## LXM-D, 5-20 H Tip (AuTe Scan)
Feature | Area | Field | Rank | Area (sq. µm) | Aspect Ratio | Beam X (pixels) | Beam Y (pixels) | Breadth (µm) | Direction (degrees) | ECD (µm) | Length (µm) | Perimeter (µm) | Shape | Mean grey | Spectrum Area | Stage X (mm) | Stage Y (mm) | Stage Z (mm) | B (Wt%) | O (Wt%) | Na (Wt%) | Mg (Wt%) | Si (Wt%) | P (Wt%) | S (Wt%) | Cl (Wt%) | Ar (Wt%) | K (Wt%) | Ca (Wt%) | Ti (Wt%) | Cr (Wt%) | Mn (Wt%) | Fe (Wt%) | Co (Wt%) | Ni (Wt%) | Cu (Wt%) | Zn (Wt%) | As (Wt%) | Se (Wt%) | Br (Wt%) | Rb (Wt%) | Sr (Wt%) | Y (Wt%) | Zr (Wt%) | Nb (Wt%) | Mo (Wt%) | Ag (Wt%) | Sn (Wt%) | Sb (Wt%) | Te (Wt%) | Cs (Wt%) | Ba (Wt%) | La (Wt%) | Ce (Wt%) | Nd (Wt%) | Eu (Wt%) | Dy (Wt%) | Tm (Wt%) | Yb (Wt%) | Ta (Wt%) | W (Wt%) | Re (Wt%) | Os (Wt%) | Ir (Wt%) | Au (Wt%) | Hg (Wt%) | Pb (Wt%) | Bi (Wt%) | Th (Wt%) | U (Wt%)
1 | Position 3 (Full Circle) | 1 | Calaverite | 79.58044 | 1.210353 | 11 | 15.5 | 10.13333 | 142.03125 | 10.06603 | 12.26491 | 34.15899 | 1.166793 | 31029.21 | 99319 | -48.60289 | -4.551635 | 5 | 0 | 2.478101 | 0 | 0 | 0 | 0 | 0 | 0 | 0 | 0 | 0 | 0 | 0 | 0 | 1.441941 | 0 | 0 | 0 | 0 | 0 | 0 | 0 | 0 | 0 | 0 | 0 | 0 | 0 | 0 | 0 | 1.702856 | 52.51417 | 0 | 0 | 0 | 0 | 0 | 0 | 0 | 0 | 0 | 0 | 0 | 0 | 0 | 0 | 41.86293 | 0 | 0 | 0 | 0 | 0
2 | Position 3 (Full Circle) | 1 | Calaverite | 367.0969 | 1.507903 | 23 | 23.5 | 18.58697 | 102.65625 | 21.61949 | 28.02735 | 76.7229 | 1.276026 | 31772.51 | 95950 | -48.85281 | -4.54959 | 5 | 0 | 1.726833 | 0 | 0 | 0 | 0 | 0 | 0 | 0 | 0 | 0 | 0 | 0 | 0 | 1.657327 | 0 | 0 | 0 | 0 | 0 | 0 | 0 | 0 | 0 | 0 | 0 | 0 | 0 | 0 | 0 | 0 | 54.69596 | 0 | 0 | 0 | 0 | 0 | 0 | 0 | 0 | 0 | 0 | 0 | 0 | 0 | 0 | 41.91988 | 0 | 0 | 0 | 0 | 0
3 | Position 3 (Full Circle) | 1 | No Classification | 336.5483 | 1.755785 | 28 | 18.5 | 16.20104 | 175.78125 | 20.7004 | 28.44555 | 73.12149 | 1.26425 | 29023.45 | 20461 | -48.5203 | -4.461362 | 5 | 0 | 0 | 0 | 0 | 0 | 0 | 0 | 0 | 0 | 0 | 17.29486 | 0 | 0 | 0 | 0 | 0 | 0 | 0 | 0 | 0 | 0 | 0 | 0 | 0 | 0 | 0 | 0 | 0 | 0 | 0 | 0 | 0 | 0 | 0 | 0 | 0 | 0 | 0 | 0 | 0 | 0 | 0 | 72.75828 | 9.946879 | 0 | 0 | 0 | 0 | 0 | 0 | 0 | 0
4 | Position 3 (Full Circle) | 1 | Au - Ag | 187.9125 | 1.421647 | 18.5 | 12.5 | 13.65946 | 164.53125 | 15.46796 | 19.41893 | 56.04199 | 1.33003 | 29780.92 | 111085 | -48.56976 | -4.745507 | 5 | 0 | 8.502171 | 0 | 0 | 1.11367 | 0 | 0 | 0 | 0 | 0 | 0 | 0 | 0 | 0 | 1.738421 | 0 | 0 | 0 | 0 | 0 | 0 | 0 | 0 | 0 | 0 | 0 | 0 | 0 | 6.351306 | 0 | 0 | 0 | 0 | 0 | 0 | 0 | 0 | 0 | 0 | 0 | 0 | 0 | 0 | 0 | 0 | 0 | 82.29443 | 0 | 0 | 0 | 0 | 0
6 | Position 3 (Full Circle) | 1 | No Classification | 8.214756 | 1.789331 | 3.5 | 2.5 | 2.671278 | 147.65625 | 3.234092 | 4.7798 | 10.91736 | 1.154598 | 17572.21875 | 17135 | -48.70089 | -4.68549 | 5 | 0 | 26.18421 | 0 | 0 | 0 | 21.13165 | 6.251924 | 0 | 0 | 0 | 0 | 0 | 0 | 0 | 4.671616 | 0 | 0 | 0 | 0 | 0 | 0 | 0 | 0 | 0 | 0 | 0 | 0 | 0 | 0 | 0 | 0 | 0 | 0 | 0 | 0 | 0 | 0 | 0 | 0 | 0 | 0 | 0 | 0 | 0 | 41.7606 | 0 | 0 | 0 | 0 | 0 | 0 | 0
7 | Position 3 (Full Circle) | 1 | No Classification | 34.39929 | 1.861206 | 8 | 3.5 | 5.236311 | 151.875 | 6.618046 | 9.745851 | 23.35819 | 1.262173 | 18911.44 | 16658 | -48.8473 | -4.692058 | 5 | 0 | 1.988995 | 0 | 0 | 0 | 0 | 0 | 0 | 0 | 0 | 0 | 0 | 1.524815 | 0 | 96.48619 | 0 | 0 | 0 | 0 | 0 | 0 | 0 | 0 | 0 | 0 | 0 | 0 | 0 | 0 | 0 | 0 | 0 | 0 | 0 | 0 | 0 | 0 | 0 | 0 | 0 | 0 | 0 | 0 | 0 | 0 | 0 | 0 | 0 | 0 | 0 | 0 | 0
8 | Position 3 (Full Circle) | 1 | Poss Hessite | 11.80871 | 1.794922 | 5 | 2.5 | 3.04 | 22.5 | 3.87754 | 5.456561 | 13.12014 | 1.160018 | 22788.15 | 93304 | -48.56447 | -4.62916 | 5 | 0 | 4.842744 | 0 | 0 | 0 | 0 | 25.42457 | 0 | 0 | 0 | 0 | 0 | 0 | 0 | 19.333 | 0 | 0 | 0 | 0 | 0 | 0 | 0 | 0 | 0 | 0 | 0 | 0 | 0 | 22.38621 | 0 | 0 | 15.63297 | 0 | 0 | 0 | 0 | 0 | 0 | 0 | 0 | 0 | 0 | 0 | 0 | 0 | 0 | 12.38051 | 0 | 0 | 0 | 0 | 0
9 | Position 3 (Full Circle) | 1 | Au - Ag | 6.674489 | 1.562006 | 3 | 2.5 | 2.533333 | 140.625 | 2.915171 | 3.957081 | 9.16079 | 1.000548 | 22245.12 | 93338 | -48.62573 | -4.626431 | 5 | 0 | 3.671568 | 0 | 0 | 0 | 0 | 33.83077 | 0 | 0 | 0 | 0 | 0 | 0 | 0 | 22.95286 | 0 | 0 | 0 | 0 | 0 | 0 | 0 | 0 | 0 | 0 | 0 | 0 | 0 | 3.101414 | 0 | 0 | 0 | 0 | 0 | 0 | 0 | 0 | 0 | 0 | 0 | 0 | 0 | 0 | 0 | 0 | 0 | 36.44338 | 0 | 0 | 0 | 0 | 0
10 | Position 3 (Full Circle) | 1 | Calaverite | 366.8402 | 1.280773 | 21 | 30.5 | 20.42124 | 111.09375 | 21.61193 | 26.15497 | 73.98563 | 1.18743 | 32083 | 98250 | -48.80646 | -4.573832 | 5 | 0 | 1.262727 | 0 | 0 | 0 | 0 | 0 | 0 | 0 | 0 | 0 | 0 | 0 | 0 | 1.07864 | 0 | 0 | 0 | 0 | 0 | 0 | 0 | 0 | 0 | 0 | 0 | 0 | 0 | 0 | 0 | 0 | 54.88015 | 0 | 0 | 0 | 0 | 0 | 0 | 0 | 0 | 0 | 0 | 0 | 0 | 0 | 0 | 42.77849 | 0 | 0 | 0 | 0 | 0
11 | Position 3 (Full Circle) | 1 | No Classification | 7.958044 | 1.301672 | 3 | 2.5 | 3.04 | 39.375 | 3.183158 | 3.957081 | 9.840107 | 0.968241 | 19334.19 | 86013 | -48.82883 | -4.457242 | 5 | 0 | 2.727777 | 0 | 0 | 0 | 0 | 41.23785 | 0 | 0 | 0 | 0 | 0 | 0 | 0 | 31.71429 | 0 | 0 | 6.117822 | 0 | 3.863169 | 0 | 0 | 0 | 0 | 0 | 0 | 0 | 0 | 0 | 0 | 0 | 8.175424 | 0 | 0 | 0 | 0 | 0 | 0 | 0 | 0 | 0 | 0 | 0 | 0 | 0 | 0 | 6.163658 | 0 | 0 | 0 | 0 | 0
12 | Position 3 (Full Circle) | 1 | Calaverite | 32.85902 | 2.502128 | 11 | 3.5 | 4.459468 | 39.375 | 6.468184 | 11.15816 | 25.62924 | 1.590769 | 29720.71875 | 89180 | -48.54104 | -4.488802 | 5 | 0 | 3.596875 | 0 | 0 | 0 | 0 | 0 | 0 | 0 | 0 | 0 | 0 | 0 | 0 | 1.441227 | 0 | 0 | 0 | 0 | 0 | 0 | 0 | 0 | 0 | 0 | 0 | 0 | 0 | 0 | 0 | 0 | 54.31463 | 0 | 0 | 0 | 0 | 0 | 0 | 0 | 0 | 0 | 0 | 0 | 0 | 0 | 0 | 40.64727 | 0 | 0 | 0 | 0 | 0
13 | Position 3 (Full Circle) | 1 | Calaverite | 38.50667 | 2.365263 | 7.5 | 8.5 | 5.041824 | 77.34375 | 7.002015 | 11.92524 | 27.83203 | 1.600825 | 27906.95 | 91007 | -48.65534 | -4.472484 | 5 | 0 | 5.159105 | 0 | 0 | 0 | 0 | 0 | 0 | 0 | 0 | 0 | 0 | 0 | 0 | 1.461407 | 0 | 0 | 0 | 0 | 0 | 0 | 0 | 0 | 0 | 0 | 0 | 0 | 0 | 0 | 0 | 0 | 50.52983 | 0 | 0 | 0 | 0 | 0 | 0 | 0 | 0 | 0 | 0 | 0 | 0 | 0 | 0 | 42.84966 | 0 | 0 | 0 | 0 | 0
14 | Position 3 (Full Circle) | 1 | No Classification | 4.107378 | 1.414214 | 2 | 0.5 | 2.026667 | 45 | 2.286848 | 2.866139 | 7.122837 | 0.9829501 | 17957.5 | 87019 | -48.82781 | -4.45352 | 5 | 0 | 3.027313 | 0 | 0 | 0.4751246 | 0 | 43.46957 | 0 | 0 | 0 | 0 | 0 | 0 | 0 | 36.00936 | 0 | 0 | 2.683058 | 0 | 1.834744 | 0 | 0 | 0 | 0 | 0 | 0 | 0 | 0 | 0 | 0 | 0 | 6.830377 | 0 | 0 | 0 | 0 | 0 | 0 | 0 | 0 | 0 | 0 | 0 | 0 | 0 | 0 | 5.670442 | 0 | 0 | 0 | 0 | 0
15 | Position 3 (Full Circle) | 2 | No Classification | 22.84729 | 2.466087 | 8.5 | 1.5 | 3.546667 | 9.84375 | 5.393521 | 8.746387 | 19.9616 | 1.387861 | 30195.39 | 88213 | -43.01021 | -3.662205 | 5 | 0 | 2.282146 | 0 | 0 | 0 | 0 | 2.14313 | 0 | 0 | 0 | 0 | 0 | 0 | 0 | 3.047024 | 0 | 0 | 3.42163 | 0 | 0 | 0 | 0 | 0 | 0 | 0 | 0 | 0 | 0 | 0 | 0 | 0 | 56.25928 | 0 | 0 | 0 | 0 | 0 | 0 | 0 | 0 | 0 | 0 | 0 | 0 | 0 | 0 | 32.8468 | 0 | 0 | 0 | 0 | 0
16 | Position 3 (Full Circle) | 2 | Petzite | 111.926 | 2.022372 | 20.5 | 8.5 | 10.13333 | 8.4375 | 11.9377 | 20.49337 | 50.55917 | 1.817435 | 30298.57 | 88836 | -42.75637 | -3.931247 | 5 | 0 | 3.108362 | 0 | 0 | 0 | 0 | 1.490337 | 0 | 0 | 0 | 0 | 0 | 0 | 0 | 2.55367 | 0 | 0 | 0 | 0 | 0 | 0 | 0 | 0 | 0 | 0 | 0 | 0 | 0 | 35.87857 | 0 | 0 | 28.77167 | 0 | 0 | 0 | 0 | 0 | 0 | 0 | 0 | 0 | 0 | 0 | 0 | 0 | 0 | 20.47393 | 0 | 7.723464 | 0 | 0 | 0
17 | Position 3 (Full Circle) | 2 | Calaverite | 67.77173 | 1.473358 | 9 | 8.5 | 8.395283 | 54.84375 | 9.289222 | 12.36926 | 31.83966 | 1.19036 | 31065.16 | 92002 | -42.95067 | -3.924529 | 5 | 0 | 2.417841 | 0 | 0 | 0 | 0 | 0 | 0 | 0 | 0 | 0 | 0 | 0 | 0 | 2.186242 | 0 | 0 | 0 | 0 | 0 | 0 | 0 | 0 | 0 | 0 | 0 | 0 | 0 | 0 | 0 | 0 | 54.7839 | 0 | 0 | 0 | 0 | 0 | 0 | 0 | 0 | 0 | 0 | 0 | 0 | 0 | 0 | 40.61201 | 0 | 0 | 0 | 0 | 0
18 | Position 3 (Full Circle) | 2 | Calaverite | 64.43449 | 1.553568 | 11 | 10.5 | 7.357825 | 12.65625 | 9.057623 | 11.43088 | 30.59757 | 1.156234 | 30310.72 | 91610 | -42.77534 | -3.765587 | 5 | 0 | 3.533436 | 0 | 0 | 0 | 0 | 0 | 0 | 0 | 0 | 0 | 0 | 0 | 0 | 1.174009 | 0 | 0 | 0 | 0 | 0 | 0 | 0 | 0 | 0 | 0 | 0 | 0 | 0 | 0 | 0 | 0 | 54.13175 | 0 | 0 | 0 | 0 | 0 | 0 | 0 | 0 | 0 | 0 | 0 | 0 | 0 | 0 | 41.1608 | 0 | 0 | 0 | 0 | 0
19 | Position 3 (Full Circle) | 2 | Au - Ag | 197.9243 | 2.143622 | 23.5 | 12.5 | 12.04467 | 15.46875 | 15.87467 | 25.81923 | 61.75792 | 1.533474 | 31538.62 | 113819 | -42.93276 | -3.744527 | 5 | 0 | 3.019619 | 0 | 0 | 0 | 0 | 0 | 0 | 0 | 0 | 0 | 0 | 0 | 0 | 1.096921 | 0 | 0 | 0 | 0 | 0 | 0 | 0 | 0 | 0 | 0 | 0 | 0 | 0 | 5.740208 | 0 | 0 | 0 | 0 | 0 | 0 | 0 | 0 | 0 | 0 | 0 | 0 | 0 | 0 | 0 | 0 | 0 | 90.14325 | 0 | 0 | 0 | 0 | 0
20 | Position 3 (Full Circle) | 2 | Petzite | 105.765 | 1.421036 | 12.5 | 12.5 | 10.69627 | 53.4375 | 11.60449 | 15.19978 | 39.87492 | 1.196321 | 29889.66 | 90297 | -43.11983 | -3.679509 | 5 | 0 | 5.949497 | 0 | 0 | 0.4478829 | 0 | 0 | 0 | 0 | 0 | 0 | 0 | 0 | 0 | 1.511571 | 0 | 0 | 0 | 0 | 0 | 0 | 0 | 0 | 0 | 0 | 0 | 0 | 0 | 32.69636 | 0 | 0 | 30.50099 | 0 | 0 | 0 | 0 | 0 | 0 | 0 | 0 | 0 | 0 | 0 | 0 | 0 | 0 | 28.8937 | 0 | 0 | 0 | 0 | 0
21 | Position 3 (Full Circle) | 3 | Calaverite | 37.22311 | 2.610064 | 10 | 0.5 | 4.053333 | 163.125 | 6.884325 | 10.57946 | 25.21131 | 1.35884 | 31096.19 | 93688 | -44.96232 | 0.855741 | 5 | 0 | 2.036728 | 0 | 0 | 0 | 0 | 0 | 0 | 0 | 0 | 0 | 0 | 0 | 0 | 1.704836 | 0 | 0 | 0 | 0 | 0 | 0 | 0 | 0 | 0 | 0 | 0 | 0 | 0 | 0 | 0 | 0 | 53.38189 | 0 | 0 | 0 | 0 | 0 | 0 | 0 | 0 | 0 | 0 | 0 | 0 | 0 | 0 | 42.87654 | 0 | 0 | 0 | 0 | 0
22 | Position 3 (Full Circle) | 3 | No Classification | 355.5449 | 1.353233 | 25 | 19.5 | 19.70471 | 39.375 | 21.2766 | 26.66506 | 74.5484 | 1.243862 | 29467.39 | 20616 | -44.72562 | 1.040617 | 5 | 0 | 0 | 0 | 0 | 0 | 0 | 0 | 0 | 0 | 0 | 12.05664 | 0 | 0 | 0 | 0 | 0 | 0 | 0 | 0 | 0 | 0 | 0 | 0 | 0 | 0 | 0 | 0 | 0 | 0 | 0 | 0 | 12.58389 | 0 | 0 | 0 | 0 | 0 | 0 | 0 | 0 | 0 | 0 | 75.35948 | 0 | 0 | 0 | 0 | 0 | 0 | 0 | 0 | 0
24 | Position 3 (Full Circle) | 3 | Calaverite | 289.0567 | 1.384146 | 20 | 37.5 | 19.56483 | 73.125 | 19.18433 | 27.08058 | 72.74355 | 1.456787 | 31426.56 | 93779 | -44.70881 | 1.092577 | 5 | 0 | 2.047116 | 0 | 0 | 0 | 0 | 0 | 0 | 0 | 0 | 0 | 0 | 0 | 0 | 1.294591 | 0 | 0 | 0 | 0 | 0 | 0 | 0 | 0 | 0 | 0 | 0 | 0 | 0 | 0 | 0 | 0 | 54.26251 | 0 | 0 | 0 | 0 | 0 | 0 | 0 | 0 | 0 | 0 | 0 | 0 | 0 | 0 | 42.39579 | 0 | 0 | 0 | 0 | 0
25 | Position 3 (Full Circle) | 3 | Calaverite | 193.3035 | 2.034354 | 16 | 11.5 | 11.4592 | 137.8125 | 15.68826 | 23.31207 | 54.5868 | 1.226664 | 31661.87 | 96290 | -44.80294 | 1.14035 | 5 | 0 | 1.352069 | 0 | 0 | 0 | 0 | 0 | 0 | 0 | 0 | 0 | 0 | 0 | 0 | 1.589795 | 0 | 0 | 1.178231 | 0 | 0 | 0 | 0 | 0 | 0 | 0 | 0 | 0 | 0 | 0 | 0 | 0 | 53.72428 | 0 | 0 | 0 | 0 | 0 | 0 | 0 | 0 | 0 | 0 | 0 | 0 | 0 | 0 | 42.15563 | 0 | 0 | 0 | 0 | 0
26 | Position 3 (Full Circle) | 3 | No Classification | 4.364089 | 1.581133 | 3 | 2.5 | 2.026667 | 161.71875 | 2.357229 | 3.20443 | 7.637324 | 1.063602 | 20645.53 | 89329 | -44.67493 | 1.227738 | 5 | 0 | 4.806139 | 0 | 0 | 0 | 0 | 37.81832 | 0 | 0 | 0 | 0 | 0 | 0 | 0 | 29.57192 | 0 | 0 | 0 | 0 | 0 | 0 | 0 | 0 | 0 | 0 | 0 | 0 | 0 | 12.43027 | 0 | 0 | 8.272391 | 0 | 0 | 0 | 0 | 0 | 0 | 0 | 0 | 0 | 0 | 0 | 0 | 0 | 0 | 7.100964 | 0 | 0 | 0 | 0 | 0
27 | Position 3 (Full Circle) | 3 | Calaverite | 134.7733 | 2.145516 | 15 | 18.5 | 9.314953 | 120.9375 | 13.09957 | 19.98538 | 47.41569 | 1.327487 | 30923.88 | 90946 | -44.90379 | 1.210719 | 5 | 0 | 2.945428 | 0 | 0 | 0 | 0 | 0 | 0 | 0 | 0 | 0 | 0 | 0 | 0 | 1.215112 | 0 | 0 | 0 | 0 | 0 | 0 | 0 | 0 | 0 | 0 | 0 | 0 | 0 | 0 | 0 | 0 | 54.00535 | 0 | 0 | 0 | 0 | 0 | 0 | 0 | 0 | 0 | 0 | 0 | 0 | 0 | 0 | 41.83411 | 0 | 0 | 0 | 0 | 0
28 | Position 3 (Full Circle) | 4 | No Classification | 487.2377 | 1.324451 | 26 | 31.5 | 23.71131 | 99.84375 | 24.90723 | 31.40448 | 89.04717 | 1.295059 | 29014.53 | 20856 | -48.0297 | 2.436769 | 5 | 0 | 16.73819 | 0 | 0 | 0 | 0 | 0 | 0 | 0 | 0 | 14.62866 | 0 | 0 | 0 | 0 | 0 | 0 | 0 | 0 | 0 | 0 | 0 | 0 | 0 | 0 | 0 | 0 | 0 | 0 | 0 | 0 | 0 | 0 | 0 | 0 | 0 | 0 | 0 | 0 | 0 | 0 | 0 | 68.63316 | 0 | 0 | 0 | 0 | 0 | 0 | 0 | 0 | 0
30 | Position 3 (Full Circle) | 4 | No Classification | 51.08551 | 1.316753 | 9 | 9.5 | 8.006849 | 35.15625 | 8.064992 | 10.54304 | 27.8803 | 1.210842 | 20190.88 | 18694 | -48.04983 | 2.636541 | 5 | 0 | 3.87635 | 0 | 0 | 0 | 0 | 21.83952 | 0 | 0 | 0 | 0 | 0 | 0 | 0 | 31.0137 | 0 | 0 | 0 | 0 | 43.27043 | 0 | 0 | 0 | 0 | 0 | 0 | 0 | 0 | 0 | 0 | 0 | 0 | 0 | 0 | 0 | 0 | 0 | 0 | 0 | 0 | 0 | 0 | 0 | 0 | 0 | 0 | 0 | 0 | 0 | 0 | 0 | 0
31 | Position 3 (Full Circle) | 4 | Calaverite | 235.9175 | 1.780647 | 24 | 11.5 | 13.60132 | 15.46875 | 17.33146 | 24.21916 | 59.22547 | 1.18317 | 31608.97 | 97920 | -47.97597 | 2.690302 | 5 | 0 | 1.161973 | 0 | 0 | 0 | 0 | 0 | 0 | 0 | 0 | 0 | 0 | 0 | 0 | 1.585141 | 0 | 0 | 0 | 0 | 0 | 0 | 0 | 0 | 0 | 0 | 0 | 0 | 0 | 0 | 0 | 0 | 55.54809 | 0 | 0 | 0 | 0 | 0 | 0 | 0 | 0 | 0 | 0 | 0 | 0 | 0 | 0 | 41.7048 | 0 | 0 | 0 | 0 | 0
32 | Position 3 (Full Circle) | 4 | Au - Ag | 152.4864 | 1.201389 | 14.5 | 9.5 | 13.33635 | 71.71875 | 13.93383 | 16.02215 | 45.98878 | 1.10373 | 31808.29 | 111583 | -48.11709 | 2.722839 | 5 | 0 | 2.727761 | 0 | 0 | 0 | 0 | 0 | 0 | 0 | 0 | 0 | 0 | 0 | 0 | 1.238678 | 0 | 0 | 0 | 0 | 0 | 0 | 0 | 0 | 0 | 0 | 0 | 0 | 0 | 7.981247 | 0 | 0 | 0 | 0 | 0 | 0 | 0 | 0 | 0 | 0 | 0 | 0 | 0 | 0 | 0 | 0 | 0 | 88.05232 | 0 | 0 | 0 | 0 | 0
33 | Position 3 (Full Circle) | 4 | No Classification | 6.417778 | 3.800558 | 5.5 | 2.5 | 1.52 | 15.46875 | 2.858561 | 5.776849 | 12.32427 | 1.883337 | 18960.76 | 16839 | -48.10559 | 2.772526 | 5 | 0 | 2.897665 | 0 | 0 | 0 | 0 | 0 | 0 | 0 | 0 | 0 | 0 | 1.854458 | 0 | 95.24788 | 0 | 0 | 0 | 0 | 0 | 0 | 0 | 0 | 0 | 0 | 0 | 0 | 0 | 0 | 0 | 0 | 0 | 0 | 0 | 0 | 0 | 0 | 0 | 0 | 0 | 0 | 0 | 0 | 0 | 0 | 0 | 0 | 0 | 0 | 0 | 0 | 0
34 | Position 3 (Full Circle) | 5 | Au - Ag | 55.70631 | 1.359738 | 7.5 | 9.5 | 7.6 | 78.75 | 8.421845 | 10.33401 | 28.95756 | 1.19787 | 30017.65 | 98493 | -45.50044 | 2.750847 | 5 | 0 | 6.370804 | 0 | 0 | 0 | 0 | 0 | 0 | 0 | 0 | 0 | 0 | 0 | 0 | 1.668748 | 0 | 0 | 0 | 0 | 0 | 0 | 0 | 0 | 0 | 0 | 0 | 0 | 0 | 5.699857 | 0 | 0 | 0 | 0 | 0 | 0 | 0 | 0 | 0 | 0 | 0 | 0 | 0 | 0 | 0 | 0 | 0 | 86.26059 | 0 | 0 | 0 | 0 | 0
35 | Position 3 (Full Circle) | 5 | No Classification | 11.552 | 2.043921 | 2.5 | 2.5 | 2.890864 | 120.9375 | 3.835161 | 5.908697 | 13.51808 | 1.258818 | 27090.36 | 72937 | -45.619 | 2.83819 | 5 | 0 | 6.774157 | 0 | 0 | 0 | 0 | 10.79173 | 0 | 0 | 0 | 0 | 0 | 0 | 0 | 6.884135 | 0 | 0 | 0 | 0 | 0 | 0 | 0 | 0 | 0 | 0 | 0 | 0 | 0 | 0 | 0 | 0 | 42.27447 | 0 | 0 | 0 | 0 | 0 | 0 | 0 | 0 | 0 | 0 | 0 | 0 | 0 | 0 | 33.2755 | 0 | 0 | 0 | 0 | 0
36 | Position 3 (Full Circle) | 5 | No Classification | 22.59058 | 2.219848 | 6.5 | 3.5 | 3.778058 | 64.6875 | 5.363135 | 8.386714 | 19.79677 | 1.380547 | 25693.53 | 87596 | -45.78332 | 3.052167 | 5 | 0 | 3.448624 | 0 | 0 | 0 | 0 | 33.72537 | 0 | 0 | 0 | 0 | 0 | 0 | 0 | 24.95869 | 0 | 0 | 0 | 0 | 0 | 0 | 0 | 0 | 0 | 0 | 0 | 0 | 0 | 0 | 0 | 0 | 22.22123 | 0 | 0 | 0 | 0 | 0 | 0 | 0 | 0 | 0 | 0 | 0 | 0 | 0 | 0 | 15.64609 | 0 | 0 | 0 | 0 | 0
37 | Position 3 (Full Circle) | 5 | Petzite | 16.94293 | 1.566189 | 4 | 6.5 | 4.053333 | 61.875 | 4.644611 | 6.348287 | 15.43948 | 1.11961 | 29871.89 | 81342 | -45.42203 | 2.79757 | 5 | 0 | 5.571343 | 0 | 0 | 0 | 0 | 0 | 0 | 0 | 0 | 0 | 0 | 0 | 0 | 2.037359 | 0 | 0 | 0 | 0 | 0 | 0 | 0 | 0 | 0 | 0 | 0 | 0 | 0 | 40.31364 | 0 | 0 | 28.14908 | 0 | 0 | 0 | 0 | 0 | 0 | 0 | 0 | 0 | 0 | 0 | 0 | 0 | 0 | 23.92859 | 0 | 0 | 0 | 0 | 0
38 | Position 3 (Full Circle) | 5 | No Classification | 47.74827 | 1.267003 | 8 | 13.5 | 8.613333 | 112.5 | 7.797114 | 10.91312 | 32.91691 | 1.805804 | 18737.4 | 16368 | -45.61117 | 2.745155 | 5 | 0 | 3.576416 | 0 | 0 | 1.903111 | 0 | 0 | 0 | 0 | 0 | 0 | 0 | 12.29112 | 0 | 82.22936 | 0 | 0 | 0 | 0 | 0 | 0 | 0 | 0 | 0 | 0 | 0 | 0 | 0 | 0 | 0 | 0 | 0 | 0 | 0 | 0 | 0 | 0 | 0 | 0 | 0 | 0 | 0 | 0 | 0 | 0 | 0 | 0 | 0 | 0 | 0 | 0 | 0
39 | Position 3 (Full Circle) | 5 | Petzite | 231.5534 | 1.488046 | 15 | 20.5 | 14.87237 | 74.53125 | 17.17041 | 22.13077 | 59.3903 | 1.212188 | 31619.59 | 93151 | -45.59483 | 2.844624 | 5 | 0 | 2.510551 | 0 | 0 | 0 | 0 | 0 | 0 | 0 | 0 | 0 | 0 | 0 | 0 | 0 | 0 | 0 | 0 | 0 | 0 | 0 | 0 | 0 | 0 | 0 | 0 | 0 | 0 | 42.00426 | 0 | 0 | 30.66894 | 0 | 0 | 0 | 0 | 0 | 0 | 0 | 0 | 0 | 0 | 0 | 0 | 0 | 0 | 24.81624 | 0 | 0 | 0 | 0 | 0
40 | Position 3 (Full Circle) | 5 | Calaverite | 292.394 | 1.785328 | 17 | 21.5 | 16.2547 | 73.125 | 19.29475 | 29.01998 | 72.34562 | 1.424447 | 31345.53 | 96736 | -45.57642 | 3.083523 | 5 | 0 | 2.072646 | 0 | 0 | 0 | 0 | 0 | 0 | 0 | 0 | 0 | 0 | 0 | 0 | 0.9654504 | 0 | 0 | 0 | 0 | 0 | 0 | 0 | 0 | 0 | 0 | 0 | 0 | 0 | 2.057922 | 0 | 0 | 54.41293 | 0 | 0 | 0 | 0 | 0 | 0 | 0 | 0 | 0 | 0 | 0 | 0 | 0 | 0 | 40.49105 | 0 | 0 | 0 | 0 | 0
41 | Position 3 (Full Circle) | 5 | Au - Ag | 154.5401 | 1.894693 | 21 | 16.5 | 11.67438 | 19.6875 | 14.02735 | 22.11937 | 54.12059 | 1.508252 | 31428.73 | 111124 | -45.36163 | 3.135416 | 5 | 0 | 2.761533 | 0 | 0 | 0 | 0 | 0 | 0 | 0 | 0 | 0 | 0 | 0 | 0 | 1.448516 | 0 | 0 | 0 | 0 | 0 | 0 | 0 | 0 | 0 | 0 | 0 | 0 | 0 | 5.839504 | 0 | 0 | 0 | 0 | 0 | 0 | 0 | 0 | 0 | 0 | 0 | 0 | 0 | 0 | 0 | 0 | 0 | 89.95044 | 0 | 0 | 0 | 0 | 0
42 | Position 3 (Full Circle) | 6 | Poss Hessite | 257.2245 | 2.338799 | 25 | 6.5 | 12.88207 | 160.3125 | 18.09719 | 30.12856 | 74.03391 | 1.695661 | 30716.96 | 22619 | -41.13387 | 4.605549 | 5 | 0 | 0 | 0 | 0 | 0 | 0 | 0 | 0 | 0 | 0 | 0 | 0 | 0 | 0 | 2.086862 | 0 | 0 | 0 | 0 | 0 | 0 | 0 | 0 | 0 | 0 | 0 | 0 | 0 | 14.79042 | 0 | 0 | 43.35298 | 0 | 0 | 0 | 0 | 0 | 0 | 0 | 0 | 0 | 0 | 0 | 0 | 0 | 0 | 0 | 39.76974 | 0 | 0 | 0 | 0
44 | Position 3 (Full Circle) | 6 | No Classification | 62.63751 | 2.224997 | 9.5 | 11.5 | 6.448814 | 132.1875 | 8.930429 | 14.34859 | 33.26657 | 1.405956 | 20075.57 | 17810 | -41.00187 | 4.631084 | 5 | 0 | 0 | 0 | 0 | 0 | 0 | 22.98512 | 0 | 0 | 0 | 0 | 0 | 0 | 0 | 5.805983 | 28.07291 | 0 | 0 | 0 | 43.13599 | 0 | 0 | 0 | 0 | 0 | 0 | 0 | 0 | 0 | 0 | 0 | 0 | 0 | 0 | 0 | 0 | 0 | 0 | 0 | 0 | 0 | 0 | 0 | 0 | 0 | 0 | 0 | 0 | 0 | 0 | 0 | 0
45 | Position 3 (Full Circle) | 6 | Petzite | 131.6928 | 1.257905 | 14.5 | 12.5 | 12.01582 | 14.0625 | 12.949 | 15.11476 | 42.70874 | 1.102203 | 30874.57 | 92568 | -41.01002 | 4.755792 | 5 | 0 | 3.436365 | 0 | 0 | 0 | 0 | 0 | 0 | 0 | 0 | 0 | 0 | 0 | 0 | 0.9035535 | 0 | 0 | 0 | 0 | 0 | 0 | 0 | 0 | 0 | 0 | 0 | 0 | 0 | 41.07496 | 0 | 0 | 30.08784 | 0 | 0 | 0 | 0 | 0 | 0 | 0 | 0 | 0 | 0 | 0 | 0 | 0 | 0 | 24.49728 | 0 | 0 | 0 | 0 | 0
46 | Position 3 (Full Circle) | 6 | Petzite | 161.728 | 1.315578 | 13 | 8.5 | 13.17333 | 74.53125 | 14.34986 | 17.33055 | 48.75432 | 1.169583 | 30100.27 | 90849 | -40.99388 | 4.779523 | 5 | 0 | 5.390833 | 0 | 0 | 0 | 0 | 0 | 0 | 0 | 0 | 0 | 0 | 0 | 0 | 0.8383098 | 0 | 0 | 0 | 0 | 0 | 0 | 0 | 0 | 0 | 0 | 0 | 0 | 0 | 41.15748 | 0 | 0 | 29.31623 | 0 | 0 | 0 | 0 | 0 | 0 | 0 | 0 | 0 | 0 | 0 | 0 | 0 | 0 | 23.29715 | 0 | 0 | 0 | 0 | 0
47 | Position 3 (Full Circle) | 6 | No Classification | 50.8288 | 1.576433 | 9 | 3.5 | 7.055883 | 150.46875 | 8.044703 | 11.12312 | 27.31754 | 1.168324 | 17358.54 | 18682 | -40.83515 | 4.903415 | 5 | 0 | 2.922665 | 0 | 0 | 0 | 0 | 36.29067 | 0 | 0 | 0 | 0 | 0 | 0 | 0 | 28.68693 | 0 | 0 | 32.09974 | 0 | 0 | 0 | 0 | 0 | 0 | 0 | 0 | 0 | 0 | 0 | 0 | 0 | 0 | 0 | 0 | 0 | 0 | 0 | 0 | 0 | 0 | 0 | 0 | 0 | 0 | 0 | 0 | 0 | 0 | 0 | 0 | 0 | 0
48 | Position 3 (Full Circle) | 6 | Calaverite | 299.0684 | 1.510746 | 26 | 22.5 | 16.77191 | 11.25 | 19.51373 | 25.33809 | 66.8628 | 1.189566 | 31361.97 | 93005 | -40.99795106 | 4.922702 | 5 | 0 | 2.192092 | 0 | 0 | 0 | 0 | 0 | 0 | 0 | 0 | 0 | 0 | 0 | 0 | 1.476659 | 0 | 0 | 1.463855 | 0 | 0 | 0 | 0 | 0 | 0 | 0 | 0 | 0 | 0 | 0 | 0 | 0 | 55.36855 | 0 | 0 | 0 | 0 | 0 | 0 | 0 | 0 | 0 | 0 | 0 | 0 | 0 | 0 | 39.49883 | 0 | 0 | 0 | 0 | 0
49 | Position 3 (Full Circle) | 7 | No Classification | 6.9312 | 1.30824 | 3 | 3.5 | 2.949283 | 112.5 | 2.970703 | 3.858372 | 9.95666 | 1.138175 | 21945.44 | 78189 | -47.01935 | -3.299987 | 5 | 0 | 8.829932 | 0 | 0 | 0 | 0 | 34.16192 | 0 | 0 | 0 | 0 | 0 | 0 | 0 | 25.45764 | 0 | 0 | 0 | 0 | 0 | 0 | 0 | 0 | 0 | 0 | 0 | 0 | 0 | 2.096259 | 0 | 0 | 0 | 0 | 0 | 0 | 0 | 0 | 0 | 0 | 0 | 0 | 0 | 0 | 0 | 0 | 0 | 29.45426 | 0 | 0 | 0 | 0 | 0
50 | Position 3 (Full Circle) | 7 | No Classification | 51.08551 | 1.828042 | 8 | 7.5 | 7.254044 | 43.59375 | 8.064992 | 13.2607 | 31.27689 | 1.523841 | 18738.96 | 16423 | -47.46934 | -3.360062 | 5 | 0 | 3.932314 | 0 | 0 | 3.161073 | 0 | 0 | 0 | 0 | 0 | 0 | 0 | 11.8769 | 0 | 81.02973 | 0 | 0 | 0 | 0 | 0 | 0 | 0 | 0 | 0 | 0 | 0 | 0 | 0 | 0 | 0 | 0 | 0 | 0 | 0 | 0 | 0 | 0 | 0 | 0 | 0 | 0 | 0 | 0 | 0 | 0 | 0 | 0 | 0 | 0 | 0 | 0 | 0
51 | Position 3 (Full Circle) | 7 | No Classification | 4.877511 | 2 | 3.5 | 3.5 | 2.149605 | 45 | 2.492035 | 4.299209 | 9.558725 | 1.490705 | 19230.95 | 16261 | -47.48351 | -3.353849 | 5 | 0 | 3.089996 | 0 | 0 | 2.216622 | 0 | 0 | 0 | 0 | 0 | 0 | 0 | 8.113571 | 0 | 86.57981 | 0 | 0 | 0 | 0 | 0 | 0 | 0 | 0 | 0 | 0 | 0 | 0 | 0 | 0 | 0 | 0 | 0 | 0 | 0 | 0 | 0 | 0 | 0 | 0 | 0 | 0 | 0 | 0 | 0 | 0 | 0 | 0 | 0 | 0 | 0 | 0 | 0
52 | Position 3 (Full Circle) | 7 | No Classification | 154.7968 | 1.418862 | 17 | 17.5 | 13.17333 | 32.34375 | 14.039 | 18.69114 | 50.16124 | 1.293495 | 20133.47 | 18656 | -47.50241 | -3.309929 | 5 | 0 | 0 | 0 | 0 | 0 | 0 | 23.99854 | 0 | 0 | 0 | 0 | 0 | 0 | 0 | 8.043139 | 22.19898 | 3.206945 | 0 | 0 | 42.55239 | 0 | 0 | 0 | 0 | 0 | 0 | 0 | 0 | 0 | 0 | 0 | 0 | 0 | 0 | 0 | 0 | 0 | 0 | 0 | 0 | 0 | 0 | 0 | 0 | 0 | 0 | 0 | 0 | 0 | 0 | 0 | 0
53 | Position 3 (Full Circle) | 7 | No Classification | 99.60391 | 1.268772 | 12.5 | 4.5 | 11.10257 | 52.03125 | 11.26142 | 14.08663 | 38.2349 | 1.167975 | 30456.65 | 90464 | -47.47827 | -3.152592 | 5 | 0 | 3.081879 | 0 | 0 | 0 | 0 | 0 | 0 | 0 | 0 | 0 | 0 | 0 | 0 | 2.220743 | 0 | 0 | 0 | 0 | 5.682778 | 0 | 0 | 0 | 0 | 0 | 0 | 0 | 0 | 4.460186 | 0 | 0 | 28.80861 | 0 | 0 | 0 | 0 | 0 | 0 | 0 | 0 | 0 | 0 | 0 | 0 | 0 | 0 | 21.74328 | 0 | 34.00252 | 0 | 0 | 0
54 | Position 3 (Full Circle) | 7 | No Classification | 351.1808 | 1.739103 | 22.5 | 25.5 | 16.83887 | 119.53125 | 21.14562 | 29.28452 | 73.25804 | 1.216102 | 29527.98 | 20027 | -47.05157 | -3.292706 | 5 | 0 | 14.86877 | 0 | 0 | 0 | 0 | 0 | 0 | 0 | 0 | 12.00305 | 0 | 0 | 0 | 1.727872 | 0 | 0 | 0 | 0 | 0 | 0 | 0 | 0 | 0 | 0 | 0 | 0 | 0 | 0 | 0 | 0 | 5.67178 | 0 | 0 | 0 | 0 | 0 | 0 | 0 | 0 | 0 | 0 | 65.72853 | 0 | 0 | 0 | 0 | 0 | 0 | 0 | 0 | 0
55 | Position 3 (Full Circle) | 7 | No Classification | 159.4176 | 2.675687 | 28.5 | 22.5 | 9.978525 | 146.25 | 14.24699 | 26.69941 | 60.93376 | 1.853403 | 28893.62 | 20246 | -47.11391 | -3.032306 | 5 | 0 | 16.1875 | 0 | 0 | 0 | 0 | 0 | 0 | 0 | 0 | 12.418 | 0 | 0 | 0 | 2.39734 | 0 | 0 | 0 | 0 | 0 | 0 | 0 | 0 | 0 | 0 | 0 | 0 | 0 | 0 | 0 | 0 | 0 | 0 | 0 | 0 | 0 | 0 | 0 | 0 | 0 | 0 | 0 | 57.19035 | 11.80682 | 0 | 0 | 0 | 0 | 0 | 0 | 0 | 0
56 | Position 3 (Full Circle) | 8 | No Classification | 12.83556 | 1.15244 | 4.5 | 4.5 | 4.053333 | 12.65625 | 4.042615 | 4.671224 | 12.95531 | 1.04057 | 18070.32 | 20032 | -32.75198 | -5.570196 | 5 | 0 | 2.732196 | 0 | 0 | 0 | 0 | 39.9874 | 0 | 0 | 0 | 0 | 0 | 0 | 0 | 21.73783 | 0 | 0 | 23.21462 | 0 | 12.32795 | 0 | 0 | 0 | 0 | 0 | 0 | 0 | 0 | 0 | 0 | 0 | 0 | 0 | 0 | 0 | 0 | 0 | 0 | 0 | 0 | 0 | 0 | 0 | 0 | 0 | 0 | 0 | 0 | 0 | 0 | 0 | 0
57 | Position 3 (Full Circle) | 8 | No Classification | 30.54862 | 1.758136 | 9 | 4.5 | 5.298186 | 22.5 | 6.236643 | 9.314933 | 22.51404 | 1.320399 | 19336.23 | 16429 | -32.69603 | -5.512788 | 5 | 0 | 2.109736 | 0 | 0 | 1.157362 | 0 | 0 | 0 | 0 | 0 | 0 | 0 | 13.27074 | 0 | 83.46216 | 0 | 0 | 0 | 0 | 0 | 0 | 0 | 0 | 0 | 0 | 0 | 0 | 0 | 0 | 0 | 0 | 0 | 0 | 0 | 0 | 0 | 0 | 0 | 0 | 0 | 0 | 0 | 0 | 0 | 0 | 0 | 0 | 0 | 0 | 0 | 0 | 0
58 | Position 3 (Full Circle) | 8 | Calaverite | 108.0754 | 1.348788 | 11 | 16.5 | 10.9386 | 105.46875 | 11.73055 | 14.75385 | 39.59353 | 1.154282 | 30483.62 | 95600 | -32.86902 | -5.519474 | 5 | 0 | 3.363948 | 0 | 0 | 0 | 0 | 0 | 0 | 0 | 0 | 0 | 0 | 0 | 0 | 1.166373 | 0 | 0 | 1.252777 | 0 | 0 | 0 | 0 | 0 | 0 | 0 | 0 | 0 | 0 | 0 | 0 | 0 | 53.28149 | 0 | 0 | 0 | 0 | 0 | 0 | 0 | 0 | 0 | 0 | 0 | 0 | 0 | 0 | 40.93541 | 0 | 0 | 0 | 0 | 0
59 | Position 3 (Full Circle) | 8 | No Classification | 318.3218 | 1.659284 | 24.5 | 13.5 | 15.77461 | 165.9375 | 20.13206 | 26.17455 | 67.52212 | 1.139766 | 20934.93 | 18632 | -32.87007 | -5.431121 | 5 | 0 | 3.451472 | 0 | 0 | 0 | 0 | 20.81442 | 0 | 0 | 0 | 0 | 0 | 0 | 0 | 32.82838 | 0 | 0 | 0 | 0 | 42.90573 | 0 | 0 | 0 | 0 | 0 | 0 | 0 | 0 | 0 | 0 | 0 | 0 | 0 | 0 | 0 | 0 | 0 | 0 | 0 | 0 | 0 | 0 | 0 | 0 | 0 | 0 | 0 | 0 | 0 | 0 | 0 | 0
60 | Position 3 (Full Circle) | 8 | No Classification | 35.42613 | 2.175523 | 13.5 | 3.5 | 5.67112 | 19.6875 | 6.716097 | 12.33765 | 30.99551 | 2.158062 | 19730.57 | 16025 | -32.60061 | -5.34195 | 5 | 0 | 0 | 0 | 0 | 1.762151 | 0 | 0 | 0 | 0 | 0 | 0 | 0 | 17.21746 | 1.95141 | 71.36686 | 0 | 7.702117 | 0 | 0 | 0 | 0 | 0 | 0 | 0 | 0 | 0 | 0 | 0 | 0 | 0 | 0 | 0 | 0 | 0 | 0 | 0 | 0 | 0 | 0 | 0 | 0 | 0 | 0 | 0 | 0 | 0 | 0 | 0 | 0 | 0 | 0 | 0
61 | Position 3 (Full Circle) | 8 | No Classification | 6.161067 | 1.414214 | 2.5 | 1.5 | 2.533333 | 45 | 2.800806 | 3.582674 | 8.762855 | 0.9918031 | 17636.125 | 20255 | -32.83994 | -5.342522 | 5 | 0 | 3.722827 | 0 | 0 | 0 | 0 | 48.65105 | 0 | 0 | 0 | 0 | 0 | 0 | 0 | 37.0725 | 0 | 0 | 0 | 0 | 0 | 0 | 0 | 0 | 0 | 0 | 0 | 0 | 0 | 2.15003 | 0 | 0 | 4.130835 | 0 | 0 | 0 | 0 | 0 | 0 | 0 | 0 | 0 | 0 | 0 | 0 | 0 | 0 | 4.272757 | 0 | 0 | 0 | 0 | 0
62 | Position 3 (Full Circle) | 9 | No Classification | 36.70969 | 2.993311 | 10.5 | 5.5 | 4.338445 | 158.90625 | 6.836683 | 12.98631 | 28.39479 | 1.74778 | 18935.97 | 15546 | -39.24894 | -9.853081 | 5 | 0 | 3.876603 | 0 | 0 | 2.562294 | 0 | 0 | 0 | 0 | 0 | 0 | 0 | 17.67623 | 0 | 67.4419 | 0 | 8.442967 | 0 | 0 | 0 | 0 | 0 | 0 | 0 | 0 | 0 | 0 | 0 | 0 | 0 | 0 | 0 | 0 | 0 | 0 | 0 | 0 | 0 | 0 | 0 | 0 | 0 | 0 | 0 | 0 | 0 | 0 | 0 | 0 | 0 | 0 | 0
63 | Position 3 (Full Circle) | 9 | No Classification | 19.51004 | 1.547598 | 7 | 4.5 | 4.56 | 158.90625 | 4.984071 | 7.057047 | 17.47743 | 1.245911 | 19034.43 | 17118 | -38.82162 | -10.06012 | 5 | 0 | 2.022299 | 0 | 0 | 0 | 0 | 0 | 0 | 0 | 0 | 0 | 0 | 15.33017 | 0 | 82.64754 | 0 | 0 | 0 | 0 | 0 | 0 | 0 | 0 | 0 | 0 | 0 | 0 | 0 | 0 | 0 | 0 | 0 | 0 | 0 | 0 | 0 | 0 | 0 | 0 | 0 | 0 | 0 | 0 | 0 | 0 | 0 | 0 | 0 | 0 | 0 | 0 | 0
64 | Position 3 (Full Circle) | 9 | No Classification | 125.7884 | 1.870089 | 10.5 | 17.5 | 10.20185 | 78.75 | 12.65539 | 19.07838 | 46.38671 | 1.361246 | 30613.91 | 25111 | -39.22635 | -9.849938 | 5 | 0 | 4.679921 | 0 | 0 | 0 | 0 | 12.17901 | 0 | 0 | 0 | 0 | 0 | 0 | 0 | 0 | 0 | 0 | 0 | 0 | 0 | 0 | 0 | 0 | 0 | 0 | 0 | 0 | 0 | 0 | 0 | 0 | 0 | 0 | 0 | 0 | 0 | 0 | 0 | 0 | 0 | 0 | 0 | 0 | 0 | 0 | 0 | 0 | 0 | 83.14107 | 0 | 0 | 0
65 | Position 3 (Full Circle) | 9 | No Classification | 237.4578 | 2.135384 | 14 | 16.5 | 13.59891 | 95.625 | 17.38795 | 29.03891 | 70.98698 | 1.688734 | 30701.37 | 22448 | -39.04968 | -9.777773 | 5 | 0 | 0 | 0 | 0 | 0 | 0 | 0 | 0 | 0 | 0 | 0 | 0 | 0 | 0 | 4.378194 | 0 | 0 | 0 | 0 | 0 | 0 | 0 | 0 | 0 | 0 | 0 | 0 | 0 | 0 | 0 | 0 | 35.60964 | 0 | 0 | 0 | 0 | 0 | 0 | 0 | 0 | 0 | 0 | 0 | 0 | 0 | 0 | 0 | 0 | 60.01218 | 0 | 0 | 0
66 | Position 3 (Full Circle) | 9 | Sylvanite | 100.374 | 2.330368 | 20 | 9.5 | 8.067978 | 165.9375 | 11.30488 | 18.80136 | 42.75702 | 1.449384 | 31357.85 | 94218 | -39.22292 | -9.771704 | 5 | 0 | 2.719943 | 0 | 0 | 0 | 0 | 0 | 0 | 0 | 0 | 0 | 0 | 0 | 0 | 1.22137 | 0 | 0 | 0 | 0 | 0 | 0 | 0 | 0 | 0 | 0 | 0 | 0 | 0 | 5.976528 | 0 | 0 | 50.92818 | 0 | 0 | 0 | 0 | 0 | 0 | 0 | 0 | 0 | 0 | 0 | 0 | 0 | 0 | 39.15398 | 0 | 0 | 0 | 0 | 0
67 | Position 3 (Full Circle) | 9 | No Classification | 2.823822 | 1.666643 | 1.5 | 1.5 | 1.52 | 126.5625 | 1.896155 | 2.533297 | 5.880754 | 0.9745829 | 16415.64 | 18582 | -38.92166 | -9.705218 | 5 | 0 | 0 | 0 | 0 | 0 | 0 | 38.72012 | 0 | 0 | 0 | 0 | 0 | 0 | 0 | 32.04241 | 0 | 0 | 29.23747 | 0 | 0 | 0 | 0 | 0 | 0 | 0 | 0 | 0 | 0 | 0 | 0 | 0 | 0 | 0 | 0 | 0 | 0 | 0 | 0 | 0 | 0 | 0 | 0 | 0 | 0 | 0 | 0 | 0 | 0 | 0 | 0 | 0 | 0
68 | Position 3 (Full Circle) | 10 | No Classification | 82.66098 | 2.224944 | 13.5 | 10.5 | 6.985044 | 19.6875 | 10.25901 | 15.54133 | 37.67213 | 1.36625 | 20873.23 | 25709 | -35.66521 | 0.7521611 | 5 | 0 | 5.910485 | 0 | 0 | 0 | 0 | 36.09858 | 0 | 0 | 0 | 0 | 0 | 0 | 0 | 0 | 0 | 0 | 0 | 0 | 0 | 0 | 0 | 0 | 0 | 0 | 0 | 0 | 57.99094 | 0 | 0 | 0 | 0 | 0 | 0 | 0 | 0 | 0 | 0 | 0 | 0 | 0 | 0 | 0 | 0 | 0 | 0 | 0 | 0 | 0 | 0 | 0 | 0
69 | Position 3 (Full Circle) | 10 | No Classification | 33.62916 | 1.563775 | 7.5 | 4.5 | 5.667724 | 59.0625 | 6.543544 | 8.863046 | 21.83472 | 1.128157 | 27563.12 | 83785 | -35.81682 | 0.815977 | 5 | 0 | 5.816886 | 0 | 0 | 0.7459385 | 0 | 0 | 0 | 0 | 0 | 0 | 0 | 0 | 0 | 1.565838 | 0 | 0 | 5.314373 | 0 | 0 | 0 | 0 | 0 | 0 | 0 | 0 | 0 | 0 | 1.199465 | 0 | 0 | 56.89113 | 0 | 0 | 0 | 0 | 0 | 0 | 0 | 0 | 0 | 0 | 0 | 0 | 0 | 0 | 28.46636 | 0 | 0 | 0 | 0 | 0
72 | Position 3 (Full Circle) | 11 | No Classification | 64.17778 | 1.764296 | 8 | 5.5 | 7.179341 | 126.5625 | 9.039562 | 12.66648 | 32.35415 | 1.297972 | 19165.864 | 16058 | -42.4405 | 5.146022 | 5 | 0 | 3.02431 | 0 | 0 | 0 | 0 | 0 | 0 | 0 | 0 | 0 | 0 | 1.003574 | 0 | 95.97211 | 0 | 0 | 0 | 0 | 0 | 0 | 0 | 0 | 0 | 0 | 0 | 0 | 0 | 0 | 0 | 0 | 0 | 0 | 0 | 0 | 0 | 0 | 0 | 0 | 0 | 0 | 0 | 0 | 0 | 0 | 0 | 0 | 0 | 0 | 0 | 0 | 0
73 | Position 3 (Full Circle) | 11 | No Classification | 8.214756 | 1.20185 | 3 | 1.5 | 3.04 | 123.75 | 3.234092 | 3.653623 | 9.840107 | 0.9379834 | 18017.5625 | 91349 | -42.82112 | 5.146244 | 5 | 0 | 3.083982 | 0 | 0 | 0 | 0 | 46.71637 | 0 | 0 | 0 | 0 | 0 | 0 | 0 | 36.99363 | 0 | 0 | 0 | 0 | 0 | 0 | 0 | 0 | 0 | 0 | 0 | 0 | 0 | 0 | 0 | 0 | 7.281262 | 0 | 0 | 0 | 0 | 0 | 0 | 0 | 0 | 0 | 0 | 0 | 0 | 0 | 0 | 5.924762 | 0 | 0 | 0 | 0 | 0
74 | Position 3 (Full Circle) | 11 | Sylvanite | 240.0249 | 2.137785 | 32.5 | 13.5 | 14.99883 | 174.375 | 17.48168 | 32.06427 | 84.55334 | 2.370257 | 29807.86 | 90229 | -42.60552 | 5.225363 | 5 | 0 | 3.695048 | 0 | 0 | 0 | 0 | 0 | 0 | 0 | 0 | 0 | 0 | 0 | 0 | 0 | 0 | 0 | 3.267742 | 0 | 0 | 0 | 0 | 0 | 0 | 0 | 0 | 0 | 0 | 1.231225 | 0 | 0 | 57.03611 | 0 | 0 | 0 | 0 | 0 | 0 | 0 | 0 | 0 | 0 | 0 | 0 | 0 | 0 | 34.76987 | 0 | 0 | 0 | 0 | 0
75 | Position 3 (Full Circle) | 11 | No Classification | 13.60569 | 1.428551 | 3.5 | 2.5 | 3.546667 | 53.4375 | 4.162127 | 5.066594 | 13.12014 | 1.006808 | 19894.15 | 91234 | -42.80025 | 5.231509 | 5 | 0 | 3.413741 | 0 | 0 | 0 | 0 | 42.96476 | 0 | 0 | 0 | 0 | 0 | 0 | 0 | 34.37375 | 0 | 0 | 0.8557492 | 0 | 0 | 0 | 0 | 0 | 0 | 0 | 0 | 0 | 0 | 2.10354 | 0 | 0 | 9.043165 | 0 | 0 | 0 | 0 | 0 | 0 | 0 | 0 | 0 | 0 | 0 | 0 | 0 | 0 | 7.245285 | 0 | 0 | 0 | 0 | 0
76 | Position 3 (Full Circle) | 11 | Petzite | 169.9428 | 1.164097 | 14.5 | 9.5 | 14.68162 | 77.34375 | 14.70979 | 17.09082 | 49.99641 | 1.170483 | 30980.41 | 94140 | -42.52691 | 5.325826 | 5 | 0 | 3.36828 | 0 | 0 | 0 | 0 | 0 | 0 | 0 | 0 | 0 | 0 | 0 | 0 | 0.8519103 | 0 | 0 | 0 | 0 | 0 | 0 | 0 | 0 | 0 | 0 | 0 | 0 | 0 | 32.87678 | 0 | 0 | 34.91932 | 0 | 0 | 0 | 0 | 0 | 0 | 0 | 0 | 0 | 0 | 0 | 0 | 0 | 0 | 27.98371 | 0 | 0 | 0 | 0 | 0
77 | Position 3 (Full Circle) | 11 | No Classification | 8.984889 | 2.197732 | 3.5 | 4.5 | 2.493677 | 123.75 | 3.382294 | 5.480435 | 12.276 | 1.334722 | 21054.51 | 80476 | -42.7091 | 5.333718 | 5 | 0 | 4.959317 | 0 | 0 | 0 | 0 | 30.16534 | 0 | 0 | 0 | 0 | 0 | 0 | 0 | 22.46317 | 0 | 0 | 0 | 0 | 0 | 0 | 0 | 0 | 0 | 0 | 0 | 0 | 0 | 0 | 0 | 0 | 22.76107 | 0 | 0 | 0 | 0 | 0 | 0 | 0 | 0 | 0 | 0 | 0 | 0 | 0 | 0 | 19.6511 | 0 | 0 | 0 | 0 | 0
79 | Position 3 (Full Circle) | 11 | Calaverite | 1.796978 | 1.20185 | 1.5 | 0.5 | 1.52 | 56.25 | 1.512608 | 1.826812 | 4.638671 | 0.9528721 | 32072.29 | 67331 | -42.73768 | 5.39573 | 5 | 0 | 6.71709 | 0 | 0 | 0 | 0 | 0 | 0 | 0 | 0 | 0 | 0 | 0 | 0 | 2.059816 | 0 | 0 | 0 | 0 | 0 | 0 | 0 | 0 | 0 | 0 | 0 | 0 | 0 | 0 | 0 | 0 | 50.68752 | 0 | 0 | 0 | 0 | 0 | 0 | 0 | 0 | 0 | 0 | 0 | 0 | 0 | 0 | 40.53557 | 0 | 0 | 0 | 0 | 0
80 | Position 3 (Full Circle) | 11 | No Classification | 3.593956 | 2.56797 | 1.5 | 1.5 | 1.590692 | 119.53125 | 2.139151 | 4.084849 | 8.598025 | 1.636872 | 17360.14 | 89110 | -42.56243 | 5.470766 | 5 | 0 | 5.220312 | 0 | 0 | 0 | 0 | 47.66176 | 0 | 0 | 0 | 0 | 0 | 0 | 0 | 36.06046 | 0 | 0 | 0 | 0 | 0 | 0 | 0 | 0 | 0 | 0 | 0 | 0 | 0 | 1.470641 | 0 | 0 | 0 | 0 | 0 | 0 | 0 | 0 | 0 | 0 | 0 | 0 | 0 | 0 | 0 | 0 | 0 | 9.586817 | 0 | 0 | 0 | 0 | 0
81 | Position 3 (Full Circle) | 12 | No Classification | 233.8638 | 1.823096 | 16 | 29.5 | 13.30738 | 61.875 | 17.25586 | 24.26063 | 59.50685 | 1.204928 | 31764.59 | 23549 | -37.00067 | -8.237243 | 5 | 0 | 0 | 0 | 0 | 0 | 0 | 0 | 0 | 0 | 0 | 0 | 0 | 0 | 0 | 0 | 0 | 0 | 0 | 0 | 0 | 0 | 0 | 0 | 0 | 0 | 0 | 0 | 0 | 0 | 0 | 0 | 36.35572 | 0 | 0 | 0 | 0 | 0 | 0 | 0 | 0 | 0 | 0 | 0 | 0 | 0 | 0 | 0 | 0 | 63.64428 | 0 | 0 | 0
82 | Position 3 (Full Circle) | 12 | Calaverite | 284.6926 | 1.228502 | 19 | 14.5 | 18.15131 | 158.90625 | 19.03896 | 22.29892 | 64.82484 | 1.174619 | 31138.22 | 100120 | -37.08341 | -8.194024 | 5 | 0 | 2.633228 | 0 | 0 | 0 | 0 | 0 | 0 | 0 | 0 | 0 | 0 | 0 | 0 | 0 | 0 | 0 | 0 | 0 | 0 | 0 | 0 | 0 | 0 | 0 | 0 | 0 | 0 | 1.823477 | 0 | 0 | 54.19523 | 0 | 0 | 0 | 0 | 0 | 0 | 0 | 0 | 0 | 0 | 0 | 0 | 0 | 0 | 41.34806 | 0 | 0 | 0 | 0 | 0
83 | Position 3 (Full Circle) | 12 | No Classification | 102.4277 | 2.422934 | 18 | 4.5 | 7.6 | 8.4375 | 11.41994 | 18.4143 | 43.31978 | 1.457958 | 31145.53 | 22092 | -36.92908 | -8.215001 | 5 | 0 | 0 | 0 | 0 | 0 | 0 | 0 | 0 | 0 | 0 | 0 | 0 | 0 | 0 | 0 | 0 | 0 | 0 | 0 | 0 | 0 | 0 | 0 | 0 | 0 | 0 | 0 | 0 | 0 | 0 | 0 | 36.7444 | 0 | 0 | 0 | 0 | 0 | 0 | 0 | 0 | 0 | 0 | 0 | 0 | 0 | 0 | 0 | 0 | 63.2556 | 0 | 0 | 0
84 | Position 3 (Full Circle) | 12 | Sylvanite | 105.2516 | 1.517201 | 10.5 | 12.5 | 9.736183 | 120.9375 | 11.57629 | 14.77174 | 38.51628 | 1.121632 | 31310.13 | 94811 | -37.1914 | -8.175292 | 5 | 0 | 2.468312 | 0 | 0 | 0 | 0 | 0 | 0 | 0 | 0 | 0 | 0 | 0 | 0 | 0.8467043 | 0 | 0 | 0 | 0 | 0 | 0 | 0 | 0 | 0 | 0 | 0 | 0 | 0 | 1.22605 | 0 | 0 | 56.23587 | 0 | 0 | 0 | 0 | 0 | 0 | 0 | 0 | 0 | 0 | 0 | 0 | 0 | 0 | 39.22306 | 0 | 0 | 0 | 0 | 0
85 | Position 3 (Full Circle) | 12 | No Classification | 187.3991 | 1.251641 | 18.5 | 14.5 | 15.06426 | 174.375 | 15.44681 | 18.85504 | 51.98608 | 1.147617 | 30765.51 | 97213 | -37.34019 | -8.164797 | 5 | 0 | 4.457944 | 0 | 0 | 0 | 0 | 0 | 0 | 0 | 0 | 0 | 0 | 0 | 0 | 1.241146 | 0 | 0 | 0 | 0 | 3.148993 | 0 | 0 | 0 | 0 | 0 | 0 | 0 | 0 | 2.334689 | 0 | 0 | 31.19997 | 0 | 0 | 0 | 0 | 0 | 0 | 0 | 0 | 0 | 0 | 0 | 0 | 0 | 0 | 10.96705 | 0 | 46.6502 | 0 | 0 | 0
86 | Position 3 (Full Circle) | 12 | No Classification | 2.567111 | 1.490707 | 1.5 | 1.5 | 1.52 | 63.28125 | 1.807912 | 2.265874 | 5.599371 | 0.9719054 | 17720.2 | 20549 | -37.12203 | -8.111412 | 5 | 0 | 3.72019 | 0 | 0 | 0 | 0 | 51.61677 | 0 | 0 | 0 | 0 | 0 | 0 | 0 | 42.46393 | 0 | 0 | 0 | 0 | 0 | 0 | 0 | 0 | 0 | 0 | 0 | 0 | 0 | 2.199114 | 0 | 0 | 0 | 0 | 0 | 0 | 0 | 0 | 0 | 0 | 0 | 0 | 0 | 0 | 0 | 0 | 0 | 0 | 0 | 0 | 0 | 0 | 0
87 | Position 3 (Full Circle) | 12 | Calaverite | 288.5433 | 1.887868 | 15 | 16.5 | 15.11476 | 95.625 | 19.16728 | 28.53468 | 69.11386 | 1.317375 | 31256.2 | 96694 | -37.02884 | -8.042171 | 5 | 0 | 2.413264 | 0 | 0 | 0 | 0 | 0 | 0 | 0 | 0 | 0 | 0 | 0 | 0 | 1.017054 | 0 | 0 | 0 | 0 | 0 | 0 | 0 | 0 | 0 | 0 | 0 | 0 | 0 | 0 | 0 | 0 | 54.29339 | 0 | 0 | 0 | 0 | 0 | 0 | 0 | 0 | 0 | 0 | 0 | 0 | 0 | 0 | 42.27628 | 0 | 0 | 0 | 0 | 0
88 | Position 3 (Full Circle) | 12 | No Classification | 2.053689 | 2.549508 | 1 | 1.5 | 1.013333 | 78.75 | 1.617046 | 2.583502 | 5.599371 | 1.214882 | 19096 | 16741 | -37.0977 | -7.981161 | 5 | 0 | 3.931098 | 0 | 0 | 0 | 0 | 0 | 0 | 0 | 0 | 0 | 0 | 1.706459 | 0 | 94.36245 | 0 | 0 | 0 | 0 | 0 | 0 | 0 | 0 | 0 | 0 | 0 | 0 | 0 | 0 | 0 | 0 | 0 | 0 | 0 | 0 | 0 | 0 | 0 | 0 | 0 | 0 | 0 | 0 | 0 | 0 | 0 | 0 | 0 | 0 | 0 | 0 | 0
89 | Position 3 (Full Circle) | 13 | No Classification | 35.16942 | 2.195119 | 6.5 | 7.5 | 4.819539 | 73.125 | 6.691719 | 10.57946 | 24.55199 | 1.36395 | 29359.43 | 88624 | -45.74066 | 3.556255 | 5 | 0 | 4.698298 | 0 | 0 | 0 | 0 | 0 | 0 | 0 | 0 | 0 | 0 | 0 | 0 | 2.026566 | 0 | 0 | 0 | 0 | 0 | 0 | 0 | 0 | 0 | 0 | 0 | 0 | 0 | 0 | 0 | 0 | 34.67836 | 0 | 0 | 0 | 0 | 0 | 0 | 0 | 0 | 0 | 0 | 0 | 0 | 0 | 0 | 58.59677 | 0 | 0 | 0 | 0 | 0
90 | Position 3 (Full Circle) | 13 | Au - Ag | 61.61067 | 1.67142 | 12 | 10.5 | 7.596282 | 151.875 | 8.856926 | 12.69657 | 31.79138 | 1.305428 | 28875.7 | 102257 | -45.82608 | 3.754614 | 5 | 0 | 5.02875 | 0 | 0 | 0 | 0 | 5.330197 | 0 | 0 | 0 | 0 | 0 | 0 | 0 | 3.588064 | 0 | 0 | 0 | 0 | 0 | 0 | 0 | 0 | 0 | 0 | 0 | 0 | 0 | 5.27138 | 0 | 0 | 0 | 0 | 0 | 0 | 0 | 0 | 0 | 0 | 0 | 0 | 0 | 0 | 0 | 0 | 0 | 80.78161 | 0 | 0 | 0 | 0 | 0
91 | Position 3 (Full Circle) | 13 | No Classification | 438.4626 | 1.982901 | 31.5 | 23.5 | 17.72062 | 47.8125 | 23.62769 | 35.13823 | 89.87132 | 1.465885 | 29037.65 | 20058 | -45.87506 | 3.742681 | 5 | 0 | 0 | 0 | 0 | 0 | 0 | 0 | 0 | 0 | 0 | 13.70948 | 0 | 0 | 0 | 0 | 0 | 0 | 0 | 0 | 0 | 0 | 0 | 0 | 0 | 0 | 0 | 0 | 0 | 0 | 0 | 0 | 0 | 0 | 0 | 0 | 0 | 0 | 0 | 0 | 0 | 0 | 0 | 67.43407 | 0 | 18.85645 | 0 | 0 | 0 | 0 | 0 | 0 | 0
92 | Position 3 (Full Circle) | 13 | No Classification | 62.12409 | 2.090617 | 12 | 12.5 | 6.751162 | 21.09375 | 8.893753 | 14.11409 | 32.86863 | 1.383864 | 29242.6 | 21649 | -45.54753 | 3.543236 | 5 | 0 | 3.149356 | 0 | 0 | 0 | 0 | 11.98424 | 0 | 0 | 0 | 0 | 0 | 0 | 0 | 8.451612 | 0 | 0 | 0 | 0 | 0 | 0 | 0 | 0 | 0 | 0 | 0 | 0 | 0 | 0 | 0 | 0 | 37.25092 | 0 | 0 | 0 | 0 | 0 | 0 | 0 | 0 | 0 | 0 | 0 | 0 | 0 | 0 | 0 | 39.16387 | 0 | 0 | 0 | 0
93 | Position 3 (Full Circle) | 13 | No Classification | 84.71467 | 2.918674 | 23.5 | 6.5 | 6.982657 | 35.15625 | 10.38567 | 20.3801 | 45.82395 | 1.972498 | 29483.28 | 92464 | -45.72741 | 3.556566 | 5 | 0 | 4.668249 | 0 | 0 | 0 | 0 | 0 | 0 | 0 | 0 | 0 | 0 | 0 | 0 | 1.239227 | 0 | 0 | 0 | 0 | 0 | 0 | 0 | 0 | 0 | 0 | 0 | 0 | 0 | 2.342433 | 0 | 0 | 23.98847 | 0 | 0 | 0 | 0 | 0 | 0 | 0 | 0 | 0 | 0 | 0 | 0 | 0 | 0 | 67.76162 | 0 | 0 | 0 | 0 | 0
94 | Position 3 (Full Circle) | 13 | No Classification | 251.5769 | 1.756293 | 17.5 | 24.5 | 14.3307 | 130.78125 | 17.89742 | 25.1689 | 60.63238 | 1.162863 | 28614.24 | 19988 | -45.72998 | 3.619129 | 5 | 0 | 0 | 0 | 0 | 0 | 0 | 0 | 0 | 0 | 0 | 16.75129 | 0 | 0 | 0 | 2.591952 | 0 | 0 | 0 | 0 | 0 | 0 | 0 | 0 | 0 | 0 | 0 | 0 | 0 | 0 | 0 | 0 | 0 | 0 | 0 | 0 | 0 | 0 | 0 | 0 | 0 | 0 | 0 | 80.65676 | 0 | 0 | 0 | 0 | 0 | 0 | 0 | 0 | 0
95 | Position 3 (Full Circle) | 13 | Calaverite | 39.53351 | 1.24748 | 7.5 | 5.5 | 6.75956 | 122.34375 | 7.094761 | 8.432417 | 23.63957 | 1.124874 | 29752.95 | 91640 | -45.83509 | 3.620869 | 5 | 0 | 4.125604 | 0 | 0 | 0 | 0 | 0 | 0 | 0 | 0 | 0 | 0 | 0 | 0 | 1.521729 | 0 | 0 | 0 | 0 | 0 | 0 | 0 | 0 | 0 | 0 | 0 | 0 | 0 | 0 | 0 | 0 | 53.37767 | 0 | 0 | 0 | 0 | 0 | 0 | 0 | 0 | 0 | 0 | 0 | 0 | 0 | 0 | 40.975 | 0 | 0 | 0 | 0 | 0
96 | Position 3 (Full Circle) | 13 | Petzite | 69.82542 | 1.834144 | 7.5 | 12.5 | 7.6 | 109.6875 | 9.428918 | 13.93949 | 33.47968 | 1.277436 | 30853.6 | 95941 | -45.37472 | 3.757075 | 5 | 0 | 2.4091 | 0 | 0 | 0 | 0 | 0 | 0 | 0 | 0 | 0 | 0 | 0 | 0 | 1.060086 | 0 | 0 | 0 | 0 | 0 | 0 | 0 | 0 | 0 | 0 | 0 | 0 | 0 | 39.94266 | 0 | 0 | 32.20671 | 0 | 0 | 0 | 0 | 0 | 0 | 0 | 0 | 0 | 0 | 0 | 0 | 0 | 0 | 24.38145 | 0 | 0 | 0 | 0 | 0
97 | Position 3 (Full Circle) | 13 | Petzite | 151.2028 | 1.286784 | 15 | 12.5 | 12.89763 | 77.34375 | 13.87507 | 16.59646 | 46.05705 | 1.116407 | 31546.42 | 93758 | -45.49228 | 3.844557 | 5 | 0 | 3.479379 | 0 | 0 | 0 | 0 | 0 | 0 | 0 | 0 | 0 | 0 | 0 | 0 | 1.147661 | 0 | 0 | 0 | 0 | 0 | 0 | 0 | 0 | 0 | 0 | 0 | 0 | 0 | 41.48144 | 0 | 0 | 29.69525 | 0 | 0 | 0 | 0 | 0 | 0 | 0 | 0 | 0 | 0 | 0 | 0 | 0 | 0 | 24.19626 | 0 | 0 | 0 | 0 | 0
98 | Position 3 (Full Circle) | 13 | Au - Ag | 16.1728 | 1.569328 | 5 | 3.5 | 3.940942 | 54.84375 | 4.537824 | 6.184629 | 15.27465 | 1.148015 | 26787.78 | 87835 | -45.82038 | 3.765127 | 5 | 0 | 4.817108 | 0 | 0 | 0 | 0 | 22.66947 | 0 | 0 | 0 | 0 | 0 | 0 | 0 | 12.65482 | 0 | 0 | 0 | 0 | 0 | 0 | 0 | 0 | 0 | 0 | 0 | 0 | 0 | 3.832732 | 0 | 0 | 0 | 0 | 0 | 0 | 0 | 0 | 0 | 0 | 0 | 0 | 0 | 0 | 0 | 0 | 0 | 56.02587 | 0 | 0 | 0 | 0 | 0
99 | Position 3 (Full Circle) | 13 | No Classification | 137.0837 | 1.747708 | 17 | 3.5 | 10.5526 | 158.90625 | 13.21138 | 18.44286 | 46.08533 | 1.232905 | 29526.76 | 20589 | -45.57024 | 3.904812 | 5 | 0 | 0 | 0 | 0 | 0 | 0 | 0 | 0 | 0 | 0 | 17.34827 | 0 | 0 | 0 | 0 | 0 | 0 | 0 | 0 | 0 | 0 | 0 | 0 | 0 | 0 | 0 | 0 | 0 | 0 | 0 | 0 | 0 | 0 | 0 | 0 | 0 | 0 | 0 | 0 | 0 | 0 | 0 | 71.1694 | 11.48233 | 0 | 0 | 0 | 0 | 0 | 0 | 0 | 0
100 | Position 3 (Full Circle) | 14 | No Classification | 104.4814 | 1.384793 | 15.5 | 13.5 | 11.62772 | 156.09375 | 11.53386 | 16.10198 | 44.79497 | 1.528303 | 26876.46 | 94352 | -40.8469 | 2.475209 | 5 | 0 | 1.873972 | 0 | 0 | 0 | 0 | 24.43302 | 0 | 0 | 0 | 0 | 0 | 0 | 0 | 17.49351 | 0 | 0 | 0 | 0 | 0 | 0 | 0 | 0 | 0 | 0 | 0 | 0 | 0 | 0 | 0 | 0 | 29.9325 | 0 | 0 | 0 | 0 | 0 | 0 | 0 | 0 | 0 | 0 | 0 | 0 | 0 | 0 | 26.267 | 0 | 0 | 0 | 0 | 0
101 | Position 3 (Full Circle) | 14 | Calaverite | 260.0484 | 1.851348 | 15 | 28.5 | 15.2 | 104.0625 | 18.19626 | 28.14048 | 70.7056 | 1.529832 | 31108.08 | 95283 | -40.91172 | 2.562359 | 5 | 0 | 2.452484 | 0 | 0 | 0 | 0 | 0 | 0 | 0 | 0 | 0 | 0 | 0 | 0 | 1.226792 | 0 | 0 | 1.036232 | 0 | 0 | 0 | 0 | 0 | 0 | 0 | 0 | 0 | 0 | 0 | 0 | 0 | 54.61146 | 0 | 0 | 0 | 0 | 0 | 0 | 0 | 0 | 0 | 0 | 0 | 0 | 0 | 0 | 40.67304 | 0 | 0 | 0 | 0 | 0
102 | Position 3 (Full Circle) | 14 | Calaverite | 44.66773 | 1.926283 | 9.5 | 0.5 | 5.573333 | 160.3125 | 7.541401 | 10.73582 | 26.40512 | 1.242145 | 30556.1 | 86920 | -40.88411 | 2.20965 | 5 | 0 | 2.978809 | 0 | 0 | 0 | 0 | 0 | 0 | 0 | 0 | 0 | 0 | 0 | 0 | 1.136113 | 0 | 0 | 0 | 0 | 0 | 0 | 0 | 0 | 0 | 0 | 0 | 0 | 0 | 0 | 0 | 1.761814 | 52.61245 | 0 | 0 | 0 | 0 | 0 | 0 | 0 | 0 | 0 | 0 | 0 | 0 | 0 | 0 | 41.51081 | 0 | 0 | 0 | 0 | 0
103 | Position 3 (Full Circle) | 14 | No Classification | 6.161067 | 1.414214 | 2.5 | 1.5 | 2.533333 | 45 | 2.800806 | 3.582674 | 8.762855 | 0.9918031 | 19996.42 | 91623 | -40.90645 | 2.234165 | 5 | 0 | 3.079506 | 0 | 0 | 0 | 0 | 48.35843 | 0 | 0 | 0 | 0 | 0 | 0 | 0 | 36.62831 | 0 | 0 | 0 | 0 | 0 | 0 | 0 | 0 | 0 | 0 | 0 | 0 | 0 | 0 | 0 | 0 | 0 | 0 | 0 | 0 | 0 | 0 | 0 | 0 | 0 | 0 | 0 | 0 | 0 | 0 | 0 | 11.93376 | 0 | 0 | 0 | 0 | 0
104 | Position 3 (Full Circle) | 14 | No Classification | 124.5049 | 1.824492 | 16 | 19.5 | 10.03149 | 132.1875 | 12.59065 | 18.30237 | 45.02808 | 1.295897 | 30116.56 | 89822 | -40.67375 | 2.304408 | 5 | 0 | 3.081469 | 0 | 0 | 0 | 0 | 0 | 0 | 0 | 0 | 0 | 0 | 0 | 0 | 1.632294 | 0 | 0 | 3.809802 | 0 | 0 | 0 | 0 | 0 | 0 | 0 | 0 | 0 | 0 | 0 | 0 | 0 | 57.86591 | 0 | 0 | 0 | 0 | 0 | 0 | 0 | 0 | 0 | 0 | 0 | 0 | 0 | 0 | 33.61052 | 0 | 0 | 0 | 0 | 0
105 | Position 3 (Full Circle) | 14 | Au - Ag | 13.09227 | 1.470753 | 4.5 | 2.5 | 3.546667 | 29.53125 | 4.082841 | 5.216272 | 13.12014 | 1.046291 | 28308.16 | 95681 | -40.87202 | 2.365311 | 5 | 0 | 14.36557 | 0 | 0 | 0.6933836 | 0 | 2.043544 | 0 | 0 | 0 | 0 | 0 | 0 | 0 | 7.551991 | 0 | 0 | 0 | 0 | 0 | 0 | 0 | 0 | 0 | 0 | 0 | 0 | 0 | 11.20413 | 0 | 0 | 0 | 0 | 0 | 0 | 0 | 0 | 0 | 0 | 0 | 0 | 0 | 0 | 0 | 0 | 0 | 64.14139 | 0 | 0 | 0 | 0 | 0
106 | Position 3 (Full Circle) | 14 | No Classification | 3.593956 | 2.897118 | 1.5 | 2.5 | 1.564226 | 116.71875 | 2.139151 | 4.531748 | 9.675277 | 2.072737 | 16058.14 | 20248 | -40.88775 | 2.434227 | 5 | 0 | 2.84593 | 0 | 0 | 0 | 0 | 48.47464 | 0 | 0 | 0 | 0 | 0 | 0 | 0 | 39.91736 | 0 | 0 | 8.762075 | 0 | 0 | 0 | 0 | 0 | 0 | 0 | 0 | 0 | 0 | 0 | 0 | 0 | 0 | 0 | 0 | 0 | 0 | 0 | 0 | 0 | 0 | 0 | 0 | 0 | 0 | 0 | 0 | 0 | 0 | 0 | 0 | 0 | 0
107 | Position 3 (Full Circle) | 14 | Calaverite | 50.8288 | 1.446808 | 9 | 5.5 | 8.242446 | 77.34375 | 8.044703 | 11.92524 | 31.67483 | 1.570756 | 29113.57 | 90046 | -40.77974 | 2.521901 | 5 | 0 | 4.852124 | 0 | 0 | 0 | 0 | 0 | 0 | 0 | 0 | 0 | 0 | 0 | 0 | 1.227952 | 0 | 0 | 0 | 0 | 0 | 0 | 0 | 0 | 0 | 0 | 0 | 0 | 0 | 0 | 0 | 0 | 52.45869 | 0 | 0 | 0 | 0 | 0 | 0 | 0 | 0 | 0 | 0 | 0 | 0 | 0 | 0 | 41.46124 | 0 | 0 | 0 | 0 | 0
108 | Position 3 (Full Circle) | 14 | No Classification | 9.498311 | 1.536587 | 4.5 | 2.5 | 3.04 | 12.65625 | 3.477589 | 4.671224 | 11.3153 | 1.072693 | 25078.95 | 85804 | -40.94982 | 2.468557 | 5 | 0 | 4.917478 | 0 | 0 | 0 | 0 | 10.15854 | 0 | 0 | 0 | 0 | 0 | 0 | 0 | 7.57604 | 0 | 0 | 0 | 0 | 0 | 0 | 0 | 0 | 0 | 0 | 0 | 0 | 0 | 0 | 0 | 0 | 42.56106 | 0 | 0 | 0 | 0 | 0 | 0 | 0 | 0 | 0 | 0 | 0 | 0 | 0 | 0 | 34.78688 | 0 | 0 | 0 | 0 | 0
109 | Position 3 (Full Circle) | 14 | Au - Ag | 19.25333 | 1.966658 | 6.5 | 3.5 | 3.688512 | 25.3125 | 4.951172 | 7.254044 | 17.36088 | 1.245741 | 25153.4 | 87440 | -40.81079 | 2.535484 | 5 | 0 | 4.180247 | 0 | 0 | 0 | 0 | 24.87007 | 0 | 0 | 0 | 0 | 0 | 0 | 0 | 15.56897 | 0 | 0 | 0 | 0 | 0 | 0 | 0 | 0 | 0 | 0 | 0 | 0 | 0 | 5.304926 | 0 | 0 | 0 | 0 | 0 | 0 | 0 | 0 | 0 | 0 | 0 | 0 | 0 | 0 | 0 | 0 | 0 | 50.07579 | 0 | 0 | 0 | 0 | 0
110 | Position 3 (Full Circle) | 14 | No Classification | 164.0384 | 1.675962 | 15.5 | 24.5 | 12.18616 | 66.09375 | 14.452 | 20.42354 | 51.86953 | 1.305176 | 31645.03 | 107417 | -41.00675 | 2.557828 | 5 | 0 | 2.58911 | 0 | 0 | 0 | 0 | 0 | 0 | 0 | 0 | 0 | 0 | 0 | 0 | 0.8464777 | 0 | 0 | 0 | 0 | 0 | 0 | 0 | 0 | 0 | 0 | 0 | 0 | 0 | 9.758734 | 0 | 0 | 2.610251 | 0 | 0 | 0 | 0 | 0 | 0 | 0 | 0 | 0 | 0 | 0 | 0 | 0 | 0 | 84.19542 | 0 | 0 | 0 | 0 | 0
111 | Position 3 (Full Circle) | 15 | No Classification | 82.91769 | 1.887391 | 11.5 | 10.5 | 8.217124 | 37.96875 | 10.27492 | 15.50892 | 36.19695 | 1.257439 | 18851.93 | 16496 | -47.52919 | 6.495931 | 5 | 0 | 2.301139 | 0 | 0 | 0 | 0 | 0 | 0 | 0 | 0 | 0 | 0 | 14.6176 | 0 | 83.08126 | 0 | 0 | 0 | 0 | 0 | 0 | 0 | 0 | 0 | 0 | 0 | 0 | 0 | 0 | 0 | 0 | 0 | 0 | 0 | 0 | 0 | 0 | 0 | 0 | 0 | 0 | 0 | 0 | 0 | 0 | 0 | 0 | 0 | 0 | 0 | 0 | 0
112 | Position 3 (Full Circle) | 15 | Calaverite | 38.76338 | 2.20901 | 11 | 0.5 | 5.066667 | 174.375 | 7.025316 | 11.19232 | 26.52167 | 1.44401 | 30996.75 | 87600 | -47.54161 | 6.390358 | 5 | 0 | 2.344484 | 0 | 0 | 0 | 0 | 0 | 0 | 0 | 0 | 0 | 0 | 0 | 0 | 0.82783 | 0 | 0 | 0 | 0 | 0 | 0 | 0 | 0 | 0 | 0 | 0 | 0 | 0 | 0 | 0 | 0 | 56.19675 | 0 | 0 | 0 | 0 | 0 | 0 | 0 | 0 | 0 | 0 | 0 | 0 | 0 | 0 | 40.63093 | 0 | 0 | 0 | 0 | 0
114 | Position 3 (Full Circle) | 15 | No Classification | 223.082 | 1.213705 | 17.5 | 14.5 | 16.55668 | 33.75 | 16.85339 | 20.09493 | 57.63373 | 1.184893 | 20205.68 | 18580 | -47.72728 | 6.467337 | 5 | 0 | 0 | 0 | 0 | 0 | 0 | 24.13231 | 0 | 0 | 0 | 0 | 0 | 0 | 0 | 6.782614 | 25.30694 | 3.048283 | 0 | 0 | 40.72985 | 0 | 0 | 0 | 0 | 0 | 0 | 0 | 0 | 0 | 0 | 0 | 0 | 0 | 0 | 0 | 0 | 0 | 0 | 0 | 0 | 0 | 0 | 0 | 0 | 0 | 0 | 0 | 0 | 0 | 0 | 0 | 0
115 | Position 3 (Full Circle) | 15 | No Classification | 88.82205 | 3.011556 | 6.5 | 29.5 | 7.074114 | 87.1875 | 10.63446 | 21.30409 | 47.27914 | 2.002666 | 30377.92 | 88537 | -47.67249 | 6.500029 | 5 | 0 | 3.645355 | 0 | 0 | 0 | 0 | 0 | 0 | 0 | 0 | 0 | 0 | 0 | 0 | 1.104598 | 0 | 0 | 1.331724 | 0 | 0 | 0 | 0 | 0 | 0 | 0 | 0 | 0 | 0 | 2.421867 | 0 | 0 | 37.72829 | 0 | 0 | 0 | 0 | 0 | 0 | 0 | 0 | 0 | 0 | 0 | 0 | 0 | 0 | 53.76816 | 0 | 0 | 0 | 0 | 0
116 | Position 3 (Full Circle) | 15 | No Classification | 172.5099 | 1.771616 | 16 | 22.5 | 11.82283 | 32.34375 | 14.82047 | 20.94551 | 53.11161 | 1.301233 | 29885.5 | 22587 | -47.48959 | 6.64877 | 5 | 0 | 4.734407 | 0 | 0 | 0 | 0 | 0 | 0 | 0 | 0 | 0 | 0 | 0 | 0 | 0 | 0 | 0 | 0 | 0 | 0 | 0 | 0 | 0 | 0 | 0 | 0 | 0 | 0 | 0 | 0 | 0 | 33.83737 | 0 | 0 | 0 | 0 | 0 | 0 | 0 | 0 | 0 | 0 | 0 | 0 | 0 | 0 | 0 | 0 | 61.42823 | 0 | 0 | 0
117 | Position 3 (Full Circle) | 16 | No Classification | 15.40267 | 3.621891 | 9.5 | 1.5 | 2.533333 | 7.03125 | 4.428463 | 9.175456 | 19.68021 | 2.001031 | 19546.93 | 16910 | -35.57751 | -5.789916 | 5 | 0 | 0 | 0 | 0 | 2.267538 | 0 | 0 | 0 | 0 | 0 | 0 | 0 | 13.05257 | 0 | 84.67988 | 0 | 0 | 0 | 0 | 0 | 0 | 0 | 0 | 0 | 0 | 0 | 0 | 0 | 0 | 0 | 0 | 0 | 0 | 0 | 0 | 0 | 0 | 0 | 0 | 0 | 0 | 0 | 0 | 0 | 0 | 0 | 0 | 0 | 0 | 0 | 0 | 0
118 | Position 3 (Full Circle) | 16 | No Classification | 13.09227 | 1.518554 | 3.5 | 3.5 | 3.546667 | 49.21875 | 4.082841 | 5.385806 | 13.12014 | 1.046291 | 19478.43 | 89673 | -35.57429 | -6.07031 | 5 | 0 | 3.011963 | 0 | 0 | 0 | 0 | 43.29885 | 0 | 0 | 0 | 0 | 0 | 0 | 0 | 35.0133 | 0 | 0 | 0 | 0 | 0 | 0 | 0 | 0 | 0 | 0 | 0 | 0 | 0 | 3.782102 | 0 | 0 | 8.030266 | 0 | 0 | 0 | 0 | 0 | 0 | 0 | 0 | 0 | 0 | 0 | 0 | 0 | 0 | 6.86352 | 0 | 0 | 0 | 0 | 0
119 | Position 3 (Full Circle) | 16 | No Classification | 11.29529 | 1.317071 | 3.5 | 2.5 | 3.546667 | 40.78125 | 3.792309 | 4.671213 | 11.76151 | 0.9745829 | 19277.55 | 21244 | -35.57218 | -6.063367 | 5 | 0 | 2.708048 | 0 | 0 | 0 | 0 | 41.54704 | 0 | 0 | 0 | 0 | 0 | 0 | 0 | 34.906 | 0 | 0 | 0 | 0 | 0 | 0 | 0 | 0 | 0 | 0 | 0 | 0 | 0 | 7.94264 | 0 | 0 | 8.630618 | 0 | 0 | 0 | 0 | 0 | 0 | 0 | 0 | 0 | 0 | 0 | 0 | 0 | 0 | 4.26566 | 0 | 0 | 0 | 0 | 0
120 | Position 3 (Full Circle) | 16 | Poss Hessite | 14.88924 | 1.62954 | 6 | 2.5 | 3.795323 | 35.15625 | 4.35403 | 6.184629 | 14.87671 | 1.182855 | 25918.9 | 81045 | -35.38589 | -6.005209 | 5 | 0 | 6.609035 | 0 | 0 | 0.4447849 | 0 | 20.47393 | 0 | 0 | 0 | 0 | 0 | 0 | 0 | 16.53906 | 0 | 0 | 0 | 0 | 0 | 0 | 0 | 0 | 0 | 0 | 0 | 0 | 0 | 24.95109 | 0 | 0 | 16.70262 | 0 | 0 | 0 | 0 | 0 | 0 | 0 | 0 | 0 | 0 | 0 | 0 | 0 | 0 | 14.27948 | 0 | 0 | 0 | 0 | 0
121 | Position 3 (Full Circle) | 16 | No Classification | 472.3484 | 1.947327 | 39 | 37.5 | 20.2152 | 32.34375 | 24.52372 | 39.36559 | 94.69482 | 1.510707 | 32012.41 | 102767 | -35.55234 | -6.003822 | 5 | 0 | 2.335038 | 0 | 0 | 0 | 0 | 0 | 0 | 0 | 0 | 0 | 0 | 0 | 0 | 0.8597379 | 0 | 0 | 0 | 0 | 0 | 0 | 0 | 0 | 0 | 0 | 0 | 0 | 0 | 0 | 0 | 0 | 26.1655 | 0 | 0 | 0 | 0 | 0 | 0 | 0 | 0 | 0 | 0 | 0 | 0 | 0 | 0 | 19.28388 | 0 | 51.35584 | 0 | 0 | 0
122 | Position 3 (Full Circle) | 16 | No Classification | 127.072 | 1.155433 | 12 | 8.5 | 12.16 | 115.3125 | 12.71979 | 14.05007 | 40.43768 | 1.02403 | 29409.23 | 92667 | -35.47582 | -5.965547 | 5 | 0 | 0 | 0 | 0 | 0 | 0 | 0 | 0 | 0 | 0 | 16.61024 | 0 | 0 | 0 | 1.835766 | 0 | 0 | 0 | 0 | 0 | 0 | 0 | 0 | 0 | 0 | 0 | 0 | 0 | 0 | 0 | 0 | 0 | 0 | 0 | 0 | 0 | 0 | 0 | 0 | 0 | 0 | 0 | 81.554 | 0 | 0 | 0 | 0 | 0 | 0 | 0 | 0 | 0
123 | Position 3 (Full Circle) | 16 | No Classification | 198.6944 | 1.550432 | 20 | 17.5 | 13.17333 | 7.03125 | 15.90552 | 20.42436 | 53.393 | 1.141755 | 31027.09 | 103731 | -35.53608 | -5.947847 | 5 | 0 | 3.317525 | 0 | 0 | 0 | 0 | 0 | 0 | 0 | 0 | 0 | 0 | 0 | 0 | 1.419065 | 0 | 0 | 0 | 0 | 0 | 0 | 0 | 0 | 0 | 0 | 0 | 0 | 0 | 0 | 0 | 0 | 20.64327 | 0 | 0 | 0 | 0 | 0 | 0 | 0 | 0 | 0 | 0 | 0 | 0 | 0 | 0 | 31.23532 | 0 | 43.38483 | 0 | 0 | 0
124 | Position 3 (Full Circle) | 16 | Calaverite | 215.894 | 1.539663 | 14.5 | 7.5 | 14.57619 | 118.125 | 16.57965 | 22.44243 | 59.08892 | 1.28695 | 30659.37 | 94085 | -35.2486 | -5.745671 | 5 | 0 | 2.790736 | 0 | 0 | 0 | 0 | 0 | 0 | 0 | 0 | 0 | 0 | 0 | 0 | 1.457224 | 0 | 0 | 1.174766 | 0 | 0 | 0 | 0 | 0 | 0 | 0 | 0 | 0 | 0 | 0 | 0 | 0 | 52.74708 | 0 | 0 | 0 | 0 | 0 | 0 | 0 | 0 | 0 | 0 | 0 | 0 | 0 | 0 | 41.83019 | 0 | 0 | 0 | 0 | 0
125 | Position 3 (Full Circle) | 17 | No Classification | 4.877511 | 1.579027 | 2.5 | 2.5 | 2.268913 | 45 | 2.492035 | 3.582674 | 8.20009 | 1.097057 | 17813.58 | 19234 | -51.11422 | 2.998152 | 5 | 0 | 3.71107 | 0 | 0 | 0 | 0 | 39.07765 | 0 | 0 | 0 | 0 | 0 | 0 | 0 | 22.32558 | 0 | 0 | 22.6823 | 0 | 12.20339 | 0 | 0 | 0 | 0 | 0 | 0 | 0 | 0 | 0 | 0 | 0 | 0 | 0 | 0 | 0 | 0 | 0 | 0 | 0 | 0 | 0 | 0 | 0 | 0 | 0 | 0 | 0 | 0 | 0 | 0 | 0 | 0
126 | Position 3 (Full Circle) | 17 | No Classification | 433.5851 | 1.880569 | 29.5 | 14.5 | 16.48545 | 168.75 | 23.49591 | 31.00202 | 83.00987 | 1.264664 | 31801.28 | 26282 | -51.12025 | 3.092972 | 5 | 0 | 5.114327 | 0 | 0 | 0 | 0 | 12.17251 | 0 | 0 | 0 | 0 | 0 | 0 | 0 | 0 | 0 | 0 | 0 | 0 | 0 | 0 | 0 | 0 | 0 | 0 | 0 | 0 | 0 | 0 | 0 | 0 | 0 | 0 | 0 | 0 | 0 | 0 | 0 | 0 | 0 | 0 | 0 | 0 | 0 | 0 | 0 | 0 | 0 | 82.71316 | 0 | 0 | 0
127 | Position 3 (Full Circle) | 17 | No Classification | 205.8823 | 1.723305 | 23 | 12.5 | 13.68 | 8.4375 | 16.19066 | 23.57481 | 59.3903 | 1.363334 | 31599.16 | 22425 | -51.36577 | 3.0854 | 5 | 0 | 0 | 0 | 0 | 0 | 0 | 0 | 0 | 0 | 0 | 0 | 0 | 0 | 0 | 0 | 0 | 0 | 0 | 0 | 0 | 0 | 0 | 0 | 0 | 0 | 0 | 0 | 0 | 0 | 0 | 0 | 37.20194 | 0 | 0 | 0 | 0 | 0 | 0 | 0 | 0 | 0 | 0 | 0 | 0 | 0 | 0 | 0 | 0 | 62.79806 | 0 | 0 | 0
128 | Position 3 (Full Circle) | 17 | Calaverite | 113.2096 | 2.997772 | 6.5 | 10.5 | 6.848651 | 105.46875 | 12.00595 | 20.53069 | 47.6088 | 1.59324 | 29445.9 | 99232 | -51.49228 | 2.832988 | 5 | 0 | 3.790904 | 0 | 0 | 0 | 0 | 0 | 0 | 0 | 0 | 0 | 0 | 0 | 0 | 1.421062 | 0 | 0 | 0 | 0 | 0 | 0 | 0 | 0 | 0 | 0 | 0 | 0 | 0 | 0 | 0 | 0 | 54.03605 | 0 | 0 | 0 | 0 | 0 | 0 | 0 | 0 | 0 | 0 | 0 | 0 | 0 | 0 | 40.75199 | 0 | 0 | 0 | 0 | 0
129 | Position 3 (Full Circle) | 17 | Poss Hessite | 4.877511 | 2.426619 | 1.5 | 1.5 | 1.52 | 74.53125 | 2.492035 | 3.688461 | 8.481472 | 1.173638 | 24796 | 84974 | -51.09753 | 2.915045 | 5 | 0 | 7.51553 | 0 | 0 | 0 | 0 | 16.6882 | 0 | 0 | 0 | 0 | 0 | 0 | 0 | 13.59309 | 0 | 0 | 0 | 0 | 0 | 0 | 0 | 0 | 0 | 0 | 0 | 0 | 0 | 27.87963 | 0 | 0 | 19.272 | 0 | 0 | 0 | 0 | 0 | 0 | 0 | 0 | 0 | 0 | 0 | 0 | 0 | 0 | 15.05155 | 0 | 0 | 0 | 0 | 0
130 | Position 3 (Full Circle) | 17 | Au - Ag | 320.6322 | 1.67369 | 26.5 | 23.5 | 16.93598 | 23.90625 | 20.20499 | 28.34559 | 76.14014 | 1.438833 | 31526.19 | 107167 | -51.41292 | 2.964761 | 5 | 0 | 3.318531 | 0 | 0 | 0 | 0 | 0 | 0 | 0 | 0 | 0 | 0 | 0 | 0 | 0.9545118 | 0 | 0 | 0 | 0 | 0 | 0 | 0 | 0 | 0 | 0 | 0 | 0 | 0 | 23.35134 | 0 | 0 | 0 | 0 | 0 | 0 | 0 | 0 | 0 | 0 | 0 | 0 | 0 | 0 | 0 | 0 | 0 | 72.37562 | 0 | 0 | 0 | 0 | 0
131 | Position 3 (Full Circle) | 17 | No Classification | 2.3104 | 1.490707 | 1.5 | 1.5 | 1.52 | 116.71875 | 1.715136 | 2.265874 | 5.317989 | 0.9740871 | 18778.44 | 20782 | -51.2993 | 3.078282 | 5 | 0 | 3.408355 | 0 | 0 | 0 | 0 | 47.96755 | 0 | 0 | 0 | 0 | 0 | 0 | 0 | 38.67507 | 0 | 0 | 0 | 0 | 0 | 0 | 0 | 0 | 0 | 0 | 0 | 0 | 0 | 5.368051 | 0 | 0 | 4.580979 | 0 | 0 | 0 | 0 | 0 | 0 | 0 | 0 | 0 | 0 | 0 | 0 | 0 | 0 | 0 | 0 | 0 | 0 | 0 | 0
132 | Position 3 (Full Circle) | 17 | No Classification | 95.23982 | 1.740894 | 13.5 | 15.5 | 10.81549 | 113.90625 | 11.01195 | 18.82862 | 47.51224 | 1.886178 | 19924.4 | 18620 | -51.15252 | 3.126335 | 5 | 0 | 3.384698 | 0 | 0 | 0 | 0 | 29.02728 | 0 | 0 | 0 | 0 | 0 | 0 | 0 | 6.581438 | 0 | 0 | 38.77757 | 0 | 16.40693 | 0 | 0 | 0 | 0 | 0 | 0 | 0 | 0 | 0 | 0 | 5.822081 | 0 | 0 | 0 | 0 | 0 | 0 | 0 | 0 | 0 | 0 | 0 | 0 | 0 | 0 | 0 | 0 | 0 | 0 | 0 | 0 | 0
133 | Position 3 (Full Circle) | 18 | No Classification | 120.6542 | 1.325831 | 15.5 | 15.5 | 11.77205 | 12.65625 | 12.39442 | 15.60775 | 42.42736 | 1.187243 | 28228.44 | 20314 | -40.50935 | 6.089809 | 5 | 0 | 22.26034 | 0 | 0 | 0 | 0 | 0 | 0 | 0 | 0 | 14.00604 | 0 | 0 | 0 | 0 | 0 | 0 | 0 | 0 | 0 | 0 | 0 | 0 | 0 | 0 | 0 | 0 | 0 | 0 | 0 | 0 | 0 | 0 | 0 | 0 | 0 | 0 | 0 | 0 | 0 | 0 | 0 | 63.73363 | 0 | 0 | 0 | 0 | 0 | 0 | 0 | 0 | 0
134 | Position 3 (Full Circle) | 18 | Au - Ag | 64.43449 | 1.986546 | 7 | 5.5 | 6.537132 | 68.90625 | 9.057623 | 12.98631 | 31.44172 | 1.220912 | 27369.4 | 105826 | -40.57407 | 6.084381 | 5 | 0 | 11.19582 | 0 | 0 | 0 | 0 | 0 | 0 | 0 | 0 | 0 | 0 | 0 | 0 | 1.236436 | 0 | 0 | 0 | 0 | 0 | 0 | 0 | 0 | 0 | 0 | 0 | 0 | 0 | 6.337941 | 0 | 0 | 0 | 0 | 0 | 0 | 0 | 0 | 0 | 0 | 0 | 0 | 0 | 0 | 0 | 0 | 0 | 81.22979 | 0 | 0 | 0 | 0 | 0
135 | Position 3 (Full Circle) | 18 | No Classification | 32.08889 | 1.47869 | 8.5 | 6.5 | 6.129409 | 26.71875 | 6.391936 | 9.063496 | 23.35819 | 1.353049 | 17330.192 | 16992 | -40.77892 | 5.769912 | 5 | 0 | 3.635276 | 0 | 0 | 20.70796 | 0 | 0 | 0 | 0 | 0 | 0 | 0 | 0 | 0 | 75.65677 | 0 | 0 | 0 | 0 | 0 | 0 | 0 | 0 | 0 | 0 | 0 | 0 | 0 | 0 | 0 | 0 | 0 | 0 | 0 | 0 | 0 | 0 | 0 | 0 | 0 | 0 | 0 | 0 | 0 | 0 | 0 | 0 | 0 | 0 | 0 | 0 | 0
136 | Position 3 (Full Circle) | 18 | Au - Ag | 27.46809 | 1.185307 | 6 | 4.5 | 5.573333 | 32.34375 | 5.913836 | 6.606109 | 18.71951 | 1.015198 | 22655.21 | 92483 | -40.56493 | 6.154712 | 5 | 0 | 2.972166 | 0 | 0 | 0 | 0 | 36.57195 | 0 | 0 | 0 | 0 | 0 | 0 | 0 | 25.22056 | 0 | 0 | 0 | 0 | 0 | 0 | 0 | 0 | 0 | 0 | 0 | 0 | 0 | 1.703576 | 0 | 0 | 0 | 1.331101 | 0 | 0 | 0 | 0 | 0 | 0 | 0 | 0 | 0 | 0 | 0 | 0 | 0 | 32.20066 | 0 | 0 | 0 | 0 | 0
137 | Position 3 (Full Circle) | 18 | Calaverite | 201.5182 | 1.487409 | 19.5 | 14.5 | 13.56525 | 140.625 | 16.01815 | 20.17707 | 55.82888 | 1.230818 | 30800.88 | 94763 | -40.8333 | 6.068762 | 5 | 0 | 1.938344 | 0 | 0 | 0 | 0 | 0 | 0 | 0 | 0 | 0 | 0 | 0 | 0 | 1.500651 | 0 | 0 | 1.709425 | 0 | 0 | 0 | 0 | 0 | 0 | 0 | 0 | 0 | 0 | 0 | 0 | 0 | 55.06681 | 0 | 0 | 0 | 0 | 0 | 0 | 0 | 0 | 0 | 0 | 0 | 0 | 0 | 0 | 39.78477 | 0 | 0 | 0 | 0 | 0
138 | Position 3 (Full Circle) | 18 | No Classification | 13.34898 | 2.671702 | 3 | 10.5 | 3.04 | 85.78125 | 4.122675 | 8.121974 | 17.75881 | 1.880053 | 18504.65 | 15202 | -40.90819 | 6.044525 | 5 | 0 | 5.156612 | 0 | 0 | 3.582428 | 0 | 0 | 0 | 0 | 0 | 0 | 0 | 17.20748 | 0 | 67.1286 | 0 | 6.924878 | 0 | 0 | 0 | 0 | 0 | 0 | 0 | 0 | 0 | 0 | 0 | 0 | 0 | 0 | 0 | 0 | 0 | 0 | 0 | 0 | 0 | 0 | 0 | 0 | 0 | 0 | 0 | 0 | 0 | 0 | 0 | 0 | 0 | 0 | 0
139 | Position 3 (Full Circle) | 19 | No Classification | 5.390933 | 2.216936 | 5 | 3.5 | 2.044149 | 153.28125 | 2.619914 | 4.531748 | 9.95666 | 1.463368 | 18901.67 | 16436 | -50.41815 | 5.232849 | 5 | 0 | 0 | 0 | 0 | 1.125537 | 0 | 0 | 0 | 0 | 0 | 0 | 0 | 0 | 0 | 98.87446 | 0 | 0 | 0 | 0 | 0 | 0 | 0 | 0 | 0 | 0 | 0 | 0 | 0 | 0 | 0 | 0 | 0 | 0 | 0 | 0 | 0 | 0 | 0 | 0 | 0 | 0 | 0 | 0 | 0 | 0 | 0 | 0 | 0 | 0 | 0 | 0 | 0
140 | Position 3 (Full Circle) | 19 | No Classification | 68.02844 | 1.716082 | 13.5 | 11.5 | 8.106667 | 170.15625 | 9.306799 | 13.9117 | 37.43903 | 1.639641 | 18231.52 | 16367 | -50.36665 | 5.36637 | 5 | 0 | 0 | 0 | 0 | 0 | 0 | 0 | 0 | 0 | 0 | 0 | 0 | 12.3936 | 0 | 77.96561 | 0 | 0 | 0 | 0 | 0 | 0 | 0 | 0 | 0 | 0 | 0 | 0 | 0 | 0 | 0 | 0 | 0 | 0 | 0 | 0 | 0 | 0 | 0 | 9.640789 | 0 | 0 | 0 | 0 | 0 | 0 | 0 | 0 | 0 | 0 | 0 | 0 | 0
141 | Position 3 (Full Circle) | 19 | No Classification | 35.42613 | 4.041743 | 3.5 | 6.5 | 3.669624 | 98.4375 | 6.716097 | 14.83167 | 31.72311 | 2.260569 | 18869.38 | 16304 | -50.68591 | 5.432939 | 5 | 0 | 0 | 0 | 0 | 1.28483 | 0 | 0 | 0 | 0 | 0 | 0 | 0 | 13.45676 | 0 | 85.25841 | 0 | 0 | 0 | 0 | 0 | 0 | 0 | 0 | 0 | 0 | 0 | 0 | 0 | 0 | 0 | 0 | 0 | 0 | 0 | 0 | 0 | 0 | 0 | 0 | 0 | 0 | 0 | 0 | 0 | 0 | 0 | 0 | 0 | 0 | 0 | 0 | 0
142 | Position 3 (Full Circle) | 19 | Calaverite | 204.8555 | 1.683327 | 21 | 12.5 | 13.06726 | 165.9375 | 16.15023 | 21.99647 | 55.89716 | 1.21373 | 31205 | 93735 | -50.69932 | 5.231568 | 5 | 0 | 1.865942 | 0 | 0 | 0 | 0 | 0 | 0 | 0 | 0 | 0 | 0 | 0 | 0 | 0 | 0 | 0 | 0 | 0 | 0 | 0 | 0 | 0 | 0 | 0 | 0 | 0 | 0 | 0 | 0 | 0 | 57.06324 | 0 | 0 | 0 | 0 | 0 | 0 | 0 | 0 | 0 | 0 | 0 | 0 | 0 | 0 | 41.07082 | 0 | 0 | 0 | 0 | 0
144 | Position 3 (Full Circle) | 19 | No Classification | 141.7045 | 1.347382 | 14.5 | 17.5 | 13.33709 | 111.09375 | 13.43219 | 17.97015 | 49.26881 | 1.363172 | 31259.02 | 104397 | -50.50438 | 5.323157 | 5 | 0 | 2.725501 | 0 | 0 | 0 | 0 | 0 | 0 | 0 | 0 | 0 | 0 | 0 | 0 | 1.384307 | 0 | 0 | 0 | 0 | 0 | 0 | 0 | 0 | 0 | 0 | 0 | 0 | 0 | 2.587262 | 0 | 0 | 16.28623 | 0 | 0 | 0 | 0 | 0 | 0 | 0 | 0 | 0 | 0 | 0 | 0 | 0 | 0 | 39.15281 | 0 | 37.8639 | 0 | 0 | 0
145 | Position 3 (Full Circle) | 19 | No Classification | 1.540267 | 1.579732 | 1.5 | 1.5 | 1.36074 | 135 | 1.400403 | 2.149605 | 4.638671 | 1.111684 | 19073.67 | 16613 | -50.36273 | 5.360266 | 5 | 28.63772 | 2.093664 | 0 | 0 | 0 | 0 | 0 | 0 | 0 | 0 | 0 | 0 | 15.03712 | 0 | 54.23149 | 0 | 0 | 0 | 0 | 0 | 0 | 0 | 0 | 0 | 0 | 0 | 0 | 0 | 0 | 0 | 0 | 0 | 0 | 0 | 0 | 0 | 0 | 0 | 0 | 0 | 0 | 0 | 0 | 0 | 0 | 0 | 0 | 0 | 0 | 0 | 0 | 0
146 | Position 3 (Full Circle) | 19 | Poss Hessite | 269.0332 | 1.279126 | 19.5 | 21.5 | 17.19684 | 98.4375 | 18.50794 | 21.99692 | 62.45723 | 1.153851 | 31482.73 | 95412 | -50.645 | 5.333766 | 5 | 0 | 2.207049 | 0 | 0 | 0 | 0 | 0 | 0 | 0 | 0 | 0 | 0 | 0 | 0 | 0 | 0 | 0 | 0 | 0 | 0 | 0 | 0 | 0 | 0 | 0 | 0 | 0 | 0 | 23.5016 | 0 | 0 | 42.0339 | 0 | 0 | 0 | 0 | 0 | 0 | 0 | 0 | 0 | 0 | 0 | 0 | 0 | 0 | 32.25746 | 0 | 0 | 0 | 0 | 0
147 | Position 3 (Full Circle) | 19 | No Classification | 143.2448 | 1.575663 | 16.5 | 13.5 | 11.10629 | 157.5 | 13.505 | 17.49978 | 45.77567 | 1.164074 | 20438.9 | 18047 | -50.38915 | 5.406721 | 5 | 0 | 0 | 0 | 0 | 0 | 0 | 21.38052 | 0 | 0 | 0 | 0 | 0 | 0 | 0 | 4.367776 | 27.88873 | 2.935658 | 0 | 0 | 43.42731 | 0 | 0 | 0 | 0 | 0 | 0 | 0 | 0 | 0 | 0 | 0 | 0 | 0 | 0 | 0 | 0 | 0 | 0 | 0 | 0 | 0 | 0 | 0 | 0 | 0 | 0 | 0 | 0 | 0 | 0 | 0 | 0
148 | Position 3 (Full Circle) | 19 | Poss Hessite | 134.5166 | 1.780631 | 17 | 16.5 | 10.56219 | 153.28125 | 13.08709 | 18.80736 | 47.72535 | 1.347449 | 31417.8 | 93975 | -50.39941 | 5.502487 | 5 | 0 | 2.026309 | 0 | 0 | 0 | 0 | 0 | 0 | 0 | 0 | 0 | 0 | 0 | 0 | 1.411062 | 0 | 0 | 0 | 0 | 0 | 0 | 0 | 0 | 0 | 0 | 0 | 0 | 0 | 15.77447 | 0 | 0 | 46.3762 | 0 | 0 | 0 | 0 | 0 | 0 | 0 | 0 | 0 | 0 | 0 | 0 | 0 | 0 | 34.41195 | 0 | 0 | 0 | 0 | 0
149 | Position 3 (Full Circle) | 19 | Au - Ag | 224.8789 | 1.401526 | 21.5 | 12.5 | 17.14789 | 71.71875 | 16.92113 | 24.03322 | 71.6663 | 1.817487 | 30824.15 | 108915 | -50.51447 | 5.465498 | 5 | 0 | 3.144009 | 0 | 0 | 0 | 0 | 0 | 0 | 0 | 0 | 0 | 0 | 0 | 0 | 1.647902 | 0 | 0 | 0 | 0 | 0 | 0 | 0 | 0 | 0 | 0 | 0 | 0 | 0 | 5.928452 | 0 | 0 | 0 | 0 | 0 | 0 | 0 | 0 | 0 | 0 | 0 | 0 | 0 | 0 | 0 | 0 | 0 | 89.27963 | 0 | 0 | 0 | 0 | 0
150 | Position 3 (Full Circle) | 19 | No Classification | 49.28853 | 1.264907 | 7.5 | 6.5 | 7.6 | 71.71875 | 7.921875 | 9.61329 | 26.07546 | 1.097762 | 18815.34 | 16372 | -50.56785 | 5.566005 | 5 | 0 | 2.212038 | 0 | 0 | 0 | 0 | 0 | 0 | 0 | 0 | 0 | 0 | 14.05944 | 0 | 83.72852 | 0 | 0 | 0 | 0 | 0 | 0 | 0 | 0 | 0 | 0 | 0 | 0 | 0 | 0 | 0 | 0 | 0 | 0 | 0 | 0 | 0 | 0 | 0 | 0 | 0 | 0 | 0 | 0 | 0 | 0 | 0 | 0 | 0 | 0 | 0 | 0 | 0
151 | Position 3 (Full Circle) | 19 | No Classification | 2.053689 | 1.490707 | 2 | 2.5 | 1.52 | 26.71875 | 1.617046 | 2.265874 | 5.317989 | 1.095848 | 19039.875 | 16210 | -50.56776 | 5.572669 | 5 | 0 | 2.839754 | 0 | 0 | 1.473986 | 0 | 0 | 0 | 0 | 0 | 0 | 0 | 14.40751 | 0 | 81.27875 | 0 | 0 | 0 | 0 | 0 | 0 | 0 | 0 | 0 | 0 | 0 | 0 | 0 | 0 | 0 | 0 | 0 | 0 | 0 | 0 | 0 | 0 | 0 | 0 | 0 | 0 | 0 | 0 | 0 | 0 | 0 | 0 | 0 | 0 | 0 | 0 | 0
153 | Position 3 (Full Circle) | 20 | No Classification | 193.0468 | 1.813545 | 19.5 | 17.5 | 11.24809 | 14.0625 | 15.67784 | 20.39892 | 54.65508 | 1.23137 | 20557.21 | 18532 | -41.7018 | -10.62185 | 5 | 0 | 0 | 0 | 0 | 0 | 0 | 21.83634 | 0 | 0 | 0 | 0 | 0 | 0 | 0 | 5.46624 | 26.19535 | 3.775316 | 0 | 0 | 42.72675 | 0 | 0 | 0 | 0 | 0 | 0 | 0 | 0 | 0 | 0 | 0 | 0 | 0 | 0 | 0 | 0 | 0 | 0 | 0 | 0 | 0 | 0 | 0 | 0 | 0 | 0 | 0 | 0 | 0 | 0 | 0 | 0
154 | Position 3 (Full Circle) | 20 | No Classification | 130.666 | 1.619709 | 15 | 11.5 | 10.64 | 23.90625 | 12.89841 | 17.2337 | 42.35908 | 1.09275 | 31189.87 | 22960 | -41.52721 | -10.75153 | 5 | 0 | 0 | 0 | 0 | 0 | 0 | 0 | 0 | 0 | 0 | 0 | 0 | 0 | 0 | 0 | 0 | 0 | 0 | 0 | 0 | 0 | 0 | 0 | 0 | 0 | 0 | 0 | 0 | 0 | 0 | 0 | 36.74706 | 0 | 0 | 0 | 0 | 0 | 0 | 0 | 0 | 0 | 0 | 0 | 0 | 0 | 0 | 0 | 0 | 63.25294 | 0 | 0 | 0
156 | Position 3 (Full Circle) | 20 | No Classification | 193.8169 | 1.297366 | 14.5 | 22.5 | 15.19053 | 71.71875 | 15.70908 | 19.70767 | 56.11027 | 1.292657 | 20607.82 | 18421 | -41.77714 | -10.63183 | 5 | 0 | 0 | 0 | 0 | 0 | 0 | 22.22054 | 0 | 0 | 0 | 0 | 0 | 0 | 0 | 5.681334 | 24.62438 | 3.80877 | 0 | 0 | 43.66498 | 0 | 0 | 0 | 0 | 0 | 0 | 0 | 0 | 0 | 0 | 0 | 0 | 0 | 0 | 0 | 0 | 0 | 0 | 0 | 0 | 0 | 0 | 0 | 0 | 0 | 0 | 0 | 0 | 0 | 0 | 0 | 0
157 | Position 3 (Full Circle) | 20 | Petzite | 127.3287 | 1.241928 | 16 | 20.5 | 13.07962 | 175.78125 | 12.73263 | 16.24395 | 45.30946 | 1.283044 | 31639.81 | 92896 | -41.39884 | -10.56024 | 5 | 0 | 2.078277 | 0 | 0 | 0 | 0 | 0 | 0 | 0 | 0 | 0 | 0 | 0 | 0 | 0.9036349 | 0 | 0 | 0 | 0 | 0 | 0 | 0 | 0 | 0 | 0 | 0 | 0 | 0 | 41.47485 | 0 | 0 | 30.85443 | 0 | 0 | 0 | 0 | 0 | 0 | 0 | 0 | 0 | 0 | 0 | 0 | 0 | 0 | 24.68881 | 0 | 0 | 0 | 0 | 0
158 | Position 3 (Full Circle) | 20 | Calaverite | 8.728178 | 2.794994 | 5.5 | 3.5 | 2.026667 | 170.15625 | 3.333626 | 5.664522 | 12.44083 | 1.411123 | 31782.76 | 95801 | -41.57217 | -10.4616 | 5 | 0 | 2.464769 | 0 | 0 | 0 | 0 | 0 | 0 | 0 | 0 | 0 | 0 | 0 | 0 | 1.74159 | 0 | 0 | 1.200305 | 0 | 0 | 0 | 0 | 0 | 0 | 0 | 0 | 0 | 0 | 0 | 0 | 0 | 53.91572 | 0 | 0 | 0 | 0 | 0 | 0 | 0 | 0 | 0 | 0 | 0 | 0 | 0 | 0 | 40.67762 | 0 | 0 | 0 | 0 | 0
159 | Position 3 (Full Circle) | 21 | Calaverite | 107.3052 | 2.280985 | 17.5 | 2.5 | 8.106667 | 170.15625 | 11.68868 | 18.49119 | 42.64047 | 1.348382 | 30887.09 | 94914 | -51.55222 | 3.51006 | 5 | 0 | 2.376704 | 0 | 0 | 0 | 0 | 0 | 0 | 0 | 0 | 0 | 0 | 0 | 0 | 0.9068506 | 0 | 0 | 0 | 0 | 0 | 0 | 0 | 0 | 0 | 0 | 0 | 0 | 0 | 0 | 0 | 0 | 54.73245 | 0 | 0 | 0 | 0 | 0 | 0 | 0 | 0 | 0 | 0 | 0 | 0 | 0 | 0 | 41.984 | 0 | 0 | 0 | 0 | 0
160 | Position 3 (Full Circle) | 21 | Calaverite | 99.86062 | 3.13878 | 7.5 | 8.5 | 6.71383 | 116.71875 | 11.27593 | 21.07324 | 46.27016 | 1.706074 | 29561.92 | 87071 | -51.33449 | 3.562874 | 5 | 0 | 4.055988 | 0 | 0 | 0 | 0 | 0 | 0 | 0 | 0 | 0 | 0 | 0 | 0 | 0.9821766 | 0 | 0 | 1.141045 | 0 | 0 | 0 | 0 | 0 | 0 | 0 | 0 | 0 | 0 | 0 | 0 | 0 | 52.3402 | 0 | 0 | 0 | 0 | 0 | 0 | 0 | 0 | 0 | 0 | 0 | 0 | 0 | 0 | 41.48059 | 0 | 0 | 0 | 0 | 0
161 | Position 3 (Full Circle) | 21 | No Classification | 123.9915 | 1.558831 | 14.5 | 14.5 | 10.69142 | 19.6875 | 12.56467 | 16.66612 | 42.31081 | 1.148949 | 29605.58 | 23738 | -51.42633 | 3.667747 | 5 | 0 | 3.44505 | 0 | 0 | 0 | 0 | 0 | 0 | 0 | 0 | 0 | 0 | 0 | 0 | 0 | 0 | 0 | 0 | 0 | 0 | 0 | 0 | 0 | 0 | 0 | 0 | 0 | 0 | 0 | 0 | 0 | 35.72174 | 0 | 0 | 0 | 0 | 0 | 0 | 0 | 0 | 0 | 0 | 0 | 0 | 0 | 0 | 0 | 0 | 60.8332 | 0 | 0 | 0
162 | Position 3 (Full Circle) | 21 | No Classification | 237.7145 | 1.553183 | 25.5 | 22.5 | 15.94431 | 149.0625 | 17.39734 | 24.76443 | 67.77522 | 1.537717 | 19678.25 | 19187 | -51.60881 | 3.674064 | 5 | 0 | 3.929698 | 0 | 0 | 0 | 0 | 21.70439 | 0 | 0 | 0 | 0 | 1.3266 | 0 | 0 | 31.49493 | 0 | 0 | 0 | 0 | 41.54438 | 0 | 0 | 0 | 0 | 0 | 0 | 0 | 0 | 0 | 0 | 0 | 0 | 0 | 0 | 0 | 0 | 0 | 0 | 0 | 0 | 0 | 0 | 0 | 0 | 0 | 0 | 0 | 0 | 0 | 0 | 0 | 0
163 | Position 3 (Full Circle) | 21 | No Classification | 9.755022 | 1.151743 | 3.5 | 2.5 | 3.546667 | 119.53125 | 3.52427 | 4.084849 | 10.91736 | 0.972293 | 19427.92 | 94421 | -51.51445 | 3.731191 | 5 | 0 | 3.441811 | 0 | 0 | 0 | 0 | 43.7682 | 0 | 0 | 0 | 0 | 0 | 0 | 0 | 30.4832 | 0 | 0 | 0 | 0 | 0 | 0 | 0 | 0 | 0 | 0 | 0 | 0 | 0 | 2.128091 | 0 | 0 | 0 | 0 | 0 | 0 | 0 | 0 | 0 | 0 | 0 | 0 | 0 | 0 | 0 | 0 | 0 | 20.17868 | 0 | 0 | 0 | 0 | 0
164 | Position 3 (Full Circle) | 21 | Calaverite | 292.394 | 2.062255 | 29.5 | 24.5 | 14.69333 | 158.90625 | 19.29475 | 30.3014 | 70.80215 | 1.364315 | 30980.24 | 95373 | -51.43512 | 3.833801 | 5 | 0 | 2.756729 | 0 | 0 | 0 | 0 | 0 | 0 | 0 | 0 | 0 | 0 | 0 | 0 | 1.057041 | 0 | 0 | 0 | 0 | 0 | 0 | 0 | 0 | 0 | 0 | 0 | 0 | 0 | 0 | 0 | 0 | 55.63378 | 0 | 0 | 0 | 0 | 0 | 0 | 0 | 0 | 0 | 0 | 0 | 0 | 0 | 0 | 40.55245 | 0 | 0 | 0 | 0 | 0
165 | Position 3 (Full Circle) | 21 | No Classification | 2.823822 | 1.794922 | 1.5 | 2.5 | 1.52 | 112.5 | 1.896155 | 2.728281 | 6.278689 | 1.11094 | 16456.91 | 18379 | -51.64615 | 3.850467 | 5 | 0 | 3.131091 | 0 | 0 | 0 | 0 | 38.40114 | 0 | 0 | 0 | 0 | 0 | 0 | 0 | 31.30218 | 0 | 0 | 27.16559 | 0 | 0 | 0 | 0 | 0 | 0 | 0 | 0 | 0 | 0 | 0 | 0 | 0 | 0 | 0 | 0 | 0 | 0 | 0 | 0 | 0 | 0 | 0 | 0 | 0 | 0 | 0 | 0 | 0 | 0 | 0 | 0 | 0 | 0
166 | Position 3 (Full Circle) | 22 | No Classification | 16.1728 | 2.587249 | 8 | 2.5 | 3.04 | 15.46875 | 4.537824 | 7.865236 | 17.36088 | 1.483025 | 18945.52 | 17089 | -42.79226 | 0.8985044 | 5 | 0 | 3.059915 | 0 | 0 | 0.9365554 | 0 | 0 | 0 | 0 | 0 | 0 | 0 | 0 | 0 | 96.00353 | 0 | 0 | 0 | 0 | 0 | 0 | 0 | 0 | 0 | 0 | 0 | 0 | 0 | 0 | 0 | 0 | 0 | 0 | 0 | 0 | 0 | 0 | 0 | 0 | 0 | 0 | 0 | 0 | 0 | 0 | 0 | 0 | 0 | 0 | 0 | 0 | 0
168 | Position 3 (Full Circle) | 22 | Au - Ag | 125.0183 | 1.347908 | 13.5 | 12.5 | 11.10629 | 113.90625 | 12.61659 | 14.97026 | 40.90389 | 1.064991 | 31492.44 | 108754 | -42.39138 | 0.851992 | 5 | 0 | 2.824228 | 0 | 0 | 0 | 0 | 0 | 0 | 0 | 0 | 0 | 0 | 0 | 0 | 1.160378 | 0 | 0 | 0 | 0 | 0 | 0 | 0 | 0 | 0 | 0 | 0 | 0 | 0 | 7.165617 | 0 | 0 | 0 | 0 | 0 | 0 | 0 | 0 | 0 | 0 | 0 | 0 | 0 | 0 | 0 | 0 | 0 | 88.84978 | 0 | 0 | 0 | 0 | 0
169 | Position 3 (Full Circle) | 22 | Petzite | 357.0852 | 1.494383 | 18 | 36.5 | 20.48346 | 77.34375 | 21.32264 | 30.61014 | 83.37953 | 1.549306 | 31396.5 | 95459 | -42.66582 | 0.8501131 | 5 | 0 | 3.083958 | 0 | 0 | 0 | 0 | 0 | 0 | 0 | 0 | 0 | 0 | 0 | 0 | 1.034425 | 0 | 0 | 0 | 0 | 0 | 0 | 0 | 0 | 0 | 0 | 0 | 0 | 0 | 40.75689 | 0 | 0 | 30.61532 | 0 | 0 | 0 | 0 | 0 | 0 | 0 | 0 | 0 | 0 | 0 | 0 | 0 | 0 | 24.5094 | 0 | 0 | 0 | 0 | 0
170 | Position 3 (Full Circle) | 22 | No Classification | 207.6793 | 1.205007 | 17.5 | 11.5 | 16.24111 | 158.90625 | 16.26116 | 19.57064 | 57.75028 | 1.277924 | 31413.56 | 22733 | -42.85666 | 0.8834021 | 5 | 0 | 0 | 0 | 0 | 0 | 0 | 0 | 0 | 0 | 0 | 0 | 0 | 0 | 0 | 0 | 0 | 0 | 0 | 0 | 0 | 0 | 0 | 0 | 0 | 0 | 0 | 0 | 0 | 0 | 0 | 0 | 37.5042 | 0 | 0 | 0 | 0 | 0 | 0 | 0 | 0 | 0 | 0 | 0 | 0 | 0 | 0 | 0 | 0 | 62.49581 | 0 | 0 | 0
171 | Position 3 (Full Circle) | 22 | No Classification | 39.79022 | 2.047277 | 6.5 | 15.5 | 5.777552 | 99.84375 | 7.117758 | 11.82825 | 30.43274 | 1.852235 | 18981.21 | 16575 | -42.83346 | 1.036515 | 5 | 0 | 3.689323 | 0 | 0 | 1.007314 | 0 | 0 | 0 | 0 | 0 | 0 | 0 | 1.493193 | 0 | 93.81017 | 0 | 0 | 0 | 0 | 0 | 0 | 0 | 0 | 0 | 0 | 0 | 0 | 0 | 0 | 0 | 0 | 0 | 0 | 0 | 0 | 0 | 0 | 0 | 0 | 0 | 0 | 0 | 0 | 0 | 0 | 0 | 0 | 0 | 0 | 0 | 0 | 0
172 | Position 3 (Full Circle) | 22 | No Classification | 271.0869 | 2.709144 | 52 | 21.5 | 14.56597 | 15.46875 | 18.57844 | 39.46131 | 103.3894 | 3.13786 | 30023.23 | 96939 | -42.82605 | 1.086144 | 5 | 0 | 3.422007 | 0 | 0 | 0 | 0 | 0 | 0 | 0 | 0 | 0 | 0 | 0 | 0 | 1.107404 | 0 | 0 | 1.248813 | 0 | 0 | 0 | 0 | 0 | 0 | 0 | 0 | 0 | 0 | 2.29198 | 0 | 0 | 39.43786 | 0 | 0 | 0 | 0 | 0 | 0 | 0 | 0 | 0 | 0 | 0 | 0 | 0 | 0 | 52.49193 | 0 | 0 | 0 | 0 | 0
173 | Position 3 (Full Circle) | 22 | Au - Ag | 75.21636 | 1.503709 | 12.5 | 5.5 | 8.78642 | 32.34375 | 9.786135 | 13.21222 | 33.19829 | 1.166029 | 30950.84 | 103434 | -42.69043 | 1.159245 | 5 | 0 | 3.06419 | 0 | 0 | 0 | 0 | 0 | 0 | 0 | 0 | 0 | 0 | 0 | 0 | 1.820952 | 0 | 0 | 0 | 0 | 0 | 0 | 0 | 0 | 0 | 0 | 0 | 0 | 0 | 6.307716 | 0 | 0 | 0 | 0 | 0 | 0 | 0 | 0 | 0 | 0 | 0 | 0 | 0 | 0 | 0 | 0 | 0 | 88.80714 | 0 | 0 | 0 | 0 | 0
174 | Position 3 (Full Circle) | 23 | No Classification | 199.978 | 1.193873 | 17.5 | 10.5 | 15.7014 | 161.71875 | 15.95681 | 18.74548 | 53.67438 | 1.146416 | 31108.05 | 93819 | -44.58555 | 6.429385 | 5 | 0 | 2.241486 | 0 | 0 | 0 | 0 | 0 | 0 | 0 | 0 | 0 | 0 | 0 | 0 | 1.093446 | 0 | 0 | 1.340122 | 0 | 0 | 0 | 0 | 0 | 0 | 0 | 0 | 0 | 0 | 1.473066 | 0 | 0 | 49.03646 | 0 | 0 | 0 | 0 | 0 | 0 | 0 | 0 | 0 | 0 | 0 | 0 | 0 | 0 | 28.79168 | 0 | 16.02374 | 0 | 0 | 0
175 | Position 3 (Full Circle) | 23 | Au - Ag | 158.3908 | 3.232219 | 16.5 | 23.5 | 9.390773 | 33.75 | 14.20103 | 30.35303 | 69.81317 | 2.448697 | 30306.28 | 101458 | -44.60335 | 6.443278 | 5 | 0 | 3.735011 | 0 | 0 | 0 | 0 | 0 | 0 | 0 | 0 | 0 | 0 | 0 | 0 | 1.334978 | 0 | 0 | 0 | 0 | 0 | 0 | 0 | 0 | 0 | 0 | 0 | 0 | 0 | 9.08815 | 0 | 0 | 0 | 0 | 0 | 0 | 0 | 0 | 0 | 0 | 0 | 0 | 0 | 0 | 0 | 0 | 0 | 85.84186 | 0 | 0 | 0 | 0 | 0
176 | Position 3 (Full Circle) | 23 | Calaverite | 208.9628 | 2.641438 | 40 | 20.5 | 12.69594 | 26.71875 | 16.31134 | 33.53554 | 78.6243 | 2.354153 | 30215.24 | 94867 | -44.51789 | 6.494562 | 5 | 0 | 2.557546 | 0 | 0 | 0 | 0 | 0 | 0 | 0 | 0 | 0 | 0 | 0 | 0 | 1.688423 | 0 | 0 | 0 | 0 | 0 | 0 | 0 | 0 | 0 | 0 | 0 | 0 | 0 | 0 | 0 | 0 | 55.1754 | 0 | 0 | 0 | 0 | 0 | 0 | 0 | 0 | 0 | 0 | 0 | 0 | 0 | 0 | 40.57863 | 0 | 0 | 0 | 0 | 0
177 | Position 3 (Full Circle) | 23 | No Classification | 1.540267 | 1.5 | 1.5 | 2.5 | 1.43307 | 135 | 1.400403 | 2.149605 | 4.638671 | 1.111684 | 17491.33 | 20317 | -44.58399 | 6.524751 | 5 | 0 | 4.194421 | 0 | 0 | 0 | 0 | 48.24085 | 0 | 0 | 0 | 0 | 0 | 0 | 0 | 39.36259 | 0 | 0 | 0 | 0 | 0 | 0 | 0 | 0 | 0 | 0 | 0 | 0 | 0 | 0 | 0 | 0 | 4.393883 | 0 | 0 | 0 | 0 | 0 | 0 | 0 | 0 | 0 | 0 | 0 | 0 | 0 | 0 | 3.808247 | 0 | 0 | 0 | 0 | 0
178 | Position 3 (Full Circle) | 23 | Calaverite | 26.18453 | 2.095309 | 4 | 7.5 | 4.053333 | 106.875 | 5.774009 | 8.492984 | 20.24298 | 1.245358 | 30425.31 | 94561 | -44.19765 | 6.601034 | 5 | 0 | 2.579638 | 0 | 0 | 0 | 0 | 0 | 0 | 0 | 0 | 0 | 0 | 0 | 0 | 1.032013 | 0 | 0 | 0 | 0 | 0 | 0 | 0 | 0 | 0 | 0 | 0 | 0 | 0 | 0 | 0 | 0 | 54.66529 | 0 | 0 | 0 | 0 | 0 | 0 | 0 | 0 | 0 | 0 | 0 | 0 | 0 | 0 | 41.72306 | 0 | 0 | 0 | 0 | 0
179 | Position 3 (Full Circle) | 23 | No Classification | 26.44124 | 3.081716 | 5.5 | 5.5 | 4.340272 | 142.03125 | 5.802244 | 13.37548 | 29.47204 | 2.61414 | 18929.17 | 16839 | -44.65549 | 6.549585 | 5 | 0 | 3.990972 | 0 | 0 | 2.839022 | 0 | 0 | 0 | 0 | 0 | 0 | 0 | 16.56192 | 0 | 68.62411 | 0 | 7.983973 | 0 | 0 | 0 | 0 | 0 | 0 | 0 | 0 | 0 | 0 | 0 | 0 | 0 | 0 | 0 | 0 | 0 | 0 | 0 | 0 | 0 | 0 | 0 | 0 | 0 | 0 | 0 | 0 | 0 | 0 | 0 | 0 | 0 | 0 | 0
180 | Position 3 (Full Circle) | 23 | Poss Hessite | 68.79858 | 2.368739 | 15.5 | 10.5 | 6.606391 | 150.46875 | 9.359331 | 15.64882 | 36.59488 | 1.549 | 24587.78 | 93574 | -44.50315 | 6.649568 | 5 | 0 | 6.361856 | 0 | 0 | 0 | 0 | 20.99483 | 0 | 0 | 0 | 0 | 0 | 0 | 0 | 16.42977 | 0 | 0 | 0 | 0 | 0 | 0 | 0 | 0 | 0 | 0 | 0 | 0 | 0 | 25.39215 | 0 | 0 | 15.95949 | 0 | 0 | 0 | 0 | 0 | 0 | 0 | 0 | 0 | 0 | 0 | 0 | 0 | 0 | 14.86188 | 0 | 0 | 0 | 0 | 0
181 | Position 3 (Full Circle) | 23 | No Classification | 31.57547 | 2.666527 | 5 | 12.5 | 4.435826 | 80.15625 | 6.340594 | 11.82825 | 27.20099 | 1.864703 | 19199.63 | 16452 | -44.44547 | 6.749676 | 5 | 38.74954 | 3.107596 | 0 | 0 | 0.9126002 | 0 | 0 | 0 | 0 | 0 | 0 | 0 | 11.14575 | 0 | 41.82626 | 0 | 4.258259 | 0 | 0 | 0 | 0 | 0 | 0 | 0 | 0 | 0 | 0 | 0 | 0 | 0 | 0 | 0 | 0 | 0 | 0 | 0 | 0 | 0 | 0 | 0 | 0 | 0 | 0 | 0 | 0 | 0 | 0 | 0 | 0 | 0 | 0 | 0
182 | Position 3 (Full Circle) | 23 | No Classification | 3.593956 | 1.414214 | 2 | 1.5 | 2.026667 | 135 | 2.139151 | 2.866139 | 6.560072 | 0.9528721 | 20582.21 | 89678 | -44.35955 | 6.790281 | 5 | 0 | 6.899114 | 0 | 0 | 0 | 0 | 37.43792 | 0 | 0 | 0 | 0 | 0 | 0 | 0 | 27.33792 | 0 | 0 | 0 | 0 | 0 | 0 | 0 | 0 | 0 | 0 | 0 | 0 | 0 | 2.75119 | 0 | 0 | 0 | 0 | 0 | 0 | 0 | 0 | 0 | 0 | 0 | 0 | 0 | 0 | 0 | 0 | 0 | 25.57386 | 0 | 0 | 0 | 0 | 0
183 | Position 3 (Full Circle) | 24 | Calaverite | 42.35733 | 1.265672 | 8.5 | 4.5 | 7.093333 | 163.125 | 7.343775 | 8.977834 | 24.43544 | 1.121765 | 31492.62 | 91635 | -42.54037 | -8.995727 | 5 | 0 | 2.047998 | 0 | 0 | 0 | 0 | 0 | 0 | 0 | 0 | 0 | 0 | 0 | 0 | 2.60652 | 0 | 0 | 0 | 0 | 0 | 0 | 0 | 0 | 0 | 0 | 0 | 0 | 0 | 0 | 0 | 0 | 53.23515 | 0 | 0 | 0 | 0 | 0 | 0 | 0 | 0 | 0 | 0 | 0 | 0 | 0 | 0 | 42.11034 | 0 | 0 | 0 | 0 | 0
184 | Position 3 (Full Circle) | 24 | No Classification | 3.080533 | 1.94365 | 2.5 | 1.5 | 1.52 | 30.9375 | 1.980469 | 2.954349 | 6.560072 | 1.111684 | 28575.58 | 17488 | -42.08244 | -8.819959 | 5 | 0 | 23.96455 | 0 | 0 | 0 | 0 | 0 | 0 | 0 | 0 | 12.93427 | 0 | 0 | 0 | 3.023663 | 0 | 0 | 0 | 0 | 0 | 0 | 0 | 0 | 0 | 0 | 0 | 0 | 0 | 0 | 0 | 0 | 0 | 0 | 0 | 0 | 0 | 0 | 0 | 0 | 0 | 0 | 0 | 60.07751 | 0 | 0 | 0 | 0 | 0 | 0 | 0 | 0 | 0
185 | Position 3 (Full Circle) | 24 | No Classification | 7.958044 | 2.850419 | 5.5 | 1.5 | 2.026667 | 164.53125 | 3.183158 | 5.776849 | 12.72221 | 1.618485 | 19176.87 | 17309 | -42.18124 | -8.639322 | 5 | 0 | 0 | 0 | 0 | 0 | 0 | 0 | 0 | 0 | 0 | 0 | 0 | 1.12363 | 0 | 98.87636 | 0 | 0 | 0 | 0 | 0 | 0 | 0 | 0 | 0 | 0 | 0 | 0 | 0 | 0 | 0 | 0 | 0 | 0 | 0 | 0 | 0 | 0 | 0 | 0 | 0 | 0 | 0 | 0 | 0 | 0 | 0 | 0 | 0 | 0 | 0 | 0 | 0
186 | Position 3 (Full Circle) | 24 | Calaverite | 260.5618 | 1.65258 | 14.5 | 11.5 | 14.69333 | 66.09375 | 18.21421 | 24.28191 | 63.09655 | 1.21588 | 31906.36 | 96699 | -42.58292 | -8.693696 | 5 | 0 | 1.479413 | 0 | 0 | 0 | 0 | 0 | 0 | 0 | 0 | 0 | 0 | 0 | 0 | 1.690255 | 0 | 0 | 1.291612 | 0 | 0 | 0 | 0 | 0 | 0 | 0 | 0 | 0 | 0 | 0 | 0 | 0 | 54.04101 | 0 | 0 | 0 | 0 | 0 | 0 | 0 | 0 | 0 | 0 | 0 | 0 | 0 | 0 | 41.49772 | 0 | 0 | 0 | 0 | 0
187 | Position 3 (Full Circle) | 24 | Petzite | 62.89422 | 2.005996 | 11 | 10.5 | 6.800661 | 149.0625 | 8.94871 | 13.6421 | 32.18932 | 1.311001 | 29402.39 | 94797 | -42.17454 | -8.62867 | 5 | 0 | 4.135608 | 0 | 0 | 0 | 0 | 0 | 0 | 0 | 0 | 0 | 0 | 0 | 0 | 2.311265 | 0 | 0.9460419 | 0 | 0 | 13.04054 | 0 | 0 | 0 | 0 | 0 | 0 | 0 | 0 | 33.84795 | 0 | 0 | 24.86463 | 0 | 0 | 0 | 0 | 0 | 0 | 0 | 0 | 0 | 0 | 0 | 0 | 0 | 0 | 20.85397 | 0 | 0 | 0 | 0 | 0
188 | Position 3 (Full Circle) | 24 | No Classification | 2.3104 | 1.666643 | 1.5 | 2.5 | 1.52 | 126.5625 | 1.715136 | 2.533297 | 5.599371 | 1.079895 | 20123.33 | 16036 | -42.4266 | -8.622317 | 5 | 0 | 5.020624 | 0 | 0 | 1.804583 | 0 | 0 | 0 | 0 | 0 | 0 | 0 | 16.7641 | 2.244335 | 65.51056 | 0 | 8.655798 | 0 | 0 | 0 | 0 | 0 | 0 | 0 | 0 | 0 | 0 | 0 | 0 | 0 | 0 | 0 | 0 | 0 | 0 | 0 | 0 | 0 | 0 | 0 | 0 | 0 | 0 | 0 | 0 | 0 | 0 | 0 | 0 | 0 | 0 | 0
189 | Position 3 (Full Circle) | 24 | No Classification | 15.91609 | 5.505642 | 11 | 0.5 | 2.026667 | 2.8125 | 4.501666 | 11.1581 | 22.72715 | 2.582519 | 30361.32 | 19284 | -42.1633 | -8.970356 | 5 | 0 | 3.667014 | 0 | 0 | 0 | 0 | 0 | 0 | 0 | 0 | 0 | 0 | 0 | 0 | 2.609587 | 0 | 0 | 0 | 0 | 0 | 0 | 0 | 0 | 0 | 0 | 0 | 0 | 0 | 0 | 0 | 0 | 36.35457 | 0 | 0 | 0 | 0 | 0 | 0 | 0 | 0 | 0 | 0 | 0 | 0 | 0 | 0 | 0 | 0 | 57.36883 | 0 | 0 | 0
190 | Position 3 (Full Circle) | 24 | Calaverite | 166.0921 | 1.296278 | 13.5 | 6.5 | 13.68 | 126.5625 | 14.54218 | 17.73308 | 47.8419 | 1.096625 | 30886.09 | 94020 | -42.37347 | -8.970962 | 5 | 0 | 2.466604 | 0 | 0 | 0 | 0 | 1.205181 | 0 | 0 | 0 | 0 | 0 | 0 | 0 | 2.187865 | 0 | 0 | 0 | 0 | 0 | 0 | 0 | 0 | 0 | 0 | 0 | 0 | 0 | 0 | 0 | 0 | 53.01769 | 0 | 0 | 0 | 0 | 0 | 0 | 0 | 0 | 0 | 0 | 0 | 0 | 0 | 0 | 41.12266 | 0 | 0 | 0 | 0 | 0
191 | Position 3 (Full Circle) | 24 | No Classification | 73.16267 | 1.994331 | 16 | 5.5 | 8.073938 | 167.34375 | 9.651611 | 16.10211 | 39.52526 | 1.699222 | 20168.21 | 19870 | -42.16981 | -8.886856 | 5 | 0 | 0 | 0 | 0 | 0 | 0 | 23.49856 | 0 | 0 | 0 | 0 | 0 | 0 | 0 | 4.607366 | 27.14042 | 0 | 0 | 0 | 44.75365 | 0 | 0 | 0 | 0 | 0 | 0 | 0 | 0 | 0 | 0 | 0 | 0 | 0 | 0 | 0 | 0 | 0 | 0 | 0 | 0 | 0 | 0 | 0 | 0 | 0 | 0 | 0 | 0 | 0 | 0 | 0 | 0
192 | Position 3 (Full Circle) | 24 | No Classification | 282.3822 | 1.789007 | 28.5 | 15.5 | 16.77364 | 11.25 | 18.96155 | 30.00816 | 76.35325 | 1.642887 | 30910.83 | 106509 | -42.31261 | -8.845858 | 5 | 0 | 6.207646 | 0 | 0 | 0 | 0 | 0 | 0 | 0 | 0 | 0 | 0 | 0 | 0 | 1.421679 | 0 | 0 | 0 | 0 | 0 | 0 | 0 | 0 | 0 | 0 | 0 | 0 | 0 | 15.29931 | 0 | 0 | 7.297874 | 0 | 0 | 0 | 0 | 0 | 0 | 0 | 0 | 0 | 0 | 0 | 0 | 0 | 0 | 69.77348 | 0 | 0 | 0 | 0 | 0
193 | Position 3 (Full Circle) | 24 | Calaverite | 12.57884 | 1.455972 | 5 | 3.5 | 3.582674 | 29.53125 | 4.001985 | 5.216272 | 12.95531 | 1.061806 | 30503.71 | 83494 | -42.53379 | -8.85925 | 5 | 0 | 3.937331 | 0 | 0 | 0 | 0 | 0 | 0 | 0 | 0 | 0 | 0 | 0 | 0 | 2.64026 | 0 | 0 | 3.230577 | 0 | 0 | 0 | 0 | 0 | 0 | 0 | 0 | 0 | 0 | 0 | 0 | 0 | 54.53764 | 0 | 0 | 0 | 0 | 0 | 0 | 0 | 0 | 0 | 0 | 0 | 0 | 0 | 0 | 35.65419 | 0 | 0 | 0 | 0 | 0
194 | Position 3 (Full Circle) | 24 | No Classification | 209.2196 | 3.932712 | 30 | 8.5 | 7.782295 | 7.03125 | 16.32135 | 30.60553 | 69.4718 | 1.835714 | 20671.53 | 18395 | -42.40612 | -8.76577 | 5 | 0 | 0 | 0 | 0 | 0 | 0 | 22.37818 | 0 | 0 | 0 | 0 | 0 | 0 | 0 | 5.742771 | 28.50679 | 0 | 0 | 0 | 43.37226 | 0 | 0 | 0 | 0 | 0 | 0 | 0 | 0 | 0 | 0 | 0 | 0 | 0 | 0 | 0 | 0 | 0 | 0 | 0 | 0 | 0 | 0 | 0 | 0 | 0 | 0 | 0 | 0 | 0 | 0 | 0 | 0
196 | Position 3 (Full Circle) | 24 | No Classification | 5.390933 | 2.437583 | 2 | 0.5 | 2.209486 | 130.78125 | 2.619914 | 5.385806 | 11.3153 | 1.889983 | 19316.76 | 16309 | -42.4268 | -8.617229 | 5 | 0 | 3.893886 | 0 | 0 | 1.78073 | 0 | 0 | 0 | 0 | 0 | 0 | 0 | 16.8144 | 0 | 70.3074 | 0 | 7.203592 | 0 | 0 | 0 | 0 | 0 | 0 | 0 | 0 | 0 | 0 | 0 | 0 | 0 | 0 | 0 | 0 | 0 | 0 | 0 | 0 | 0 | 0 | 0 | 0 | 0 | 0 | 0 | 0 | 0 | 0 | 0 | 0 | 0 | 0 | 0
197 | Position 3 (Full Circle) | 24 | Calaverite | 139.1374 | 1.720139 | 15.5 | 16.5 | 11.10257 | 157.5 | 13.30997 | 19.09796 | 48.8226 | 1.363289 | 30664.06 | 91318 | -42.22682 | -8.6206 | 5 | 0 | 2.397823 | 0 | 0 | 0 | 0 | 0 | 0 | 0 | 0 | 0 | 0 | 0 | 0 | 0.9104241 | 0 | 0 | 0 | 0 | 0 | 0 | 0 | 0 | 0 | 0 | 0 | 0 | 0 | 0 | 0 | 0 | 56.04587 | 0 | 0 | 0 | 0 | 0 | 0 | 0 | 0 | 0 | 0 | 0 | 0 | 0 | 0 | 40.64589 | 0 | 0 | 0 | 0 | 0
198 | Position 3 (Full Circle) | 24 | Calaverite | 59.30027 | 1.25619 | 10 | 2.5 | 8.72549 | 56.25 | 8.689272 | 10.96087 | 29.63687 | 1.178686 | 30492.5 | 91039 | -42.40466 | -8.658653 | 5 | 0 | 2.657382 | 0 | 0 | 0 | 0 | 0 | 0 | 0 | 0 | 0 | 0 | 0 | 0 | 1.235972 | 0 | 0 | 0 | 0 | 0 | 0 | 0 | 0 | 0 | 0 | 0 | 0 | 0 | 0 | 0 | 0 | 55.20155 | 0 | 0 | 0 | 0 | 0 | 0 | 0 | 0 | 0 | 0 | 0 | 0 | 0 | 0 | 40.90509 | 0 | 0 | 0 | 0 | 0
199 | Position 3 (Full Circle) | 24 | Calaverite | 77.52676 | 2.335679 | 15 | 12.5 | 6.586667 | 16.875 | 9.935297 | 15.38434 | 36.80799 | 1.390666 | 30995.8 | 99140 | -42.54652 | -8.635428 | 5 | 0 | 2.520253 | 0 | 0 | 0 | 0 | 0 | 0 | 0 | 0 | 0 | 0 | 0 | 0 | 0 | 0 | 0 | 0 | 0 | 0 | 0 | 0 | 0 | 0 | 0 | 0 | 0 | 0 | 1.859561 | 0 | 0 | 53.88085 | 0 | 0 | 0 | 0 | 0 | 0 | 0 | 0 | 0 | 0 | 0 | 0 | 0 | 0 | 41.73934 | 0 | 0 | 0 | 0 | 0
200 | Position 3 (Full Circle) | 25 | No Classification | 3.850667 | 1.346191 | 2 | 1.5 | 2.026667 | 67.5 | 2.214231 | 2.728281 | 6.958007 | 1.000516 | 18141.8 | 15394 | -39.13628 | 6.860389 | 5 | 0 | 5.631505 | 0 | 0 | 3.018325 | 0 | 2.251869 | 0 | 0 | 0 | 0 | 0 | 7.852916 | 0 | 81.24539 | 0 | 0 | 0 | 0 | 0 | 0 | 0 | 0 | 0 | 0 | 0 | 0 | 0 | 0 | 0 | 0 | 0 | 0 | 0 | 0 | 0 | 0 | 0 | 0 | 0 | 0 | 0 | 0 | 0 | 0 | 0 | 0 | 0 | 0 | 0 | 0 | 0
201 | Position 3 (Full Circle) | 25 | No Classification | 52.11236 | 2.139403 | 14 | 6.5 | 6.229833 | 8.4375 | 8.145644 | 13.32813 | 31.27689 | 1.493814 | 18816.63 | 16390 | -39.13748 | 6.865337 | 5 | 0 | 2.720717 | 0 | 0 | 1.563969 | 0 | 0 | 0 | 0 | 0 | 0 | 0 | 15.89899 | 0 | 79.81632 | 0 | 0 | 0 | 0 | 0 | 0 | 0 | 0 | 0 | 0 | 0 | 0 | 0 | 0 | 0 | 0 | 0 | 0 | 0 | 0 | 0 | 0 | 0 | 0 | 0 | 0 | 0 | 0 | 0 | 0 | 0 | 0 | 0 | 0 | 0 | 0 | 0
202 | Position 3 (Full Circle) | 25 | No Classification | 13.34898 | 1.955515 | 6.5 | 3.5 | 3.407831 | 8.4375 | 4.122675 | 6.664063 | 16.79811 | 1.682144 | 19733.92 | 16131 | -39.45399 | 6.879087 | 5 | 0 | 3.090918 | 0 | 0 | 1.850996 | 0 | 0 | 0 | 0 | 0 | 0 | 0 | 17.81977 | 1.804575 | 67.26325 | 0 | 8.170494 | 0 | 0 | 0 | 0 | 0 | 0 | 0 | 0 | 0 | 0 | 0 | 0 | 0 | 0 | 0 | 0 | 0 | 0 | 0 | 0 | 0 | 0 | 0 | 0 | 0 | 0 | 0 | 0 | 0 | 0 | 0 | 0 | 0 | 0 | 0
203 | Position 3 (Full Circle) | 25 | No Classification | 15.65938 | 1.859229 | 3.5 | 3.5 | 3.635732 | 102.65625 | 4.465214 | 6.759659 | 16.23535 | 1.339488 | 19244.69 | 16397 | -39.28197 | 6.914797 | 5 | 0 | 4.013992 | 0 | 0 | 3.115372 | 0 | 0 | 0 | 0 | 0 | 0 | 0 | 7.871267 | 0 | 84.99936 | 0 | 0 | 0 | 0 | 0 | 0 | 0 | 0 | 0 | 0 | 0 | 0 | 0 | 0 | 0 | 0 | 0 | 0 | 0 | 0 | 0 | 0 | 0 | 0 | 0 | 0 | 0 | 0 | 0 | 0 | 0 | 0 | 0 | 0 | 0 | 0 | 0
204 | Position 3 (Full Circle) | 25 | Petzite | 193.8169 | 1.52087 | 18 | 9.5 | 13.21278 | 33.75 | 15.70908 | 20.09493 | 52.15091 | 1.116664 | 31313.78 | 92252 | -39.451 | 6.934751 | 5 | 0 | 2.836313 | 0 | 0 | 0 | 0 | 0 | 0 | 0 | 0 | 0 | 0 | 0 | 0 | 0 | 0 | 0 | 0 | 0 | 0 | 0 | 0 | 0 | 0 | 0 | 0 | 0 | 0 | 41.96059 | 0 | 0 | 30.77258 | 0 | 0 | 0 | 0 | 0 | 0 | 0 | 0 | 0 | 0 | 0 | 0 | 0 | 0 | 24.43051 | 0 | 0 | 0 | 0 | 0
207 | Position 3 (Full Circle) | 26 | No Classification | 72.90596 | 2.168845 | 7 | 14.5 | 7.093333 | 73.125 | 9.634664 | 15.38434 | 34.83831 | 1.324773 | 27329.87 | 19886 | -39.361 | 8.088594 | 5 | 0 | 20.47737 | 0 | 0 | 0 | 0 | 0 | 0 | 0 | 0 | 13.02081 | 0 | 0 | 0 | 0 | 0 | 0 | 0 | 0 | 0 | 0 | 0 | 0 | 0 | 0 | 0 | 0 | 0 | 0 | 0 | 0 | 0 | 0 | 0 | 0 | 0 | 0 | 0 | 0 | 0 | 0 | 0 | 59.16415 | 7.337655 | 0 | 0 | 0 | 0 | 0 | 0 | 0 | 0
208 | Position 3 (Full Circle) | 26 | No Classification | 89.33547 | 1.702469 | 13 | 7.5 | 8.651101 | 40.78125 | 10.66515 | 14.72823 | 37.83696 | 1.27526 | 17576.08 | 18114 | -39.19891 | 8.232393 | 5 | 0 | 4.494135 | 0 | 0 | 0 | 0 | 35.79267 | 0 | 0 | 0 | 0 | 0 | 0 | 0 | 28.53901 | 0 | 0 | 31.17418 | 0 | 0 | 0 | 0 | 0 | 0 | 0 | 0 | 0 | 0 | 0 | 0 | 0 | 0 | 0 | 0 | 0 | 0 | 0 | 0 | 0 | 0 | 0 | 0 | 0 | 0 | 0 | 0 | 0 | 0 | 0 | 0 | 0 | 0
209 | Position 3 (Full Circle) | 26 | No Classification | 216.6642 | 1.620195 | 20 | 16.5 | 14.00269 | 119.53125 | 16.6092 | 22.68709 | 60.98204 | 1.365862 | 17490.38 | 18586 | -39.55367 | 8.212173 | 5 | 0 | 0 | 0 | 0 | 0 | 0 | 37.19866 | 0 | 0 | 0 | 0 | 0 | 0 | 0 | 30.08665 | 0 | 0 | 32.71468 | 0 | 0 | 0 | 0 | 0 | 0 | 0 | 0 | 0 | 0 | 0 | 0 | 0 | 0 | 0 | 0 | 0 | 0 | 0 | 0 | 0 | 0 | 0 | 0 | 0 | 0 | 0 | 0 | 0 | 0 | 0 | 0 | 0 | 0
210 | Position 3 (Full Circle) | 27 | Calaverite | 198.4377 | 2.248192 | 21 | 11.5 | 14.51435 | 126.5625 | 15.89524 | 32.63104 | 86.77612 | 3.019718 | 29706.6 | 96909 | -46.44192 | -2.840496 | 5 | 0 | 3.783364 | 0 | 0 | 0 | 0 | 0 | 0 | 0 | 0 | 0 | 0 | 0 | 0 | 1.955462 | 0 | 0 | 0 | 0 | 0 | 0 | 0 | 0 | 0 | 0 | 0 | 0 | 0 | 0 | 0 | 0 | 49.36267 | 0 | 0 | 0 | 0 | 0 | 0 | 0 | 0 | 0 | 0 | 0 | 0 | 0 | 0 | 44.89851 | 0 | 0 | 0 | 0 | 0
211 | Position 3 (Full Circle) | 27 | Petzite | 223.3387 | 3.005835 | 33 | 16.5 | 11.28343 | 14.0625 | 16.86308 | 33.91612 | 80.64226 | 2.317136 | 30209.27 | 94492 | -46.14119 | -2.740833 | 5 | 0 | 4.333118 | 0 | 0 | 0 | 0 | 0 | 0 | 0 | 0 | 0 | 0 | 0 | 0 | 1.336693 | 0 | 0 | 0 | 0 | 0 | 0 | 0 | 0 | 0 | 0 | 0 | 0 | 0 | 40.59317 | 0 | 0 | 30.05375 | 0 | 0 | 0 | 0 | 0 | 0 | 0 | 0 | 0 | 0 | 0 | 0 | 0 | 0 | 23.68329 | 0 | 0 | 0 | 0 | 0
212 | Position 3 (Full Circle) | 27 | No Classification | 16.42951 | 1.506449 | 4 | 2.5 | 4.306836 | 127.96875 | 4.573697 | 6.488027 | 16.40018 | 1.302755 | 16504.53125 | 18668 | -46.37572 | -2.724368 | 5 | 0 | 3.130284 | 0 | 0 | 0 | 0 | 38.7491 | 0 | 0 | 0 | 0 | 0 | 0 | 0 | 29.8108 | 0 | 0 | 28.30982 | 0 | 0 | 0 | 0 | 0 | 0 | 0 | 0 | 0 | 0 | 0 | 0 | 0 | 0 | 0 | 0 | 0 | 0 | 0 | 0 | 0 | 0 | 0 | 0 | 0 | 0 | 0 | 0 | 0 | 0 | 0 | 0 | 0 | 0
213 | Position 3 (Full Circle) | 27 | No Classification | 39.02009 | 1.941959 | 6.5 | 13.5 | 6.090786 | 46.40625 | 7.04854 | 11.82806 | 28.67617 | 1.677043 | 19319 | 15853 | -46.38774 | -2.579226 | 5 | 0 | 0 | 0 | 0 | 0 | 0 | 0 | 0 | 0 | 0 | 0 | 0 | 17.4138 | 0 | 73.49775 | 0 | 9.088447 | 0 | 0 | 0 | 0 | 0 | 0 | 0 | 0 | 0 | 0 | 0 | 0 | 0 | 0 | 0 | 0 | 0 | 0 | 0 | 0 | 0 | 0 | 0 | 0 | 0 | 0 | 0 | 0 | 0 | 0 | 0 | 0 | 0 | 0 | 0
214 | Position 3 (Full Circle) | 28 | Au - Ag | 209.9897 | 2.131678 | 11.5 | 28.5 | 11.65333 | 101.25 | 16.35137 | 24.84116 | 60.84549 | 1.402972 | 31182.55 | 111193 | -41.48517 | 1.835369 | 5 | 0 | 3.19381 | 0 | 0 | 0 | 0 | 0 | 0 | 0 | 0 | 0 | 0 | 0 | 0 | 1.064846 | 0 | 0 | 0 | 0 | 0 | 0 | 0 | 0 | 0 | 0 | 0 | 0 | 0 | 6.828358 | 0 | 0 | 0 | 0 | 0 | 0 | 0 | 0 | 0 | 0 | 0 | 0 | 0 | 0 | 0 | 0 | 0 | 88.91299 | 0 | 0 | 0 | 0 | 0
215 | Position 3 (Full Circle) | 28 | No Classification | 27.21138 | 1.787068 | 7.5 | 3.5 | 5.015744 | 47.8125 | 5.886136 | 8.963477 | 21.71817 | 1.379386 | 19106.05 | 17015 | -41.61613 | 1.861134 | 5 | 0 | 2.056351 | 0 | 0 | 0 | 0 | 0 | 0 | 0 | 0 | 0 | 0 | 0 | 1.438256 | 96.50539 | 0 | 0 | 0 | 0 | 0 | 0 | 0 | 0 | 0 | 0 | 0 | 0 | 0 | 0 | 0 | 0 | 0 | 0 | 0 | 0 | 0 | 0 | 0 | 0 | 0 | 0 | 0 | 0 | 0 | 0 | 0 | 0 | 0 | 0 | 0 | 0 | 0
216 | Position 3 (Full Circle) | 28 | Au - Ag | 154.2834 | 1.851656 | 19 | 29.5 | 11.40332 | 120.9375 | 14.01569 | 21.11502 | 54.02404 | 1.505376 | 30570.24 | 108720 | -41.53319 | 1.952481 | 5 | 0 | 4.796307 | 0 | 0 | 0 | 0 | 0 | 0 | 0 | 0 | 0 | 0 | 0 | 0 | 1.181471 | 0 | 0 | 0 | 0 | 0 | 0 | 0 | 0 | 0 | 0 | 0 | 0 | 0 | 6.398266 | 0 | 0 | 0 | 0 | 0 | 0 | 0 | 0 | 0 | 0 | 0 | 0 | 0 | 0 | 0 | 0 | 0 | 87.62395 | 0 | 0 | 0 | 0 | 0
217 | Position 3 (Full Circle) | 28 | Calaverite | 40.56036 | 1.714965 | 9 | 4.5 | 6.090546 | 39.375 | 7.18631 | 10.44508 | 25.91063 | 1.317177 | 29391.3 | 96187 | -41.46544 | 1.763429 | 5 | 0 | 4.203214 | 0 | 0 | 0 | 0 | 0 | 0 | 0 | 0 | 0 | 0 | 0 | 0 | 1.32208 | 0 | 0 | 0 | 0 | 0 | 0 | 0 | 0 | 0 | 0 | 0 | 0 | 0 | 0 | 0 | 0 | 54.01807 | 0 | 0 | 0 | 0 | 0 | 0 | 0 | 0 | 0 | 0 | 0 | 0 | 0 | 0 | 40.45664 | 0 | 0 | 0 | 0 | 0
218 | Position 3 (Full Circle) | 28 | Au - Ag | 24.90098 | 2.200422 | 8 | 4.5 | 3.934491 | 21.09375 | 5.630711 | 8.657543 | 19.9616 | 1.273398 | 23719.1 | 97341 | -41.8247 | 1.727748 | 5 | 0 | 5.01894 | 0 | 0 | 0 | 0 | 35.36537 | 0 | 0 | 0 | 0 | 0 | 0 | 0 | 24.3019 | 0 | 0 | 0 | 0 | 0 | 0 | 0 | 0 | 0 | 0 | 0 | 0 | 0 | 3.524709 | 0 | 0 | 0 | 0 | 0 | 0 | 0 | 0 | 0 | 0 | 0 | 0 | 0 | 0 | 0 | 0 | 0 | 31.78908 | 0 | 0 | 0 | 0 | 0
219 | Position 3 (Full Circle) | 28 | No Classification | 264.1557 | 1.656087 | 22.5 | 13.5 | 15.189 | 28.125 | 18.3394 | 25.15431 | 65.66899 | 1.299125 | 28964.29 | 20881 | -41.77887 | 1.839507 | 5 | 0 | 0 | 0 | 0 | 0 | 0 | 0 | 0 | 0 | 0 | 16.46497 | 0 | 0 | 0 | 0 | 0 | 0 | 0 | 0 | 0 | 0 | 0 | 0 | 0 | 0 | 0 | 0 | 0 | 0 | 0 | 0 | 0 | 0 | 0 | 0 | 0 | 0 | 0 | 0 | 0 | 0 | 0 | 83.53503 | 0 | 0 | 0 | 0 | 0 | 0 | 0 | 0 | 0
220 | Position 3 (Full Circle) | 28 | Calaverite | 274.4242 | 1.971999 | 25.5 | 16.5 | 13.20576 | 36.5625 | 18.69245 | 26.04175 | 66.41658 | 1.279148 | 31729.64 | 94401 | -41.70984 | 1.825071 | 5 | 5.620708 | 1.49022 | 0 | 0 | 0 | 0 | 0 | 0 | 0 | 0 | 0 | 0 | 0 | 0 | 1.759319 | 0 | 0 | 0 | 0 | 0 | 0 | 0 | 0 | 0 | 0 | 0 | 0 | 0 | 0 | 0 | 0 | 51.31105 | 0 | 0 | 0 | 0 | 0 | 0 | 0 | 0 | 0 | 0 | 0 | 0 | 0 | 0 | 39.81872 | 0 | 0 | 0 | 0 | 0
221 | Position 3 (Full Circle) | 28 | No Classification | 15.65938 | 1.907501 | 3.5 | 5.5 | 3.689822 | 120.9375 | 4.465214 | 7.038341 | 16.1188 | 1.320325 | 27058.28 | 94002 | -41.72819 | 1.964218 | 5 | 0 | 8.605316 | 0 | 0 | 0 | 0 | 0 | 0 | 0 | 0 | 0 | 0 | 0 | 0 | 1.733342 | 0 | 0 | 0 | 0 | 0 | 0 | 0 | 0 | 0 | 0 | 0 | 0 | 0 | 15.79731 | 0 | 0 | 7.845322 | 0 | 0 | 0 | 0 | 0 | 0 | 0 | 0 | 0 | 0 | 0 | 0 | 0 | 0 | 66.01871 | 0 | 0 | 0 | 0 | 0
222 | Position 3 (Full Circle) | 28 | No Classification | 66.48818 | 2.232608 | 7 | 21.5 | 7.093333 | 97.03125 | 9.200836 | 15.83663 | 37.95352 | 1.72405 | 30161.14 | 99272 | -41.5488 | 1.954401 | 5 | 0 | 4.653611 | 0 | 0 | 0 | 0 | 0 | 0 | 0 | 0 | 0 | 0 | 0 | 0 | 1.851746 | 0 | 0 | 0 | 0 | 0 | 0 | 0 | 0 | 0 | 0 | 0 | 0 | 0 | 19.01012 | 0 | 0 | 9.049065 | 0 | 0 | 0 | 0 | 0 | 0 | 0 | 0 | 0 | 0 | 0 | 0 | 0 | 0 | 65.43546 | 0 | 0 | 0 | 0 | 0
223 | Position 3 (Full Circle) | 29 | No Classification | 138.624 | 1.376037 | 13.5 | 5.5 | 13.97243 | 71.71875 | 13.28539 | 19.22658 | 58.89581 | 1.991226 | 20479.46 | 18893 | -40.90204 | 6.569919 | 5 | 0 | 0 | 0 | 0 | 0 | 0 | 23.1243 | 0 | 0 | 0 | 0 | 0 | 0 | 0 | 6.326559 | 23.24779 | 4.505974 | 0 | 0 | 42.79538 | 0 | 0 | 0 | 0 | 0 | 0 | 0 | 0 | 0 | 0 | 0 | 0 | 0 | 0 | 0 | 0 | 0 | 0 | 0 | 0 | 0 | 0 | 0 | 0 | 0 | 0 | 0 | 0 | 0 | 0 | 0 | 0
224 | Position 3 (Full Circle) | 29 | Petzite | 80.864 | 1.833461 | 14 | 9.5 | 7.69806 | 21.09375 | 10.14688 | 14.11409 | 35.51763 | 1.241432 | 30252.47 | 93083 | -40.77808 | 6.667997 | 5 | 0 | 3.794995 | 0 | 0 | 0 | 0 | 0 | 0 | 0 | 0 | 0 | 0 | 0 | 0 | 1.323198 | 0 | 0 | 0 | 0 | 0 | 0 | 0 | 0 | 0 | 0 | 0 | 0 | 0 | 31.84743 | 0 | 0 | 34.52773 | 0 | 0 | 0 | 0 | 0 | 0 | 0 | 0 | 0 | 0 | 0 | 0 | 0 | 0 | 15.01043 | 13.49622 | 0 | 0 | 0 | 0
225 | Position 3 (Full Circle) | 29 | No Classification | 5.390933 | 1.562006 | 2.5 | 4.5 | 2.533333 | 129.375 | 2.619914 | 3.957081 | 9.840107 | 1.429308 | 17287.86 | 19021 | -40.79194 | 6.819022 | 5 | 0 | 2.968767 | 0 | 0 | 0 | 0 | 37.68001 | 0 | 0 | 0 | 0 | 0 | 0 | 0 | 30.04974 | 0 | 0 | 29.30149 | 0 | 0 | 0 | 0 | 0 | 0 | 0 | 0 | 0 | 0 | 0 | 0 | 0 | 0 | 0 | 0 | 0 | 0 | 0 | 0 | 0 | 0 | 0 | 0 | 0 | 0 | 0 | 0 | 0 | 0 | 0 | 0 | 0 | 0
226 | Position 3 (Full Circle) | 30 | Au - Ag | 100.6308 | 2.670545 | 17 | 4.5 | 7.505345 | 158.90625 | 11.31932 | 20.04336 | 45.35774 | 1.626905 | 31451.3 | 114170 | -47.64912 | -5.651566 | 5 | 0 | 3.376719 | 0 | 0 | 0 | 0 | 0 | 0 | 0 | 0 | 0 | 0 | 0 | 0 | 1.337087 | 0 | 0 | 0 | 0 | 0 | 0 | 0 | 0 | 0 | 0 | 0 | 0 | 0 | 6.166765 | 0 | 0 | 0 | 0 | 0 | 0 | 0 | 0 | 0 | 0 | 0 | 0 | 0 | 0 | 0 | 0 | 0 | 89.11944 | 0 | 0 | 0 | 0 | 0
227 | Position 3 (Full Circle) | 30 | No Classification | 1.540267 | 2.061553 | 1 | 1.5 | 1.013333 | 75.9375 | 1.400403 | 2.08904 | 4.638671 | 1.111684 | 27556.5 | 21669 | -47.21458 | -5.58341 | 5 | 0 | 16.54647 | 0 | 0 | 0 | 0 | 0 | 0 | 0 | 0 | 13.92332 | 0 | 0 | 0 | 1.913437 | 0 | 0 | 0 | 0 | 0 | 0 | 0 | 0 | 0 | 0 | 0 | 0 | 0 | 0 | 0 | 0 | 0 | 0 | 0 | 0 | 0 | 0 | 0 | 0 | 0 | 0 | 0 | 67.61678 | 0 | 0 | 0 | 0 | 0 | 0 | 0 | 0 | 0
228 | Position 3 (Full Circle) | 30 | No Classification | 13.8624 | 2.688588 | 7 | 2.5 | 2.882741 | 11.25 | 4.201209 | 7.750505 | 17.0795 | 1.674564 | 21483.8 | 13028 | -47.28562 | -5.672077 | 5 | 0 | 29.22682 | 0 | 2.241187 | 2.765781 | 0 | 0 | 0 | 0 | 0 | 5.445466 | 0 | 0 | 0 | 4.40418 | 0 | 0 | 0 | 0 | 0 | 0 | 0 | 0 | 0 | 0 | 0 | 0 | 0 | 0 | 0 | 0 | 0 | 0 | 0 | 0 | 0 | 0 | 0 | 0 | 0 | 0 | 0 | 55.91657 | 0 | 0 | 0 | 0 | 0 | 0 | 0 | 0 | 0
229 | Position 3 (Full Circle) | 30 | No Classification | 292.6507 | 1.563626 | 18 | 32.5 | 17.47593 | 101.25 | 19.30322 | 27.32581 | 75.57737 | 1.553189 | 31411.92 | 22793 | -47.57137 | -5.6919 | 5 | 0 | 2.678923 | 0 | 0 | 0 | 0 | 0 | 0 | 0 | 0 | 0 | 0 | 0 | 0 | 2.144816 | 0 | 0 | 0 | 0 | 0 | 0 | 0 | 0 | 0 | 0 | 0 | 0 | 0 | 0 | 0 | 0 | 37.51547 | 0 | 0 | 0 | 0 | 0 | 0 | 0 | 0 | 0 | 0 | 0 | 0 | 0 | 0 | 0 | 57.66078 | 0 | 0 | 0 | 0
230 | Position 3 (Full Circle) | 30 | No Classification | 318.3218 | 1.44464 | 21.5 | 27.5 | 17.04521 | 36.5625 | 20.13206 | 24.62419 | 69.69662 | 1.214359 | 31691.325 | 23550 | -47.67494 | -5.63879 | 5 | 0 | 3.082094 | 0 | 0 | 0 | 0 | 0 | 0 | 0 | 0 | 0 | 0 | 0 | 0 | 0 | 0 | 0 | 0 | 0 | 0 | 0 | 0 | 0 | 0 | 0 | 0 | 0 | 0 | 0 | 0 | 0 | 41.71861 | 0 | 0 | 0 | 0 | 0 | 0 | 0 | 0 | 0 | 0 | 0 | 0 | 0 | 0 | 0 | 55.19929 | 0 | 0 | 0 | 0
231 | Position 3 (Full Circle) | 30 | Calaverite | 340.3989 | 1.250522 | 21 | 39.5 | 20.39142 | 68.90625 | 20.81849 | 25.49991 | 75.27599 | 1.324692 | 31241.91 | 97562 | -47.71685 | -5.598585 | 5 | 0 | 2.152424 | 0 | 0 | 0 | 0 | 0 | 0 | 0 | 0 | 0 | 0 | 0 | 0 | 0.7334907 | 0 | 0 | 1.348233 | 0 | 0 | 0 | 0 | 0 | 0 | 0 | 0 | 0 | 0 | 0 | 0 | 0 | 54.32855 | 0 | 0 | 0 | 0 | 0 | 0 | 0 | 0 | 0 | 0 | 0 | 0 | 0 | 0 | 41.4373 | 0 | 0 | 0 | 0 | 0
232 | Position 3 (Full Circle) | 30 | Petzite | 287.7732 | 1.187254 | 21.5 | 18.5 | 19.54107 | 30.9375 | 19.14169 | 23.20021 | 67.52212 | 1.260759 | 31612.09 | 93861 | -47.35095 | -5.507754 | 5 | 0 | 2.696079 | 0 | 0 | 0 | 0 | 0 | 0 | 0 | 0 | 0 | 0 | 0 | 0 | 0 | 0 | 0 | 0 | 0 | 0 | 0 | 0 | 0 | 0 | 0 | 0 | 0 | 0 | 42.37385 | 0 | 0 | 30.39919 | 0 | 0 | 0 | 0 | 0 | 0 | 0 | 0 | 0 | 0 | 0 | 0 | 0 | 0 | 24.53088 | 0 | 0 | 0 | 0 | 0
233 | Position 3 (Full Circle) | 30 | No Classification | 69.05529 | 2.220134 | 6.5 | 11.5 | 6.586667 | 104.0625 | 9.376776 | 14.62328 | 33.76106 | 1.313486 | 18870.83 | 16703 | -47.47293 | -5.395822 | 5 | 0 | 2.455428 | 0 | 0 | 0 | 0 | 0 | 0 | 0 | 0 | 0 | 0 | 0 | 0 | 97.54457 | 0 | 0 | 0 | 0 | 0 | 0 | 0 | 0 | 0 | 0 | 0 | 0 | 0 | 0 | 0 | 0 | 0 | 0 | 0 | 0 | 0 | 0 | 0 | 0 | 0 | 0 | 0 | 0 | 0 | 0 | 0 | 0 | 0 | 0 | 0 | 0 | 0
234 | Position 3 (Full Circle) | 31 | No Classification | 87.02507 | 1.493929 | 13.5 | 7.5 | 9.711327 | 167.34375 | 10.52634 | 14.50803 | 38.35145 | 1.34496 | 16762.21 | 18874 | -46.9463 | -8.787499 | 5 | 0 | 0 | 0 | 0 | 0 | 0 | 37.4124 | 0 | 0 | 0 | 0 | 0 | 0 | 0 | 31.32114 | 0 | 0 | 31.26645 | 0 | 0 | 0 | 0 | 0 | 0 | 0 | 0 | 0 | 0 | 0 | 0 | 0 | 0 | 0 | 0 | 0 | 0 | 0 | 0 | 0 | 0 | 0 | 0 | 0 | 0 | 0 | 0 | 0 | 0 | 0 | 0 | 0 | 0
235 | Position 3 (Full Circle) | 31 | No Classification | 8.471467 | 1.3437 | 3 | 1.5 | 3.04 | 119.53125 | 3.284236 | 4.084849 | 10.51943 | 1.039479 | 19580.15 | 20975 | -46.8346 | -8.49111 | 5 | 0 | 2.946695 | 0 | 0 | 0 | 0 | 39.74327 | 0 | 0 | 0 | 1.457056 | 0 | 0 | 0 | 33.02637 | 0 | 0 | 0 | 0 | 0 | 0 | 0 | 0 | 0 | 0 | 0 | 0 | 0 | 0 | 0 | 0 | 8.251864 | 0 | 0 | 0 | 0 | 0 | 0 | 0 | 0 | 0 | 0 | 0 | 0 | 0 | 0 | 0 | 0 | 14.57474 | 0 | 0 | 0
236 | Position 3 (Full Circle) | 31 | No Classification | 252.6037 | 1.389823 | 22.5 | 26.5 | 17.66737 | 22.5 | 17.93391 | 24.55453 | 91.69617 | 2.648822 | 19429.83 | 18545 | -46.86371 | -8.495161 | 5 | 0 | 0 | 0 | 0 | 0 | 0 | 26.30818 | 0 | 0 | 0 | 0 | 0 | 0 | 0 | 6.097089 | 28.73676 | 0 | 0 | 0 | 38.85797 | 0 | 0 | 0 | 0 | 0 | 0 | 0 | 0 | 0 | 0 | 0 | 0 | 0 | 0 | 0 | 0 | 0 | 0 | 0 | 0 | 0 | 0 | 0 | 0 | 0 | 0 | 0 | 0 | 0 | 0 | 0 | 0
238 | Position 3 (Full Circle) | 31 | No Classification | 13.60569 | 1.538504 | 5 | 2.5 | 3.546667 | 157.5 | 4.162127 | 5.456561 | 13.79946 | 1.113766 | 19118.85 | 18628 | -46.8653 | -8.480036 | 5 | 0 | 0 | 0 | 0 | 0 | 0 | 30.17379 | 0 | 0 | 0 | 0 | 0 | 0 | 0 | 11.37984 | 25.12936 | 0 | 0 | 0 | 33.317 | 0 | 0 | 0 | 0 | 0 | 0 | 0 | 0 | 0 | 0 | 0 | 0 | 0 | 0 | 0 | 0 | 0 | 0 | 0 | 0 | 0 | 0 | 0 | 0 | 0 | 0 | 0 | 0 | 0 | 0 | 0 | 0
240 | Position 3 (Full Circle) | 31 | Calaverite | 46.46471 | 1.373945 | 7 | 7.5 | 7.093333 | 61.875 | 7.6916 | 9.745851 | 25.27959 | 1.094477 | 31247.33 | 91383 | -47.20464 | -8.515502 | 5 | 0 | 2.30663 | 0 | 0 | 0 | 0 | 4.439233 | 0 | 0 | 0 | 0 | 0 | 0 | 0 | 4.429054 | 0 | 0 | 0 | 0 | 0 | 0 | 0 | 0 | 0 | 0 | 0 | 0 | 0 | 0 | 0 | 0 | 50.21825 | 0 | 0 | 0 | 0 | 0 | 0 | 0 | 0 | 0 | 0 | 0 | 0 | 0 | 0 | 38.60683 | 0 | 0 | 0 | 0 | 0
242 | Position 3 (Full Circle) | 31 | No Classification | 9.498311 | 2.127573 | 3 | 2.5 | 2.777201 | 120.9375 | 3.477589 | 5.908697 | 13.2367 | 1.467922 | 18059.78 | 16791 | -47.23151 | -8.855332 | 5 | 0 | 25.68867 | 0 | 0 | 0 | 0 | 0 | 0 | 0 | 0 | 0 | 0 | 0 | 0 | 3.272257 | 0 | 0 | 0 | 0 | 0 | 0 | 0 | 0 | 0 | 29.10831 | 0 | 0 | 0 | 0 | 0 | 0 | 0 | 0 | 0 | 0 | 0 | 0 | 0 | 0 | 0 | 0 | 0 | 0 | 0 | 0 | 41.93076 | 0 | 0 | 0 | 0 | 0 | 0
243 | Position 3 (Full Circle) | 31 | Calaverite | 234.3772 | 1.259605 | 19.5 | 28.5 | 17.53795 | 53.4375 | 17.27479 | 22.09089 | 66.74624 | 1.512615 | 31286.99 | 91987 | -47.05985 | -8.721455 | 5 | 0 | 2.066534 | 0 | 0 | 0 | 0 | 0 | 0 | 0 | 0 | 0 | 0 | 0 | 0 | 1.161759 | 0 | 0 | 0 | 0 | 0 | 0 | 0 | 0 | 0 | 0 | 0 | 0 | 0 | 0 | 0 | 0 | 56.01504 | 0 | 0 | 0 | 0 | 0 | 0 | 0 | 0 | 0 | 0 | 0 | 0 | 0 | 0 | 40.75667 | 0 | 0 | 0 | 0 | 0
244 | Position 3 (Full Circle) | 31 | Au - Ag | 228.9863 | 1.664374 | 22.5 | 13.5 | 14.99087 | 156.09375 | 17.07496 | 24.95043 | 63.91242 | 1.419551 | 31655.3 | 116142 | -47.09532 | -8.801078 | 5 | 0 | 2.043999 | 0 | 0 | 0 | 0 | 0 | 0 | 0 | 0 | 0 | 0 | 0 | 0 | 1.815007 | 0 | 0 | 0 | 0 | 0 | 0 | 0 | 0 | 0 | 0 | 0 | 0 | 0 | 6.834003 | 0 | 0 | 0 | 0 | 0 | 0 | 0 | 0 | 0 | 0 | 0 | 0 | 0 | 0 | 0 | 0 | 0 | 89.30699 | 0 | 0 | 0 | 0 | 0
245 | Position 3 (Full Circle) | 31 | No Classification | 491.3451 | 2.0474 | 19 | 22.5 | 16.88934 | 140.625 | 25.012 | 34.57922 | 89.89132 | 1.308697 | 20376.41 | 18571 | -46.80154 | -8.644066 | 5 | 0 | 0 | 0 | 0 | 0 | 0 | 21.22476 | 0 | 0 | 0 | 0 | 0 | 0 | 0 | 6.100194 | 24.81262 | 3.512787 | 0 | 0 | 44.34964 | 0 | 0 | 0 | 0 | 0 | 0 | 0 | 0 | 0 | 0 | 0 | 0 | 0 | 0 | 0 | 0 | 0 | 0 | 0 | 0 | 0 | 0 | 0 | 0 | 0 | 0 | 0 | 0 | 0 | 0 | 0 | 0
246 | Position 3 (Full Circle) | 31 | No Classification | 145.5552 | 1.309751 | 16 | 13.5 | 12.97465 | 170.15625 | 13.61347 | 16.99357 | 46.27016 | 1.170481 | 28728.19 | 19939 | -47.07767 | -8.655899 | 5 | 0 | 0 | 0 | 0 | 0 | 0 | 0 | 0 | 0 | 0 | 18.65608 | 0 | 0 | 0 | 0 | 0 | 0 | 0 | 0 | 0 | 0 | 0 | 0 | 0 | 0 | 0 | 0 | 0 | 0 | 0 | 0 | 0 | 0 | 0 | 0 | 0 | 0 | 0 | 0 | 0 | 0 | 0 | 81.34392 | 0 | 0 | 0 | 0 | 0 | 0 | 0 | 0 | 0
248 | Position 3 (Full Circle) | 31 | Au - Ag | 180.2112 | 1.474109 | 18.5 | 12.5 | 13.17333 | 15.46875 | 15.14767 | 19.41893 | 50.39434 | 1.121429 | 31801.06 | 113226 | -46.83972 | -8.480057 | 5 | 0 | 3.183033 | 0 | 0 | 0 | 0 | 0 | 0 | 0 | 0 | 0 | 0 | 0 | 0 | 1.098353 | 0 | 0 | 0 | 0 | 0 | 0 | 0 | 0 | 0 | 0 | 0 | 0 | 0 | 7.160646 | 0 | 0 | 0 | 0 | 0 | 0 | 0 | 0 | 0 | 0 | 0 | 0 | 0 | 0 | 0 | 0 | 0 | 88.55796 | 0 | 0 | 0 | 0 | 0
249 | Position 3 (Full Circle) | 31 | Au - Ag | 63.15093 | 1.400358 | 13 | 6.5 | 8.469698 | 19.6875 | 8.966954 | 11.8606 | 32.58725 | 1.338153 | 29182.23 | 98847 | -47.30764 | -8.525235 | 5 | 0 | 10.62437 | 0 | 0 | 1.835508 | 0 | 0 | 0 | 0 | 0 | 0 | 0 | 0 | 0 | 1.643935 | 0 | 0 | 0 | 0 | 0 | 0 | 0 | 0 | 0 | 0 | 0 | 0 | 0 | 5.632534 | 0 | 1.634049 | 0 | 0 | 0 | 0 | 0 | 0 | 0 | 0 | 0 | 0 | 0 | 0 | 0 | 0 | 0 | 78.6296 | 0 | 0 | 0 | 0 | 0
250 | Position 3 (Full Circle) | 32 | No Classification | 413.3049 | 1.6005 | 23 | 31.5 | 19.50321 | 54.84375 | 22.93984 | 31.21489 | 79.07052 | 1.203784 | 20457.06 | 19447 | -43.9662 | 1.45689 | 5 | 0 | 0 | 0 | 0 | 0 | 0 | 25.30464 | 0 | 0 | 0 | 0 | 0 | 0 | 0 | 4.031945 | 19.34777 | 0 | 16.38504 | 0 | 34.9306 | 0 | 0 | 0 | 0 | 0 | 0 | 0 | 0 | 0 | 0 | 0 | 0 | 0 | 0 | 0 | 0 | 0 | 0 | 0 | 0 | 0 | 0 | 0 | 0 | 0 | 0 | 0 | 0 | 0 | 0 | 0 | 0
251 | Position 3 (Full Circle) | 32 | No Classification | 238.998 | 1.519431 | 14 | 19.5 | 14.18667 | 60.46875 | 17.44425 | 21.55567 | 60.0979 | 1.202581 | 20800.5 | 19017 | -44.00258 | 1.501446 | 5 | 0 | 0 | 0 | 0 | 0 | 0 | 21.87712 | 0 | 0 | 0 | 0 | 0 | 0 | 0 | 5.350607 | 24.64855 | 3.776881 | 0 | 0 | 44.34684 | 0 | 0 | 0 | 0 | 0 | 0 | 0 | 0 | 0 | 0 | 0 | 0 | 0 | 0 | 0 | 0 | 0 | 0 | 0 | 0 | 0 | 0 | 0 | 0 | 0 | 0 | 0 | 0 | 0 | 0 | 0 | 0
252 | Position 3 (Full Circle) | 32 | Au - Ag | 195.6139 | 2.296421 | 12.5 | 5.5 | 11.7491 | 123.75 | 15.78174 | 26.9809 | 65.83382 | 1.763147 | 30825.56 | 107162 | -43.80337 | 1.624835 | 5 | 0 | 4.05432 | 0 | 0 | 0 | 0 | 0 | 0 | 0 | 0 | 0 | 0 | 0 | 0 | 1.358244 | 0 | 0 | 0 | 0 | 0 | 0 | 0 | 0 | 0 | 0 | 0 | 8.540519 | 0 | 6.104872 | 0 | 0 | 0 | 0 | 0 | 0 | 0 | 0 | 0 | 0 | 0 | 0 | 0 | 0 | 0 | 0 | 0 | 79.94204 | 0 | 0 | 0 | 0 | 0
253 | Position 3 (Full Circle) | 32 | Petzite | 270.3168 | 1.31171 | 17 | 22.5 | 17.22667 | 42.1875 | 18.55204 | 22.5964 | 65.31933 | 1.256032 | 31319.11 | 90855 | -43.91376 | 1.671878 | 5 | 0 | 3.481494 | 0 | 0 | 0 | 0 | 0 | 0 | 0 | 0 | 0 | 0 | 0 | 0 | 1.296698 | 0 | 0 | 0 | 0 | 0 | 0 | 0 | 0 | 0 | 0 | 0 | 0 | 0 | 39.52474 | 0 | 0 | 31.85006 | 0 | 0 | 0 | 0 | 0 | 0 | 0 | 0 | 0 | 0 | 0 | 0 | 0 | 0 | 23.847 | 0 | 0 | 0 | 0 | 0
254 | Position 3 (Full Circle) | 32 | No Classification | 3.593956 | 1.249982 | 2 | 0.5 | 2.026667 | 36.5625 | 2.139151 | 2.533297 | 6.560072 | 0.9528721 | 29290.5 | 64284 | -44.0287 | 1.670715 | 5 | 0 | 6.784944 | 0 | 0 | 0 | 0 | 11.36511 | 0 | 0 | 0 | 0 | 0 | 0 | 0 | 8.349123 | 0 | 0 | 0 | 0 | 0 | 0 | 0 | 0 | 0 | 0 | 0 | 0 | 0 | 0 | 0 | 0 | 41.75751 | 0 | 0 | 0 | 0 | 0 | 0 | 0 | 0 | 0 | 0 | 0 | 0 | 0 | 0 | 31.74331 | 0 | 0 | 0 | 0 | 0
255 | Position 3 (Full Circle) | 32 | Calaverite | 52.88249 | 2.596139 | 5 | 21.5 | 5.066667 | 105.46875 | 8.205613 | 13.15377 | 32.16932 | 1.557263 | 30360.65 | 100277 | -43.52639 | 1.773881 | 5 | 0 | 2.107373 | 0 | 0 | 0 | 0 | 0 | 0 | 0 | 0 | 0 | 0 | 0 | 0 | 1.06414 | 0 | 0 | 1.09702 | 0 | 0 | 0 | 0 | 0 | 0 | 0 | 0 | 0 | 0 | 0 | 0 | 0 | 55.07514 | 0 | 0 | 0 | 0 | 0 | 0 | 0 | 0 | 0 | 0 | 0 | 0 | 0 | 0 | 40.65632 | 0 | 0 | 0 | 0 | 0
256 | Position 3 (Full Circle) | 32 | Calaverite | 113.2096 | 1.596426 | 16.5 | 10.5 | 10.64 | 16.875 | 12.00595 | 16.98597 | 43.31978 | 1.319105 | 29848.55 | 95998 | -43.71107 | 1.766592 | 5 | 0 | 3.749019 | 0 | 0 | 0 | 0 | 0 | 0 | 0 | 0 | 0 | 0 | 0 | 0 | 0.8358314 | 0 | 0 | 1.133242 | 0 | 0 | 0 | 0 | 0 | 0 | 0 | 0 | 0 | 0 | 0 | 0 | 0 | 52.24199 | 0 | 0 | 0 | 0 | 0 | 0 | 0 | 0 | 0 | 0 | 0 | 0 | 0 | 0 | 42.03992 | 0 | 0 | 0 | 0 | 0
257 | Position 3 (Full Circle) | 32 | No Classification | 10.78187 | 3.512713 | 3 | 10.5 | 2.65961 | 102.65625 | 3.705118 | 9.342449 | 20.52436 | 3.109106 | 18063.83 | 15820 | -43.99657 | 1.759594 | 5 | 0 | 7.832155 | 0 | 0 | 4.177649 | 0 | 0 | 0 | 0 | 0 | 0 | 0 | 0 | 0 | 87.99019 | 0 | 0 | 0 | 0 | 0 | 0 | 0 | 0 | 0 | 0 | 0 | 0 | 0 | 0 | 0 | 0 | 0 | 0 | 0 | 0 | 0 | 0 | 0 | 0 | 0 | 0 | 0 | 0 | 0 | 0 | 0 | 0 | 0 | 0 | 0 | 0 | 0
258 | Position 3 (Full Circle) | 33 | No Classification | 58.53013 | 3.527385 | 11 | 8.5 | 4.774747 | 158.90625 | 8.632664 | 16.84237 | 37.67213 | 1.929528 | 20161.44 | 18890 | -43.44583 | -4.8419 | 5 | 0 | 0 | 0 | 0 | 0 | 0 | 25.49933 | 0 | 0 | 0 | 0 | 0 | 0 | 0 | 7.86064 | 24.70544 | 0 | 0 | 0 | 41.93459 | 0 | 0 | 0 | 0 | 0 | 0 | 0 | 0 | 0 | 0 | 0 | 0 | 0 | 0 | 0 | 0 | 0 | 0 | 0 | 0 | 0 | 0 | 0 | 0 | 0 | 0 | 0 | 0 | 0 | 0 | 0 | 0
259 | Position 3 (Full Circle) | 33 | No Classification | 102.9412 | 1.408141 | 14 | 11.5 | 11.24058 | 39.375 | 11.44853 | 15.82833 | 42.87357 | 1.420955 | 28589.39 | 20223 | -43.47556 | -5.197985 | 5 | 0 | 0 | 0 | 0 | 0 | 0 | 0 | 0 | 0 | 0 | 17.20778 | 0 | 0 | 0 | 0 | 0 | 0 | 0 | 0 | 0 | 0 | 0 | 0 | 0 | 0 | 0 | 0 | 0 | 0 | 0 | 0 | 0 | 0 | 0 | 0 | 0 | 0 | 0 | 0 | 0 | 0 | 0 | 82.79222 | 0 | 0 | 0 | 0 | 0 | 0 | 0 | 0 | 0
260 | Position 3 (Full Circle) | 33 | Calaverite | 228.4729 | 2.010904 | 25.5 | 10.5 | 12.93836 | 7.03125 | 17.05581 | 26.0178 | 64.87312 | 1.465835 | 30966.29 | 97022 | -43.51268 | -5.159158 | 5 | 0 | 2.431407 | 0 | 0 | 0 | 0 | 0 | 0 | 0 | 0 | 0 | 0 | 0 | 0 | 1.157671 | 0 | 0 | 0 | 0 | 0 | 0 | 0 | 0 | 0 | 0 | 0 | 0 | 0 | 0 | 0 | 0 | 53.99011 | 0 | 0 | 0 | 0 | 0 | 0 | 0 | 0 | 0 | 0 | 0 | 0 | 0 | 0 | 42.42081 | 0 | 0 | 0 | 0 | 0
261 | Position 3 (Full Circle) | 33 | No Classification | 76.75662 | 1.267477 | 10.5 | 14.5 | 9.626667 | 132.1875 | 9.885827 | 12.20158 | 34.72176 | 1.249907 | 27164.12 | 20491 | -43.21521 | -5.010328 | 5 | 0 | 22.09425 | 0 | 0 | 0 | 0 | 0 | 0 | 0 | 0 | 13.75317 | 0 | 0 | 0 | 0 | 0 | 0 | 0 | 0 | 0 | 0 | 0 | 0 | 6.788615 | 0 | 0 | 0 | 0 | 0 | 0 | 0 | 0 | 0 | 0 | 0 | 0 | 0 | 0 | 0 | 0 | 0 | 0 | 57.36396 | 0 | 0 | 0 | 0 | 0 | 0 | 0 | 0 | 0
262 | Position 3 (Full Circle) | 33 | Calaverite | 273.9108 | 1.384966 | 23 | 16.5 | 17.08093 | 170.15625 | 18.67496 | 23.6565 | 64.26208 | 1.199749 | 31970.65 | 94584 | -43.59251 | -4.982531 | 5 | 0 | 1.945486 | 0 | 0 | 0 | 0 | 0 | 0 | 0 | 0 | 0 | 0 | 0 | 0 | 1.994322 | 0 | 0 | 0 | 0 | 0 | 0 | 0 | 0 | 0 | 0 | 0 | 0 | 0 | 0 | 0 | 0 | 53.72273 | 0 | 0 | 0 | 0 | 0 | 0 | 0 | 0 | 0 | 0 | 0 | 0 | 0 | 0 | 36.01897 | 0 | 6.31849 | 0 | 0 | 0
263 | Position 3 (Full Circle) | 33 | No Classification | 10.78187 | 1.619681 | 5 | 6.5 | 3.497409 | 116.71875 | 3.705118 | 5.664685 | 14.1974 | 1.487694 | 17547.4 | 15819 | -43.17992 | -4.881621 | 5 | 0 | 3.631076 | 0 | 0 | 1.929748 | 0 | 0 | 0 | 0 | 0 | 0 | 0 | 17.70734 | 0 | 69.06374 | 0 | 7.668097 | 0 | 0 | 0 | 0 | 0 | 0 | 0 | 0 | 0 | 0 | 0 | 0 | 0 | 0 | 0 | 0 | 0 | 0 | 0 | 0 | 0 | 0 | 0 | 0 | 0 | 0 | 0 | 0 | 0 | 0 | 0 | 0 | 0 | 0 | 0
264 | Position 3 (Full Circle) | 33 | No Classification | 2.3104 | 1.490707 | 2 | 1.5 | 1.52 | 153.28125 | 1.715136 | 2.265874 | 5.317989 | 0.9740871 | 17871.44 | 16408 | -43.2668 | -4.889621 | 5 | 0 | 9.889393 | 0 | 0 | 0 | 0 | 34.2157 | 0 | 0 | 0 | 2.154869 | 0 | 0 | 0 | 29.97759 | 0 | 0 | 0 | 0 | 0 | 0 | 0 | 0 | 0 | 0 | 0 | 0 | 0 | 0 | 0 | 0 | 0 | 0 | 0 | 0 | 0 | 0 | 0 | 0 | 0 | 0 | 0 | 23.76245 | 0 | 0 | 0 | 0 | 0 | 0 | 0 | 0 | 0
265 | Position 3 (Full Circle) | 33 | No Classification | 177.9008 | 1.500548 | 20 | 14.5 | 13.71143 | 37.96875 | 15.05026 | 20.57466 | 54.18887 | 1.313507 | 31567.69 | 108520 | -43.5879 | -4.916411 | 5 | 0 | 2.479163 | 0 | 0 | 0 | 0 | 0 | 0 | 0 | 0 | 0 | 0 | 0 | 0 | 1.326454 | 0 | 0 | 0 | 0 | 0 | 0 | 0 | 0 | 0 | 0 | 0 | 0 | 0 | 7.164945 | 0 | 0 | 2.376414 | 0 | 0 | 0 | 0 | 0 | 0 | 0 | 0 | 0 | 0 | 0 | 0 | 0 | 0 | 79.98387 | 0 | 6.669161 | 0 | 0 | 0
266 | Position 3 (Full Circle) | 33 | No Classification | 6.417778 | 1.44222 | 2.5 | 1.5 | 2.533333 | 123.75 | 2.858561 | 3.653623 | 8.879407 | 0.9776275 | 16657.68 | 18661 | -43.51959 | -4.888998 | 5 | 0 | 0 | 0 | 0 | 0 | 0 | 39.67014 | 0 | 0 | 0 | 0 | 0 | 0 | 0 | 32.50457 | 0 | 0 | 27.82529 | 0 | 0 | 0 | 0 | 0 | 0 | 0 | 0 | 0 | 0 | 0 | 0 | 0 | 0 | 0 | 0 | 0 | 0 | 0 | 0 | 0 | 0 | 0 | 0 | 0 | 0 | 0 | 0 | 0 | 0 | 0 | 0 | 0 | 0
267 | Position 3 (Full Circle) | 33 | No Classification | 1.796978 | 1.5 | 1.5 | 1.5 | 1.43307 | 45 | 1.512608 | 2.149605 | 4.638671 | 0.9528721 | 18254 | 20354 | -43.35418 | -4.820447 | 5 | 0 | 4.064724 | 0 | 0 | 0 | 0 | 51.40338 | 0 | 0 | 0 | 0 | 0 | 0 | 0 | 41.71759 | 0 | 0 | 0 | 0 | 0 | 0 | 0 | 0 | 0 | 0 | 0 | 0 | 0 | 2.8143 | 0 | 0 | 0 | 0 | 0 | 0 | 0 | 0 | 0 | 0 | 0 | 0 | 0 | 0 | 0 | 0 | 0 | 0 | 0 | 0 | 0 | 0 | 0
268 | Position 3 (Full Circle) | 33 | No Classification | 5.134222 | 1.414214 | 2.5 | 3.5 | 2.533333 | 45 | 2.556774 | 3.582674 | 8.481472 | 1.114957 | 18783.5 | 18268 | -43.36452 | -4.827002 | 5 | 0 | 6.104107 | 0 | 0 | 0 | 0 | 40.99655 | 0 | 0 | 0 | 0 | 0 | 0 | 0 | 34.93752 | 0 | 0 | 0 | 0 | 0 | 0 | 0 | 0 | 0 | 0 | 0 | 0 | 0 | 9.221759 | 0 | 0 | 4.387011 | 0 | 0 | 0 | 0 | 0 | 0 | 0 | 0 | 0 | 0 | 0 | 0 | 0 | 0 | 4.353053 | 0 | 0 | 0 | 0 | 0
269 | Position 3 (Full Circle) | 34 | Petzite | 57.50329 | 2.001365 | 13 | 0.5 | 6.586667 | 2.8125 | 8.556603 | 13.18233 | 32.12104 | 1.427831 | 31211.29 | 91185 | -52.73727 | -0.618224 | 5 | 0 | 2.975826 | 0 | 0 | 0 | 0 | 0 | 0 | 0 | 0 | 0 | 0 | 0 | 0 | 0 | 0 | 0 | 0 | 0 | 0 | 0 | 0 | 0 | 0 | 0 | 0 | 0 | 0 | 41.88161 | 0 | 0 | 30.15882 | 0 | 0 | 0 | 0 | 0 | 0 | 0 | 0 | 0 | 0 | 0 | 0 | 0 | 0 | 24.98375 | 0 | 0 | 0 | 0 | 0
270 | Position 3 (Full Circle) | 34 | Calaverite | 133.4898 | 1.681964 | 11 | 15.5 | 10.57746 | 109.6875 | 13.03704 | 17.79091 | 45.35774 | 1.226436 | 30680.53 | 89787 | -52.68295 | -0.3175445 | 5 | 0 | 3.487385 | 0 | 0 | 0 | 0 | 0 | 0 | 0 | 0 | 0 | 0 | 0 | 0 | 3.881852 | 0 | 0 | 0 | 0 | 0 | 0 | 0 | 0 | 0 | 0 | 0 | 0 | 0 | 0 | 0 | 0 | 50.35507 | 0 | 0 | 0 | 0 | 0 | 0 | 0 | 0 | 0 | 0 | 0 | 0 | 0 | 0 | 42.27569 | 0 | 0 | 0 | 0 | 0
271 | Position 3 (Full Circle) | 34 | No Classification | 3.850667 | 1.346191 | 2 | 1.5 | 2.026667 | 67.5 | 2.214231 | 2.728281 | 6.958007 | 1.000516 | 17785.07 | 20458 | -52.98093 | -0.3303734 | 5 | 0 | 3.829786 | 0 | 0 | 0 | 0 | 42.85043 | 0 | 0 | 0 | 0 | 0 | 0 | 0 | 35.83456 | 0 | 0 | 7.294948 | 0 | 0 | 0 | 0 | 0 | 0 | 0 | 0 | 0 | 0 | 7.074001 | 0 | 0 | 3.116267 | 0 | 0 | 0 | 0 | 0 | 0 | 0 | 0 | 0 | 0 | 0 | 0 | 0 | 0 | 0 | 0 | 0 | 0 | 0 | 0
272 | Position 3 (Full Circle) | 34 | Hessite | 4.877511 | 2.748737 | 1.5 | 3.5 | 1.52 | 104.0625 | 2.492035 | 4.17808 | 9.16079 | 1.369171 | 29234.95 | 22057 | -52.67411 | -0.2303734 | 5 | 0 | 0 | 0 | 0 | 0 | 0 | 0 | 0 | 0 | 0 | 0 | 0 | 0 | 0 | 0 | 0 | 0 | 0 | 0 | 0 | 0 | 0 | 0 | 0 | 0 | 0 | 0 | 0 | 61.09358 | 0 | 0 | 38.90642 | 0 | 0 | 0 | 0 | 0 | 0 | 0 | 0 | 0 | 0 | 0 | 0 | 0 | 0 | 0 | 0 | 0 | 0 | 0 | 0
273 | Position 3 (Full Circle) | 35 | No Classification | 5.647644 | 1.280532 | 2.5 | 0.5 | 2.533333 | 37.96875 | 2.681568 | 3.244014 | 8.481472 | 1.013597 | 18423.18 | 88165 | -48.36545 | -6.301324 | 5 | 0 | 2.368908 | 0 | 0 | 0 | 0 | 44.33868 | 0 | 0 | 0 | 0 | 0 | 0 | 0 | 35.01132 | 0 | 0 | 0 | 0 | 0 | 0 | 0 | 0 | 0 | 0 | 0 | 0 | 0 | 3.017952 | 0 | 0 | 8.580241 | 0 | 0 | 0 | 0 | 0 | 0 | 0 | 0 | 0 | 0 | 0 | 0 | 0 | 0 | 6.682906 | 0 | 0 | 0 | 0 | 0
274 | Position 3 (Full Circle) | 35 | Calaverite | 197.6676 | 2.961309 | 29 | 28.5 | 10.55928 | 139.21875 | 15.86437 | 31.2693 | 70.09455 | 1.977986 | 31469.8 | 97968 | -48.3587 | -6.654889 | 5 | 0 | 1.560172 | 0 | 0 | 0 | 0 | 0 | 0 | 0 | 0 | 0 | 0 | 0 | 0 | 2.159818 | 0 | 0 | 0 | 0 | 0 | 0 | 0 | 0 | 0 | 0 | 0 | 0 | 0 | 1.578149 | 0 | 0 | 54.45617 | 0 | 0 | 0 | 0 | 0 | 0 | 0 | 0 | 0 | 0 | 0 | 0 | 0 | 0 | 40.24569 | 0 | 0 | 0 | 0 | 0
276 | Position 3 (Full Circle) | 35 | No Classification | 99.3472 | 2.461768 | 14.5 | 16.5 | 8.866085 | 22.5 | 11.2469 | 21.82625 | 58.31305 | 2.723742 | 18659.78 | 16714 | -48.36891 | -6.504379 | 5 | 0 | 0 | 0 | 0 | 0 | 0 | 0 | 0 | 0 | 0 | 0 | 0 | 0 | 0 | 100 | 0 | 0 | 0 | 0 | 0 | 0 | 0 | 0 | 0 | 0 | 0 | 0 | 0 | 0 | 0 | 0 | 0 | 0 | 0 | 0 | 0 | 0 | 0 | 0 | 0 | 0 | 0 | 0 | 0 | 0 | 0 | 0 | 0 | 0 | 0 | 0 | 0
278 | Position 3 (Full Circle) | 35 | Calaverite | 26.18453 | 2.503122 | 10 | 7.5 | 4.053333 | 2.8125 | 5.774009 | 10.14599 | 22.39749 | 1.524558 | 30587.45 | 95990 | -48.18236 | -6.275327 | 5 | 0 | 3.43552 | 0 | 0 | 0 | 0 | 0 | 0 | 0 | 0 | 0 | 0 | 0 | 0 | 1.690379 | 0 | 0 | 0 | 0 | 0 | 0 | 0 | 0 | 0 | 0 | 0 | 0 | 0 | 0 | 0 | 0 | 53.92148 | 0 | 0 | 0 | 0 | 0 | 0 | 0 | 0 | 0 | 0 | 0 | 0 | 0 | 0 | 40.95261 | 0 | 0 | 0 | 0 | 0
279 | Position 3 (Full Circle) | 36 | No Classification | 3.337244 | 3.639929 | 3.5 | 1.5 | 1.013333 | 15.46875 | 2.061337 | 3.688461 | 7.802154 | 1.451547 | 19579.38 | 16623 | -34.83651 | 6.027984 | 5 | 0 | 0 | 0 | 0 | 0 | 0 | 0 | 0 | 0 | 0 | 0 | 0 | 0 | 0 | 100 | 0 | 0 | 0 | 0 | 0 | 0 | 0 | 0 | 0 | 0 | 0 | 0 | 0 | 0 | 0 | 0 | 0 | 0 | 0 | 0 | 0 | 0 | 0 | 0 | 0 | 0 | 0 | 0 | 0 | 0 | 0 | 0 | 0 | 0 | 0 | 0 | 0
280 | Position 3 (Full Circle) | 36 | No Classification | 7.187911 | 1.346191 | 3 | 3.5 | 2.866139 | 112.5 | 3.025216 | 3.858372 | 9.675277 | 1.036369 | 21082.18 | 22285 | -34.70078 | 5.912849 | 5 | 0 | 13.01595 | 0 | 0 | 0 | 0 | 30.80358 | 0 | 0 | 0 | 7.967264 | 0 | 0 | 0 | 0 | 0 | 0 | 0 | 0 | 0 | 0 | 0 | 0 | 0 | 0 | 0 | 0 | 48.2132 | 0 | 0 | 0 | 0 | 0 | 0 | 0 | 0 | 0 | 0 | 0 | 0 | 0 | 0 | 0 | 0 | 0 | 0 | 0 | 0 | 0 | 0 | 0 | 0
281 | Position 3 (Full Circle) | 36 | No Classification | 4.107378 | 1.414214 | 2 | 0.5 | 2.026667 | 45 | 2.286848 | 2.866139 | 7.122837 | 0.9829501 | 17854.375 | 20748 | -34.6959 | 6.013792 | 5 | 0 | 3.137404 | 0 | 0 | 0 | 0 | 52.47022 | 0 | 0 | 0 | 0 | 0 | 0 | 0 | 44.39238 | 0 | 0 | 0 | 0 | 0 | 0 | 0 | 0 | 0 | 0 | 0 | 0 | 0 | 0 | 0 | 0 | 0 | 0 | 0 | 0 | 0 | 0 | 0 | 0 | 0 | 0 | 0 | 0 | 0 | 0 | 0 | 0 | 0 | 0 | 0 | 0 | 0
282 | Position 3 (Full Circle) | 36 | No Classification | 12.32213 | 1.529705 | 3.5 | 4.5 | 3.582674 | 123.75 | 3.960938 | 5.480435 | 13.2367 | 1.131523 | 19356.1875 | 16519 | -34.84289 | 6.026072 | 5 | 0 | 0 | 0 | 0 | 0 | 0 | 0 | 0 | 0 | 0 | 0 | 0 | 1.911854 | 0 | 98.08814 | 0 | 0 | 0 | 0 | 0 | 0 | 0 | 0 | 0 | 0 | 0 | 0 | 0 | 0 | 0 | 0 | 0 | 0 | 0 | 0 | 0 | 0 | 0 | 0 | 0 | 0 | 0 | 0 | 0 | 0 | 0 | 0 | 0 | 0 | 0 | 0 | 0
283 | Position 3 (Full Circle) | 37 | No Classification | 305.7429 | 1.604368 | 24 | 25.5 | 17.07973 | 33.75 | 19.73028 | 27.40217 | 68.59937 | 1.224825 | 31559.62 | 92500 | -38.69086 | 6.910316 | 5 | 0 | 1.386261 | 0 | 0 | 0 | 0 | 0 | 0 | 0 | 0 | 0 | 0 | 0 | 0 | 0 | 0 | 0 | 5.081208 | 0 | 0 | 0 | 0 | 0 | 0 | 0 | 0 | 0 | 0 | 0 | 0 | 1.740506 | 62.86026 | 0 | 0 | 0 | 0 | 0 | 0 | 0 | 0 | 0 | 0 | 0 | 0 | 0 | 0 | 28.93177 | 0 | 0 | 0 | 0 | 0
284 | Position 3 (Full Circle) | 37 | No Classification | 4.107378 | 1.457738 | 2 | 2.5 | 2.026667 | 120.9375 | 2.286848 | 2.954349 | 7.239389 | 1.015382 | 17521.4375 | 19543 | -38.94585 | 6.996573 | 5 | 0 | 3.409201 | 0 | 0 | 0 | 0 | 42.48773 | 0 | 0 | 0 | 0 | 0 | 0 | 0 | 36.93529 | 0 | 0 | 0 | 0 | 17.16779 | 0 | 0 | 0 | 0 | 0 | 0 | 0 | 0 | 0 | 0 | 0 | 0 | 0 | 0 | 0 | 0 | 0 | 0 | 0 | 0 | 0 | 0 | 0 | 0 | 0 | 0 | 0 | 0 | 0 | 0 | 0 | 0
285 | Position 3 (Full Circle) | 37 | No Classification | 4.364089 | 1.457738 | 2 | 1.5 | 2.026667 | 59.0625 | 2.357229 | 2.954349 | 7.239389 | 0.9556534 | 19560.47 | 17683 | -38.59575 | 7.075996 | 5 | 0 | 13.10078 | 0 | 0 | 0 | 0 | 34.43331 | 0 | 0 | 0 | 1.656117 | 0 | 0 | 0 | 27.11143 | 0 | 0 | 0 | 0 | 0 | 0 | 0 | 0 | 0 | 0 | 0 | 0 | 0 | 0 | 0 | 0 | 0 | 0 | 0 | 0 | 0 | 0 | 0 | 0 | 0 | 0 | 0 | 23.69835 | 0 | 0 | 0 | 0 | 0 | 0 | 0 | 0 | 0
286 | Position 3 (Full Circle) | 37 | Petzite | 122.7079 | 1.653874 | 15.5 | 16.5 | 10.56357 | 29.53125 | 12.49946 | 17.47082 | 43.9991 | 1.255467 | 30893.71 | 89793 | -38.5968 | 7.182764 | 5 | 0 | 3.200397 | 0 | 0 | 0 | 0 | 1.582627 | 0 | 0 | 0 | 0 | 0 | 0 | 0 | 2.157644 | 0 | 0 | 0 | 0 | 0 | 0 | 0 | 0 | 0 | 0 | 0 | 0 | 0 | 40.05183 | 0 | 0 | 29.31112 | 0 | 0 | 0 | 0 | 0 | 0 | 0 | 0 | 0 | 0 | 0 | 0 | 0 | 0 | 23.69639 | 0 | 0 | 0 | 0 | 0
287 | Position 3 (Full Circle) | 37 | Au - Ag | 23.36071 | 1.414126 | 5 | 3.5 | 4.990393 | 68.90625 | 5.453786 | 7.057047 | 18.15675 | 1.123001 | 25849.02 | 96425 | -38.62365 | 7.20665 | 5 | 0 | 4.612245 | 0 | 0 | 0.5800003 | 0 | 25.42035 | 0 | 0 | 0 | 0 | 0 | 0 | 0 | 14.46042 | 0 | 0 | 0 | 0 | 0 | 0 | 0 | 0 | 0 | 0 | 0 | 0 | 0 | 3.363951 | 0 | 0 | 0 | 1.726928 | 0 | 0 | 0 | 0 | 0 | 0 | 0 | 0 | 0 | 0 | 0 | 0 | 0 | 49.83612 | 0 | 0 | 0 | 0 | 0
288 | Position 3 (Full Circle) | 38 | No Classification | 364.5298 | 2.019389 | 35.5 | 10.5 | 19.92248 | 59.0625 | 21.54376 | 40.23124 | 107.9598 | 2.544376 | 30182.03 | 22325 | -49.73401 | 3.191736 | 5 | 0 | 9.209646 | 0 | 0 | 0 | 0 | 0 | 0 | 0 | 0 | 0 | 0 | 0 | 0 | 0 | 0 | 0 | 0 | 0 | 0 | 0 | 0 | 0 | 0 | 0 | 0 | 0 | 0 | 0 | 90.79035 | 0 | 0 | 0 | 0 | 0 | 0 | 0 | 0 | 0 | 0 | 0 | 0 | 0 | 0 | 0 | 0 | 0 | 0 | 0 | 0 | 0 | 0
289 | Position 3 (Full Circle) | 38 | Petzite | 17.71307 | 1.342502 | 5 | 3.5 | 4.56 | 156.09375 | 4.748997 | 6.121807 | 15.83741 | 1.126847 | 29863.26 | 83201 | -49.49872 | 3.026515 | 5 | 0 | 5.3293 | 0 | 0 | 0 | 0 | 0 | 0 | 0 | 0 | 0 | 0 | 0 | 0 | 1.715802 | 0 | 0 | 0 | 0 | 0 | 0 | 0 | 0 | 0 | 0 | 0 | 0 | 0 | 40.20442 | 0 | 0 | 29.60706 | 0 | 0 | 0 | 0 | 0 | 0 | 0 | 0 | 0 | 0 | 0 | 0 | 0 | 0 | 23.14342 | 0 | 0 | 0 | 0 | 0
290 | Position 3 (Full Circle) | 38 | Petzite | 147.0955 | 1.753038 | 15 | 11.5 | 11.79328 | 106.875 | 13.68531 | 20.67407 | 52.4323 | 1.487266 | 30947.95 | 95344 | -49.6357 | 3.07344 | 5 | 0 | 3.700951 | 0 | 0 | 0 | 0 | 0 | 0 | 0 | 0 | 0 | 0 | 0 | 0 | 1.051002 | 0 | 0 | 0 | 0 | 0 | 0 | 0 | 0 | 0 | 0 | 0 | 0 | 0 | 40.49535 | 0 | 0 | 30.46924 | 0 | 0 | 0 | 0 | 0 | 0 | 0 | 0 | 0 | 0 | 0 | 0 | 0 | 0 | 24.28346 | 0 | 0 | 0 | 0 | 0
291 | Position 3 (Full Circle) | 38 | Au - Ag | 2.053689 | 2.23606 | 1 | 0.5 | 1.013333 | 63.28125 | 1.617046 | 2.265874 | 5.201436 | 1.04834 | 24769.375 | 97089 | -49.93596 | 3.084337 | 5 | 0 | 11.82158 | 0 | 0 | 0 | 0 | 2.364223 | 0.885137 | 0 | 0 | 0 | 0 | 0 | 0 | 1.767534 | 0 | 0 | 0 | 0 | 0 | 0 | 0 | 0 | 0 | 0 | 0 | 0 | 0 | 6.110818 | 0 | 0 | 0 | 0 | 0 | 0 | 0 | 0 | 0 | 0 | 0 | 0 | 0 | 0 | 0 | 0 | 0 | 77.0507 | 0 | 0 | 0 | 0 | 0
292 | Position 3 (Full Circle) | 38 | No Classification | 71.36569 | 2.099591 | 6.5 | 16.5 | 6.586667 | 81.5625 | 9.532346 | 13.82931 | 33.87761 | 1.279753 | 30465.96 | 104311 | -49.93392 | 3.095364 | 5 | 0 | 3.235005 | 0 | 0 | 0 | 0 | 6.901006 | 0 | 0 | 0 | 0 | 0 | 0 | 0 | 3.862443 | 0 | 0 | 0 | 0 | 0 | 0 | 0 | 0 | 0 | 0 | 0 | 0 | 0 | 4.748632 | 0 | 0 | 2.013504 | 0 | 0 | 0 | 0 | 0 | 0 | 0 | 0 | 0 | 0 | 0 | 0 | 0 | 0 | 73.72664 | 0 | 5.512768 | 0 | 0 | 0
293 | Position 3 (Full Circle) | 38 | No Classification | 3.593956 | 1.249982 | 2 | 1.5 | 2.026667 | 36.5625 | 2.139151 | 2.533297 | 6.560072 | 0.9528721 | 28556.57 | 19670 | -49.70574 | 3.223807 | 5 | 0 | 15.14439 | 0 | 0 | 0 | 0 | 0 | 0 | 0 | 0 | 0 | 0 | 0 | 0 | 2.285566 | 0 | 0 | 0 | 0 | 0 | 0 | 0 | 0 | 0 | 0 | 0 | 0 | 0 | 0 | 82.57003 | 0 | 0 | 0 | 0 | 0 | 0 | 0 | 0 | 0 | 0 | 0 | 0 | 0 | 0 | 0 | 0 | 0 | 0 | 0 | 0 | 0 | 0
294 | Position 3 (Full Circle) | 38 | No Classification | 18.22649 | 1.644094 | 4 | 2.5 | 4.053333 | 81.5625 | 4.817332 | 6.664063 | 17.0795 | 1.273612 | 23666.68 | 20912 | -49.71085 | 3.216445 | 5 | 0 | 18.24658 | 0 | 0 | 0 | 0 | 0 | 0 | 0 | 0 | 0 | 0 | 0 | 0 | 0 | 0 | 0 | 0 | 0 | 0 | 0 | 0 | 0 | 0 | 0 | 0 | 0 | 0 | 0 | 81.75343 | 0 | 0 | 0 | 0 | 0 | 0 | 0 | 0 | 0 | 0 | 0 | 0 | 0 | 0 | 0 | 0 | 0 | 0 | 0 | 0 | 0 | 0
295 | Position 3 (Full Circle) | 38 | Petzite | 134.0032 | 1.526613 | 16.5 | 14.5 | 11.13155 | 170.15625 | 13.06209 | 16.99357 | 45.75567 | 1.243268 | 31591.79 | 90698 | -49.96646 | 3.251973 | 5 | 0 | 3.20452 | 0 | 0 | 0 | 0 | 0 | 0 | 0 | 0 | 0 | 0 | 0 | 0 | 1.256443 | 0 | 0 | 0 | 0 | 0 | 0 | 0 | 0 | 0 | 0 | 0 | 0 | 0 | 41.66474 | 0 | 0 | 30.87011 | 0 | 0 | 0 | 0 | 0 | 0 | 0 | 0 | 0 | 0 | 0 | 0 | 0 | 0 | 23.00418 | 0 | 0 | 0 | 0 | 0
296 | Position 3 (Full Circle) | 39 | No Classification | 9.755022 | 1.228876 | 3.5 | 2.5 | 3.546667 | 54.84375 | 3.52427 | 4.358415 | 11.19874 | 1.023058 | 21246 | 20874 | -33.27848 | -3.625428 | 5 | 0 | 9.145322 | 0 | 0 | 0 | 0 | 33.39264 | 0 | 0 | 0 | 0 | 0 | 0 | 0 | 26.40624 | 0 | 0 | 0 | 0 | 0 | 0 | 0 | 0 | 0 | 0 | 0 | 0 | 0 | 0 | 0 | 0 | 11.32288 | 0 | 0 | 0 | 0 | 0 | 0 | 0 | 0 | 0 | 0 | 0 | 0 | 0 | 0 | 0 | 0 | 19.73291 | 0 | 0 | 0
297 | Position 3 (Full Circle) | 39 | No Classification | 179.1844 | 2.243319 | 24.5 | 16.5 | 10.89956 | 5.625 | 15.10446 | 24.4512 | 58.03167 | 1.495616 | 20575.82 | 18703 | -32.97327 | -3.756363 | 5 | 0 | 3.549794 | 0 | 0 | 0 | 0 | 20.65606 | 0 | 0 | 0 | 0 | 0 | 0 | 0 | 32.50811 | 0 | 0 | 0 | 0 | 43.28604 | 0 | 0 | 0 | 0 | 0 | 0 | 0 | 0 | 0 | 0 | 0 | 0 | 0 | 0 | 0 | 0 | 0 | 0 | 0 | 0 | 0 | 0 | 0 | 0 | 0 | 0 | 0 | 0 | 0 | 0 | 0 | 0
298 | Position 3 (Full Circle) | 39 | No Classification | 298.555 | 1.613824 | 19 | 18.5 | 16.76929 | 37.96875 | 19.49698 | 27.06268 | 68.94903 | 1.267133 | 31070.87 | 92938 | -33.01057 | -3.686868 | 5 | 0 | 1.811552 | 0 | 0 | 0 | 0 | 0 | 0 | 0 | 0 | 0 | 0 | 0 | 0 | 0 | 0 | 0 | 4.383831 | 0 | 0 | 0 | 0 | 0 | 0 | 0 | 0 | 0 | 0 | 13.63224 | 0 | 0 | 55.08651 | 0 | 0 | 0 | 0 | 0 | 0 | 0 | 0 | 0 | 0 | 0 | 0 | 0 | 0 | 25.08586 | 0 | 0 | 0 | 0 | 0
299 | Position 3 (Full Circle) | 39 | No Classification | 13.60569 | 2.171578 | 5.5 | 4.5 | 3.042077 | 32.34375 | 4.162127 | 6.606109 | 15.27465 | 1.364621 | 17040.43 | 19667 | -33.33017 | -3.632623 | 5 | 0 | 3.897198 | 0 | 0 | 0 | 0 | 42.58237 | 0 | 0 | 0 | 0 | 0 | 0 | 0 | 32.9309 | 0 | 5.800181 | 0 | 0 | 14.78934 | 0 | 0 | 0 | 0 | 0 | 0 | 0 | 0 | 0 | 0 | 0 | 0 | 0 | 0 | 0 | 0 | 0 | 0 | 0 | 0 | 0 | 0 | 0 | 0 | 0 | 0 | 0 | 0 | 0 | 0 | 0 | 0
300 | Position 3 (Full Circle) | 39 | No Classification | 6.417778 | 1.414214 | 3 | 2.5 | 2.533333 | 135 | 2.858561 | 3.582674 | 9.16079 | 1.04057 | 18664.76 | 90356 | -33.24787 | -3.422686 | 5 | 0 | 3.351026 | 0 | 0 | 0 | 0 | 44.90307 | 0 | 0 | 0 | 0 | 0 | 0 | 0 | 34.89707 | 0 | 0 | 0.8814179 | 0 | 0 | 0 | 0 | 0 | 0 | 0 | 0 | 0 | 0 | 2.416826 | 0 | 0 | 7.174338 | 0 | 0 | 0 | 0 | 0 | 0 | 0 | 0 | 0 | 0 | 0 | 0 | 0 | 0 | 6.376252 | 0 | 0 | 0 | 0 | 0
301 | Position 3 (Full Circle) | 40 | Au - Ag | 35.68284 | 2.880518 | 14.5 | 10.5 | 4.890312 | 142.03125 | 6.740386 | 14.08663 | 31.51 | 2.214254 | 28236.72 | 88801 | -40.16797 | -8.208692 | 5 | 0 | 8.43031 | 0 | 0 | 0 | 0 | 0 | 0 | 0 | 0 | 0 | 0 | 0 | 0 | 2.359539 | 0 | 0 | 0 | 0 | 0 | 0 | 0 | 0 | 0 | 0 | 0 | 0 | 0 | 4.647696 | 0 | 0 | 0 | 0 | 0 | 0 | 0 | 0 | 0 | 0 | 0 | 0 | 0 | 0 | 0 | 0 | 0 | 84.56246 | 0 | 0 | 0 | 0 | 0
302 | Position 3 (Full Circle) | 40 | Au - Ag | 101.6576 | 2.592555 | 9 | 17.5 | 7.664173 | 70.3125 | 11.37693 | 19.86979 | 45.07635 | 1.590552 | 30897.17 | 109217 | -40.17566 | -8.197487 | 5 | 0 | 4.270386 | 0 | 0 | 0 | 0 | 0 | 0 | 0 | 0 | 0 | 0 | 0 | 0 | 1.44896 | 0 | 0 | 0 | 0 | 0 | 0 | 0 | 0 | 0 | 0 | 0 | 0 | 0 | 6.142381 | 0 | 0 | 0 | 0 | 0 | 0 | 0 | 0 | 0 | 0 | 0 | 0 | 0 | 0 | 0 | 0 | 0 | 88.13828 | 0 | 0 | 0 | 0 | 0
303 | Position 3 (Full Circle) | 40 | Sylvanite | 73.41938 | 1.315291 | 11.5 | 10.5 | 9.066617 | 12.65625 | 9.668529 | 11.92524 | 33.82933 | 1.240413 | 31038.63 | 93195 | -40.27252 | -8.310208 | 5 | 0 | 2.177068 | 0 | 0 | 0 | 0 | 0 | 0 | 0 | 0 | 0 | 0 | 0 | 0 | 3.807198 | 0 | 0 | 0 | 0 | 0 | 0 | 0 | 0 | 0 | 0 | 0 | 0 | 0 | 1.512707 | 0 | 0 | 58.76318 | 0 | 0 | 0 | 0 | 0 | 0 | 0 | 0 | 0 | 0 | 0 | 0 | 0 | 0 | 33.73985 | 0 | 0 | 0 | 0 | 0
304 | Position 3 (Full Circle) | 40 | Calaverite | 27.7248 | 1.581133 | 5 | 7.5 | 5.066667 | 71.71875 | 5.941407 | 8.011075 | 19.51538 | 1.09314 | 26807.28 | 83105 | -40.13117 | -8.21943 | 5 | 0 | 5.729995 | 0 | 0 | 0.8279337 | 0 | 4.023834 | 0 | 0 | 0 | 0 | 0 | 0 | 0 | 4.632605 | 0 | 0 | 0 | 0 | 0 | 0 | 0 | 0 | 0 | 0 | 0 | 0 | 0 | 0 | 0 | 0 | 48.54056 | 0 | 0 | 0 | 0 | 0 | 0 | 0 | 0 | 0 | 0 | 0 | 0 | 0 | 0 | 36.24508 | 0 | 0 | 0 | 0 | 0
305 | Position 3 (Full Circle) | 40 | No Classification | 54.93618 | 1.504978 | 10.5 | 9.5 | 7.452272 | 161.71875 | 8.363427 | 11.2155 | 31.22862 | 1.412658 | 29789.9 | 84967 | -40.38798 | -8.219366 | 5 | 0 | 3.358677 | 0 | 0 | 0 | 0 | 6.765258 | 0 | 0 | 0 | 0 | 0 | 0 | 0 | 5.47437 | 0 | 0 | 0 | 0 | 9.542818 | 0 | 0 | 0 | 0 | 0 | 0 | 0 | 0 | 3.720519 | 0 | 0 | 24.15614 | 0 | 0 | 0 | 0 | 0 | 0 | 0 | 0 | 0 | 0 | 0 | 0 | 0 | 0 | 39.03661 | 0 | 7.945613 | 0 | 0 | 0
306 | Position 3 (Full Circle) | 40 | Calaverite | 70.08213 | 1.953455 | 13 | 5.5 | 7.772249 | 64.6875 | 9.446234 | 15.18274 | 37.10937 | 1.563687 | 30209.68 | 90825 | -40.33104 | -8.106572 | 5 | 0 | 3.316623 | 0 | 0 | 0 | 0 | 0 | 0 | 0 | 0 | 0 | 0 | 0 | 0 | 1.666855 | 0 | 0 | 0 | 0 | 0 | 0 | 0 | 0 | 0 | 0 | 0 | 0 | 0 | 0 | 0 | 0 | 54.20294 | 0 | 0 | 0 | 0 | 0 | 0 | 0 | 0 | 0 | 0 | 0 | 0 | 0 | 0 | 40.81359 | 0 | 0 | 0 | 0 | 0
307 | Position 3 (Full Circle) | 40 | No Classification | 3.850667 | 1.414214 | 2 | 0.5 | 2.026667 | 135 | 2.214231 | 2.866139 | 6.841454 | 0.9672774 | 23269.13 | 87197 | -40.58127 | -8.069272 | 5 | 0 | 3.001409 | 0 | 0 | 0 | 0 | 27.88433 | 0 | 0 | 0 | 0 | 0 | 0 | 0 | 20.03082 | 0 | 0 | 0 | 0 | 0 | 0 | 0 | 0 | 0 | 0 | 0 | 0 | 0 | 0 | 0 | 0 | 27.56063 | 0 | 0 | 0 | 0 | 0 | 0 | 0 | 0 | 0 | 0 | 0 | 0 | 0 | 0 | 21.52282 | 0 | 0 | 0 | 0 | 0
308 | Position 3 (Full Circle) | 40 | No Classification | 4.6208 | 1.457738 | 2 | 1.5 | 2.026667 | 59.0625 | 2.425569 | 2.954349 | 7.520772 | 0.9740871 | 18060.72 | 87351 | -40.30685 | -7.975317 | 5 | 0 | 3.409541 | 0 | 0 | 0.4340688 | 0 | 43.92428 | 0 | 0 | 0 | 0 | 0 | 0 | 0 | 35.8688 | 0 | 0 | 0 | 0 | 0 | 0 | 0 | 0 | 0 | 0 | 0 | 0 | 0 | 4.830378 | 0 | 0 | 5.12781 | 0 | 0 | 0 | 0 | 0 | 0 | 0 | 0 | 0 | 0 | 0 | 0 | 0 | 0 | 6.405129 | 0 | 0 | 0 | 0 | 0
309 | Position 3 (Full Circle) | 41 | No Classification | 143.5015 | 2.222166 | 10 | 10.5 | 10.03477 | 111.09375 | 13.51709 | 22.29892 | 51.19021 | 1.45314 | 30156.44 | 107834 | -52.82831 | 0.2658033 | 5 | 0 | 3.5939 | 0 | 0 | 0 | 0 | 0 | 0 | 0 | 0 | 0 | 0 | 0 | 0 | 1.498738 | 0 | 0 | 0 | 0 | 0 | 0 | 0 | 0 | 0 | 0 | 0 | 0 | 0 | 3.027388 | 0 | 0 | 16.21193 | 0 | 0 | 0 | 0 | 0 | 0 | 0 | 0 | 0 | 0 | 0 | 0 | 0 | 0 | 40.12984 | 0 | 35.5382 | 0 | 0 | 0
310 | Position 3 (Full Circle) | 41 | No Classification | 68.02844 | 2.431021 | 10.5 | 15.5 | 6.437138 | 60.46875 | 9.306799 | 15.64882 | 39.03077 | 1.782025 | 18131.62 | 16205 | -53.05776 | 0.3632899 | 5 | 0 | 3.420802 | 0 | 0 | 1.501755 | 0 | 0 | 0 | 0 | 0 | 0 | 0 | 13.12261 | 0 | 81.95484 | 0 | 0 | 0 | 0 | 0 | 0 | 0 | 0 | 0 | 0 | 0 | 0 | 0 | 0 | 0 | 0 | 0 | 0 | 0 | 0 | 0 | 0 | 0 | 0 | 0 | 0 | 0 | 0 | 0 | 0 | 0 | 0 | 0 | 0 | 0 | 0 | 0
311 | Position 3 (Full Circle) | 41 | No Classification | 15.65938 | 2.061553 | 3 | 2.5 | 3.04 | 104.0625 | 4.465214 | 6.26712 | 15.32293 | 1.193161 | 17970.97 | 22147 | -53.15544 | 0.3594137 | 5 | 0 | 4.822916 | 0 | 0 | 0 | 0 | 51.20373 | 0 | 0 | 0 | 0 | 0 | 0 | 0 | 23.80537 | 0 | 0 | 0 | 0 | 0 | 0 | 0 | 0 | 0 | 0 | 0 | 0 | 20.16798 | 0 | 0 | 0 | 0 | 0 | 0 | 0 | 0 | 0 | 0 | 0 | 0 | 0 | 0 | 0 | 0 | 0 | 0 | 0 | 0 | 0 | 0 | 0 | 0
312 | Position 3 (Full Circle) | 41 | Au - Ag | 138.8807 | 2.061541 | 22.5 | 7.5 | 10.26957 | 21.09375 | 13.29768 | 21.17114 | 49.26881 | 1.390889 | 31190.25 | 111551 | -53.13277 | 0.1671563 | 5 | 0 | 4.117825 | 0 | 0 | 0 | 0 | 0 | 0 | 0 | 0 | 0 | 0 | 0 | 0 | 1.409059 | 0 | 0 | 0 | 0 | 0 | 0 | 0 | 0 | 0 | 0 | 0 | 0 | 0 | 8.248725 | 0 | 0 | 0 | 0 | 0 | 0 | 0 | 0 | 0 | 0 | 0 | 0 | 0 | 0 | 0 | 0 | 0 | 86.22439 | 0 | 0 | 0 | 0 | 0
313 | Position 3 (Full Circle) | 41 | Calaverite | 133.7465 | 2.120633 | 9.5 | 4.5 | 9.956942 | 120.9375 | 13.04957 | 21.11502 | 53.79093 | 1.721575 | 31030.35 | 97388 | -52.93745 | 0.2634014 | 5 | 0 | 2.735016 | 0 | 0 | 0 | 0 | 0 | 0 | 0 | 0 | 0 | 0 | 0 | 0 | 1.555387 | 0 | 0 | 0 | 0 | 0 | 0 | 0 | 0 | 0 | 0 | 0 | 0 | 0 | 0 | 0 | 0 | 53.28527 | 0 | 0 | 0 | 0 | 0 | 0 | 0 | 0 | 0 | 0 | 0 | 0 | 0 | 0 | 42.42432 | 0 | 0 | 0 | 0 | 0
314 | Position 3 (Full Circle) | 41 | No Classification | 202.0316 | 1.502964 | 17.5 | 23.5 | 15.51073 | 42.1875 | 16.03854 | 23.31207 | 59.20547 | 1.380685 | 28414.11 | 20540 | -52.87001 | 0.3080859 | 5 | 0 | 19.70112 | 0 | 0 | 0 | 0 | 0 | 0 | 0 | 0 | 14.2757 | 0 | 0 | 0 | 0 | 0 | 0 | 0 | 0 | 0 | 0 | 0 | 0 | 12.38846 | 0 | 0 | 0 | 0 | 0 | 0 | 0 | 0 | 0 | 0 | 0 | 0 | 0 | 0 | 0 | 0 | 0 | 0 | 53.63472 | 0 | 0 | 0 | 0 | 0 | 0 | 0 | 0 | 0
315 | Position 3 (Full Circle) | 41 | Calaverite | 240.795 | 2.557128 | 10.5 | 47.5 | 11.55319 | 67.5 | 17.5097 | 29.54299 | 70.40422 | 1.638098 | 31297.08 | 95851 | -52.92218 | 0.3852299 | 5 | 0 | 2.253203 | 0 | 0 | 0 | 0 | 0 | 0 | 0 | 0 | 0 | 0 | 0 | 0 | 1.2952 | 0 | 0 | 0 | 0 | 0 | 0 | 0 | 0 | 0 | 0 | 0 | 0 | 0 | 0 | 0 | 0 | 54.13736 | 0 | 0 | 0 | 0 | 0 | 0 | 0 | 0 | 0 | 0 | 0 | 0 | 0 | 0 | 42.31424 | 0 | 0 | 0 | 0 | 0
316 | Position 3 (Full Circle) | 41 | No Classification | 40.81707 | 2.205416 | 8.5 | 14.5 | 5.673803 | 57.65625 | 7.209015 | 12.51309 | 28.27824 | 1.559025 | 27141.41 | 20297 | -52.99009 | 0.4504643 | 5 | 0 | 3.699894 | 0 | 0 | 0 | 0 | 14.3834 | 0 | 0 | 0 | 0 | 0 | 0 | 0 | 17.71228 | 0 | 0 | 0 | 0 | 0 | 0 | 0 | 0 | 0 | 0 | 0 | 0 | 0 | 0 | 0 | 0 | 44.21817 | 0 | 0 | 0 | 0 | 0 | 0 | 0 | 0 | 0 | 0 | 0 | 0 | 0 | 0 | 0 | 19.98627 | 0 | 0 | 0 | 0
317 | Position 3 (Full Circle) | 41 | No Classification | 4.364089 | 1.457738 | 2 | 1.5 | 2.026667 | 59.0625 | 2.357229 | 2.954349 | 7.239389 | 0.9556534 | 17436.29 | 15972 | -53.17895 | 0.3960418 | 5 | 0 | 26.58264 | 0 | 0 | 0 | 16.54961 | 6.348626 | 0 | 0 | 0 | 0 | 0 | 0 | 0 | 6.89948 | 0 | 0 | 0 | 0 | 5.012947 | 0 | 0 | 0 | 0 | 38.6067 | 0 | 0 | 0 | 0 | 0 | 0 | 0 | 0 | 0 | 0 | 0 | 0 | 0 | 0 | 0 | 0 | 0 | 0 | 0 | 0 | 0 | 0 | 0 | 0 | 0 | 0 | 0
318 | Position 3 (Full Circle) | 41 | No Classification | 71.36569 | 2.478935 | 18 | 3.5 | 7.129847 | 26.71875 | 9.532346 | 17.67443 | 40.43768 | 1.823363 | 18786.19 | 16903 | -52.84872 | 0.5079955 | 5 | 0 | 0 | 0 | 0 | 0 | 0 | 0 | 0 | 0 | 0 | 0 | 0 | 0 | 0 | 99.99999 | 0 | 0 | 0 | 0 | 0 | 0 | 0 | 0 | 0 | 0 | 0 | 0 | 0 | 0 | 0 | 0 | 0 | 0 | 0 | 0 | 0 | 0 | 0 | 0 | 0 | 0 | 0 | 0 | 0 | 0 | 0 | 0 | 0 | 0 | 0 | 0 | 0
319 | Position 3 (Full Circle) | 42 | No Classification | 76.2432 | 1.225608 | 10.5 | 17.5 | 10.09234 | 54.84375 | 9.852708 | 12.36926 | 34.27555 | 1.22619 | 30917.06 | 20646 | -41.31276 | 3.037472 | 5 | 0 | 3.559629 | 0 | 0 | 0 | 0 | 0 | 0 | 0 | 0 | 0 | 0 | 0 | 0 | 2.394363 | 0 | 0 | 0 | 0 | 0 | 0 | 0 | 0 | 0 | 0 | 0 | 0 | 0 | 0 | 0 | 0 | 35.09673 | 0 | 0 | 0 | 0 | 0 | 0 | 0 | 0 | 0 | 0 | 0 | 0 | 0 | 0 | 0 | 0 | 58.94928 | 0 | 0 | 0
320 | Position 3 (Full Circle) | 42 | Poss Hessite | 5.134222 | 1.840842 | 3 | 1.5 | 2.149605 | 50.625 | 2.556774 | 3.957081 | 8.598025 | 1.145811 | 26248.1 | 78694 | -41.52855 | 3.286744 | 5 | 0 | 10.66549 | 0 | 0 | 0 | 0 | 16.26579 | 0 | 0 | 0 | 0 | 0 | 0 | 0 | 12.09626 | 0 | 0 | 0 | 0 | 0 | 0 | 0 | 0 | 0 | 0 | 0 | 0 | 0 | 27.42491 | 0 | 0 | 18.46683 | 0 | 0 | 0 | 0 | 0 | 0 | 0 | 0 | 0 | 0 | 0 | 0 | 0 | 0 | 15.08073 | 0 | 0 | 0 | 0 | 0
322 | Position 3 (Full Circle) | 42 | No Classification | 40.56036 | 2.032863 | 7 | 9.5 | 5.281131 | 70.3125 | 7.18631 | 10.73582 | 25.67752 | 1.293584 | 18804.3 | 16056 | -41.46187 | 3.296536 | 5 | 0 | 0 | 0 | 0 | 1.051852 | 0 | 0 | 0 | 0 | 0 | 0 | 0 | 18.09598 | 0 | 80.85217 | 0 | 0 | 0 | 0 | 0 | 0 | 0 | 0 | 0 | 0 | 0 | 0 | 0 | 0 | 0 | 0 | 0 | 0 | 0 | 0 | 0 | 0 | 0 | 0 | 0 | 0 | 0 | 0 | 0 | 0 | 0 | 0 | 0 | 0 | 0 | 0 | 0
323 | Position 3 (Full Circle) | 42 | Au - Ag | 37.22311 | 1.216221 | 6.5 | 3.5 | 6.586667 | 54.84375 | 6.884325 | 8.010844 | 21.71817 | 1.008379 | 30499.99 | 100503 | -41.51882 | 2.92285 | 5 | 0 | 5.161844 | 0 | 0 | 0 | 0 | 0 | 0 | 0 | 0 | 0 | 0 | 0 | 0 | 2.525751 | 0 | 0 | 0 | 0 | 0 | 0 | 0 | 0 | 0 | 0 | 0 | 0 | 0 | 12.28798 | 0 | 0 | 0 | 0 | 0 | 0 | 0 | 0 | 0 | 0 | 0 | 0 | 0 | 0 | 0 | 0 | 0 | 80.02442 | 0 | 0 | 0 | 0 | 0
324 | Position 3 (Full Circle) | 42 | No Classification | 46.97813 | 1.36062 | 9 | 8.5 | 7.391498 | 40.78125 | 7.733978 | 10.05702 | 26.63822 | 1.202001 | 25558.38 | 93420 | -41.17511 | 3.077605 | 5 | 0 | 3.366894 | 0 | 0 | 0 | 0 | 23.40871 | 0 | 0 | 0 | 0 | 0 | 0 | 0 | 15.98475 | 0 | 0 | 0 | 0 | 0 | 0 | 0 | 0 | 0 | 0 | 0 | 0 | 0 | 1.315283 | 0 | 0 | 30.77241 | 0 | 0 | 0 | 0 | 0 | 0 | 0 | 0 | 0 | 0 | 0 | 0 | 0 | 0 | 25.15196 | 0 | 0 | 0 | 0 | 0
325 | Position 3 (Full Circle) | 42 | No Classification | 55.4496 | 1.887603 | 9 | 4.5 | 6.963018 | 151.875 | 8.402418 | 13.14341 | 31.39345 | 1.414392 | 30463.96 | 21781 | -41.45878 | 3.020729 | 5 | 0 | 0 | 0 | 0 | 0 | 0 | 0 | 0 | 0 | 0 | 0 | 0 | 0 | 0 | 2.61298 | 0 | 0 | 0 | 0 | 0 | 0 | 0 | 0 | 0 | 0 | 0 | 0 | 0 | 0 | 0 | 0 | 41.59145 | 0 | 0 | 0 | 0 | 0 | 0 | 0 | 0 | 0 | 0 | 0 | 0 | 0 | 0 | 0 | 55.79557 | 0 | 0 | 0 | 0
326 | Position 3 (Full Circle) | 42 | No Classification | 19.51004 | 2.66879 | 3.5 | 3.5 | 3.546667 | 74.53125 | 4.984071 | 9.46531 | 20.64092 | 1.73776 | 18587.29 | 16384 | -41.33113 | 3.12904 | 5 | 0 | 2.848312 | 0 | 0 | 1.493609 | 0 | 0 | 0 | 0 | 0 | 0 | 0 | 12.18083 | 0 | 83.47725 | 0 | 0 | 0 | 0 | 0 | 0 | 0 | 0 | 0 | 0 | 0 | 0 | 0 | 0 | 0 | 0 | 0 | 0 | 0 | 0 | 0 | 0 | 0 | 0 | 0 | 0 | 0 | 0 | 0 | 0 | 0 | 0 | 0 | 0 | 0 | 0 | 0
327 | Position 3 (Full Circle) | 42 | No Classification | 153.2565 | 1.378014 | 14 | 6.5 | 12.52213 | 40.78125 | 13.96898 | 17.25566 | 45.6874 | 1.083837 | 20872.62 | 18419 | -41.43919 | 3.148274 | 5 | 0 | 0 | 0 | 0 | 0 | 0 | 21.96289 | 0 | 0 | 0 | 0 | 0 | 0 | 0 | 3.256557 | 30.04915 | 0 | 0 | 0 | 44.73141 | 0 | 0 | 0 | 0 | 0 | 0 | 0 | 0 | 0 | 0 | 0 | 0 | 0 | 0 | 0 | 0 | 0 | 0 | 0 | 0 | 0 | 0 | 0 | 0 | 0 | 0 | 0 | 0 | 0 | 0 | 0 | 0
328 | Position 3 (Full Circle) | 42 | No Classification | 1.540267 | 1.274754 | 1.5 | 1.5 | 1.43307 | 123.75 | 1.400403 | 1.826812 | 4.357289 | 0.9809048 | 17217.67 | 99484 | -41.35312 | 3.173043 | 5 | 0 | 2.870386 | 0 | 0 | 0 | 0 | 42.26077 | 0 | 0 | 0 | 0 | 0 | 0 | 0 | 30.42988 | 0 | 0 | 0 | 0 | 0 | 0 | 0 | 0 | 0 | 0 | 0 | 0 | 0 | 0 | 0 | 0 | 13.37959 | 0 | 0 | 0 | 0 | 0 | 0 | 0 | 0 | 0 | 0 | 0 | 0 | 0 | 0 | 11.05938 | 0 | 0 | 0 | 0 | 0
329 | Position 3 (Full Circle) | 42 | No Classification | 298.8117 | 1.597696 | 24 | 19.5 | 16.14831 | 160.3125 | 19.50536 | 25.8001 | 69.29868 | 1.278917 | 29071.07 | 20441 | -41.41577 | 3.185808 | 5 | 0 | 0 | 0 | 0 | 0 | 0 | 0 | 0 | 0 | 0 | 18.39382 | 0 | 0 | 0 | 0 | 0 | 0 | 0 | 0 | 0 | 0 | 0 | 0 | 0 | 0 | 0 | 0 | 0 | 0 | 0 | 0 | 0 | 0 | 0 | 0 | 0 | 0 | 0 | 0 | 0 | 0 | 0 | 81.60618 | 0 | 0 | 0 | 0 | 0 | 0 | 0 | 0 | 0
330 | Position 3 (Full Circle) | 42 | Calaverite | 213.8404 | 2.09376 | 29.5 | 11.5 | 14.61754 | 19.6875 | 16.50061 | 30.60561 | 73.93736 | 2.034362 | 30238.32 | 90792 | -41.41646 | 3.212824 | 5 | 0 | 3.671215 | 0 | 0 | 0 | 0 | 0 | 0 | 0 | 0 | 0 | 0 | 0 | 0 | 1.177691 | 0 | 0 | 0 | 0 | 0 | 0 | 0 | 0 | 0 | 0 | 0 | 0 | 0 | 0 | 0 | 0 | 53.57522 | 0 | 0 | 0 | 0 | 0 | 0 | 0 | 0 | 0 | 0 | 0 | 0 | 0 | 0 | 41.57588 | 0 | 0 | 0 | 0 | 0
331 | Position 3 (Full Circle) | 42 | No Classification | 414.8452 | 1.432503 | 26.5 | 23.5 | 19.68571 | 18.28125 | 22.98254 | 28.19984 | 79.00224 | 1.197245 | 31817.33 | 23490 | -41.52338 | 3.268024 | 5 | 0 | 2.523842 | 0 | 0 | 0 | 0 | 0 | 0 | 0 | 0 | 0 | 0 | 0 | 0 | 0 | 0 | 0 | 0 | 0 | 0 | 0 | 0 | 0 | 0 | 0 | 0 | 0 | 0 | 0 | 0 | 0 | 35.32124 | 0 | 0 | 0 | 0 | 0 | 0 | 0 | 0 | 0 | 0 | 0 | 0 | 0 | 0 | 0 | 0 | 62.15492 | 0 | 0 | 0
332 | Position 3 (Full Circle) | 42 | Au - Ag | 77.78347 | 2.39571 | 16.5 | 11.5 | 7.093333 | 9.84375 | 9.951733 | 16.99357 | 40.93217 | 1.714085 | 27167.71 | 107532 | -41.54086 | 3.290658 | 5 | 0 | 11.59204 | 0 | 0 | 0 | 0 | 4.05734 | 0 | 0 | 0 | 0 | 0 | 0 | 0 | 3.07085 | 0 | 0 | 0 | 0 | 0 | 0 | 0 | 0 | 0 | 0 | 0 | 0 | 0 | 6.23175 | 0 | 0 | 0 | 0 | 0 | 0 | 0 | 0 | 0 | 0 | 0 | 0 | 0 | 0 | 0 | 0 | 0 | 75.04803 | 0 | 0 | 0 | 0 | 0
333 | Position 3 (Full Circle) | 43 | No Classification | 18.22649 | 3.635293 | 9 | 4.5 | 2.963066 | 49.21875 | 4.817332 | 10.77161 | 25.06648 | 2.743303 | 16971.31 | 14191 | -35.68638 | -9.42946 | 5 | 0 | 5.841887 | 0 | 0 | 1.617193 | 0 | 0 | 0 | 0 | 0 | 0 | 0 | 14.3075 | 0 | 78.23341 | 0 | 0 | 0 | 0 | 0 | 0 | 0 | 0 | 0 | 0 | 0 | 0 | 0 | 0 | 0 | 0 | 0 | 0 | 0 | 0 | 0 | 0 | 0 | 0 | 0 | 0 | 0 | 0 | 0 | 0 | 0 | 0 | 0 | 0 | 0 | 0 | 0
334 | Position 3 (Full Circle) | 43 | No Classification | 213.0702 | 2.12683 | 19 | 16.5 | 11.2997 | 54.84375 | 16.47087 | 24.03253 | 58.77926 | 1.290374 | 31046.08 | 92574 | -36.03805 | -9.607832 | 5 | 0 | 2.350491 | 0 | 0 | 0 | 0 | 0 | 0 | 0 | 0 | 0 | 0 | 0 | 0 | 4.618178 | 0 | 0 | 0 | 0 | 0 | 0 | 0 | 0 | 0 | 0 | 0 | 0 | 0 | 5.751936 | 0 | 0 | 59.05101 | 0 | 0 | 0 | 0 | 0 | 0 | 0 | 0 | 0 | 0 | 0 | 0 | 0 | 0 | 28.22838 | 0 | 0 | 0 | 0 | 0
335 | Position 3 (Full Circle) | 43 | Calaverite | 242.8487 | 1.819394 | 22 | 11.5 | 13.80615 | 47.8125 | 17.58421 | 25.11883 | 70.02628 | 1.606854 | 30838.84 | 89356 | -36.04377 | -9.346203 | 5 | 0 | 2.193783 | 0 | 0 | 0 | 0 | 0 | 0 | 0 | 0 | 0 | 0 | 0 | 0 | 0.8000584 | 0 | 0 | 0 | 0 | 0 | 0 | 0 | 0 | 0 | 0 | 0 | 0 | 0 | 0 | 0 | 0 | 53.81117 | 0 | 0 | 0 | 0 | 0 | 0 | 0 | 0 | 0 | 0 | 0 | 0 | 0 | 0 | 43.19499 | 0 | 0 | 0 | 0 | 0
336 | Position 3 (Full Circle) | 43 | No Classification | 177.3874 | 1.848283 | 14.5 | 18.5 | 14.69333 | 81.5625 | 15.02853 | 27.15743 | 68.38626 | 2.097998 | 28099.82 | 20362 | -35.77573 | -9.430644 | 5 | 0 | 0 | 0 | 0 | 0 | 0 | 0 | 0 | 0 | 0 | 16.87913 | 0 | 0 | 0 | 0 | 0 | 0 | 0 | 0 | 0 | 0 | 0 | 0 | 0 | 0 | 0 | 0 | 0 | 0 | 0 | 0 | 0 | 0 | 0 | 0 | 0 | 0 | 0 | 0 | 0 | 0 | 0 | 83.12087 | 0 | 0 | 0 | 0 | 0 | 0 | 0 | 0 | 0
337 | Position 3 (Full Circle) | 44 | No Classification | 144.7851 | 1.955974 | 20.5 | 13.5 | 9.698947 | 56.25 | 13.57741 | 18.97088 | 49.73502 | 1.359537 | 20591.87 | 18047 | -40.15184 | -10.12859 | 5 | 0 | 0 | 0 | 0 | 0 | 0 | 21.44483 | 0 | 0 | 0 | 0 | 0 | 0 | 0 | 4.732677 | 27.24062 | 3.221081 | 0 | 0 | 43.36079 | 0 | 0 | 0 | 0 | 0 | 0 | 0 | 0 | 0 | 0 | 0 | 0 | 0 | 0 | 0 | 0 | 0 | 0 | 0 | 0 | 0 | 0 | 0 | 0 | 0 | 0 | 0 | 0 | 0 | 0 | 0 | 0
339 | Position 3 (Full Circle) | 44 | Petzite | 311.1339 | 1.856322 | 26.5 | 11.5 | 15.82299 | 164.53125 | 19.90347 | 29.37256 | 82.46711 | 1.73942 | 30943.43 | 95515 | -40.26192 | -9.973563 | 5 | 0 | 4.55307 | 0 | 0 | 0 | 0 | 0 | 0 | 0 | 0 | 0 | 0 | 0 | 0 | 0 | 0 | 0 | 0 | 0 | 0 | 0 | 0 | 0 | 0 | 0 | 0 | 0 | 0 | 41.15848 | 0 | 0 | 30.28114 | 0 | 0 | 0 | 0 | 0 | 0 | 0 | 0 | 0 | 0 | 0 | 0 | 0 | 0 | 24.00731 | 0 | 0 | 0 | 0 | 0
340 | Position 3 (Full Circle) | 44 | No Classification | 250.2933 | 1.954379 | 12.5 | 11.5 | 12.45656 | 77.34375 | 17.85171 | 24.34483 | 64.24208 | 1.31214 | 20642.69 | 18579 | -39.84227 | -9.882926 | 5 | 0 | 0 | 0 | 0 | 0 | 0 | 21.87755 | 0 | 0 | 0 | 0 | 0 | 0 | 0 | 6.08001 | 24.65808 | 4.503979 | 0 | 0 | 42.88038 | 0 | 0 | 0 | 0 | 0 | 0 | 0 | 0 | 0 | 0 | 0 | 0 | 0 | 0 | 0 | 0 | 0 | 0 | 0 | 0 | 0 | 0 | 0 | 0 | 0 | 0 | 0 | 0 | 0 | 0 | 0 | 0
341 | Position 3 (Full Circle) | 44 | No Classification | 6.9312 | 1.61244 | 3.5 | 3.5 | 2.533333 | 29.53125 | 2.970703 | 4.084849 | 9.558725 | 1.049015 | 16573.81 | 18525 | -40.14658 | -9.901751 | 5 | 0 | 0 | 0 | 0 | 0 | 0 | 40.36612 | 0 | 0 | 0 | 0 | 0 | 0 | 0 | 34.20499 | 0 | 0 | 25.4289 | 0 | 0 | 0 | 0 | 0 | 0 | 0 | 0 | 0 | 0 | 0 | 0 | 0 | 0 | 0 | 0 | 0 | 0 | 0 | 0 | 0 | 0 | 0 | 0 | 0 | 0 | 0 | 0 | 0 | 0 | 0 | 0 | 0 | 0
342 | Position 3 (Full Circle) | 44 | Petzite | 5.390933 | 1.903802 | 2 | 2.5 | 2.026667 | 67.5 | 2.619914 | 3.858372 | 8.598025 | 1.091248 | 30980.33 | 47548 | -39.82228 | -9.8428 | 5 | 0 | 20.15327 | 0 | 0 | 1.86957 | 0 | 0 | 1.393471 | 0 | 0 | 0 | 0 | 0 | 0 | 1.808644 | 0 | 0 | 0 | 0 | 0 | 0 | 0 | 0 | 0 | 0 | 0 | 0 | 0 | 32.99094 | 0 | 0 | 23.38195 | 0 | 0 | 0 | 0 | 0 | 0 | 0 | 0 | 0 | 0 | 0 | 0 | 0 | 0 | 18.40217 | 0 | 0 | 0 | 0 | 0
343 | Position 3 (Full Circle) | 45 | Calaverite | 125.275 | 1.838922 | 16.5 | 8.5 | 9.674637 | 19.6875 | 12.62953 | 17.79091 | 44.11565 | 1.236264 | 31275.86 | 91673 | -44.59572 | 1.823913 | 5 | 0 | 2.736073 | 0 | 0 | 0 | 0 | 0 | 0 | 0 | 0 | 0 | 0 | 0 | 0 | 0.9381074 | 0 | 0 | 3.149711 | 0 | 0 | 0 | 0 | 0 | 0 | 0 | 0 | 0 | 0 | 0 | 0 | 0 | 57.2969 | 0 | 0 | 0 | 0 | 0 | 0 | 0 | 0 | 0 | 0 | 0 | 0 | 0 | 0 | 35.87921 | 0 | 0 | 0 | 0 | 0
344 | Position 3 (Full Circle) | 45 | Calaverite | 62.3808 | 1.583475 | 8 | 13.5 | 7.870224 | 63.28125 | 8.91211 | 12.46231 | 30.03481 | 1.150771 | 30508.19 | 89343 | -45.05071 | 1.829132 | 5 | 0 | 3.099136 | 0 | 0 | 0 | 0 | 0 | 0 | 0 | 0 | 0 | 0 | 0 | 0 | 1.922289 | 0 | 0 | 0 | 0 | 0 | 0 | 0 | 0 | 0 | 0 | 0 | 0 | 0 | 0 | 0 | 0 | 55.75849 | 0 | 0 | 0 | 0 | 0 | 0 | 0 | 0 | 0 | 0 | 0 | 0 | 0 | 0 | 39.22008 | 0 | 0 | 0 | 0 | 0
345 | Position 3 (Full Circle) | 45 | Petzite | 132.4629 | 1.414064 | 15.5 | 13.5 | 11.33057 | 161.71875 | 12.9868 | 16.02215 | 44.79497 | 1.205464 | 30693.39 | 91723 | -44.74968 | 1.952369 | 5 | 0 | 3.613026 | 0 | 0 | 0 | 0 | 0 | 0 | 0 | 0 | 0 | 0 | 0 | 0 | 2.395081 | 0 | 0 | 0 | 0 | 0 | 0 | 0 | 0 | 0 | 0 | 0 | 0 | 0 | 35.93586 | 0 | 0 | 34.71329 | 0 | 0 | 0 | 0 | 0 | 0 | 0 | 0 | 0 | 0 | 0 | 0 | 0 | 0 | 23.34272 | 0 | 0 | 0 | 0 | 0
346 | Position 3 (Full Circle) | 46 | No Classification | 4.6208 | 1.184736 | 2.5 | 2.5 | 2.493677 | 120.9375 | 2.425569 | 2.954349 | 7.637324 | 1.004513 | 17429.28 | 18579 | -38.64948 | -0.5850073 | 5 | 0 | 4.306205 | 0 | 0 | 0 | 0 | 34.83899 | 0 | 0 | 0 | 0 | 0 | 0 | 0 | 30.40227 | 0 | 0 | 30.45253 | 0 | 0 | 0 | 0 | 0 | 0 | 0 | 0 | 0 | 0 | 0 | 0 | 0 | 0 | 0 | 0 | 0 | 0 | 0 | 0 | 0 | 0 | 0 | 0 | 0 | 0 | 0 | 0 | 0 | 0 | 0 | 0 | 0 | 0
347 | Position 3 (Full Circle) | 46 | No Classification | 3.593956 | 1.346191 | 2.5 | 2.5 | 2.026667 | 157.5 | 2.139151 | 2.728281 | 6.676624 | 0.9870321 | 22007.86 | 86909 | -38.71018 | -0.4282251 | 5 | 0 | 4.354046 | 0 | 0 | 0 | 0 | 37.89216 | 0 | 0 | 0 | 0 | 0 | 0 | 0 | 30.67359 | 0 | 0 | 0 | 0 | 0 | 0 | 0 | 0 | 0 | 0 | 0 | 0 | 0 | 11.94362 | 0 | 0 | 8.702882 | 0 | 0 | 0 | 0 | 0 | 0 | 0 | 0 | 0 | 0 | 0 | 0 | 0 | 0 | 6.433702 | 0 | 0 | 0 | 0 | 0
348 | Position 3 (Full Circle) | 46 | No Classification | 36.9664 | 1.342878 | 6.5 | 9.5 | 6.957037 | 77.34375 | 6.860545 | 9.342449 | 27.03616 | 1.573522 | 19002.19 | 16640 | -38.93171 | -0.6191742 | 5 | 0 | 2.390405 | 0 | 0 | 1.094061 | 0 | 0 | 0 | 0 | 0 | 0 | 0 | 0 | 0 | 96.51553 | 0 | 0 | 0 | 0 | 0 | 0 | 0 | 0 | 0 | 0 | 0 | 0 | 0 | 0 | 0 | 0 | 0 | 0 | 0 | 0 | 0 | 0 | 0 | 0 | 0 | 0 | 0 | 0 | 0 | 0 | 0 | 0 | 0 | 0 | 0 | 0 | 0
349 | Position 3 (Full Circle) | 46 | Calaverite | 126.3019 | 1.360313 | 12 | 12.5 | 12.16 | 129.375 | 12.68119 | 16.54141 | 43.9991 | 1.219742 | 31529.07 | 94359 | -38.55243 | -0.5362019 | 5 | 0 | 1.446036 | 0 | 0 | 0 | 0 | 0 | 0 | 0 | 0 | 0 | 0 | 0 | 0 | 1.306545 | 0 | 0 | 1.29977 | 0 | 0 | 0 | 0 | 0 | 0 | 0 | 0 | 0 | 0 | 0 | 0 | 0 | 55.4218 | 0 | 0 | 0 | 0 | 0 | 0 | 0 | 0 | 0 | 0 | 0 | 0 | 0 | 0 | 40.52585 | 0 | 0 | 0 | 0 | 0
350 | Position 3 (Full Circle) | 46 | No Classification | 239.7682 | 1.418127 | 22.5 | 15.5 | 16.49584 | 161.71875 | 17.47233 | 23.3932 | 62.05929 | 1.27824 | 31468.63 | 93627 | -39.00817 | -0.4814668 | 5 | 0 | 1.790668 | 0 | 0 | 0 | 0 | 0 | 0 | 0 | 0 | 0 | 0 | 0 | 0 | 1.089667 | 0 | 0 | 0.9806225 | 0 | 0 | 0 | 0 | 0 | 0 | 0 | 0 | 0 | 0 | 10.66712 | 0 | 0 | 59.12713 | 0 | 0 | 0 | 0 | 0 | 0 | 0 | 0 | 0 | 0 | 0 | 0 | 0 | 0 | 26.34479 | 0 | 0 | 0 | 0 | 0
351 | Position 3 (Full Circle) | 46 | Au - Ag | 14.11911 | 2.048783 | 6 | 5.5 | 3.224407 | 147.65625 | 4.239931 | 6.606109 | 15.3912 | 1.335143 | 25921.76 | 90196 | -38.52359 | -0.3869071 | 5 | 0 | 14.94852 | 0 | 0 | 0 | 0 | 0 | 0 | 0 | 0 | 0 | 0 | 0 | 0 | 1.750504 | 0 | 0 | 0 | 0 | 0 | 0 | 0 | 0 | 0 | 0 | 0 | 0 | 0 | 7.931997 | 0 | 0 | 0 | 0 | 0 | 0 | 0 | 0 | 0 | 0 | 0 | 0 | 0 | 0 | 0 | 0 | 0 | 75.36898 | 0 | 0 | 0 | 0 | 0
352 | Position 3 (Full Circle) | 46 | Poss Hessite | 5.647644 | 1.341636 | 3 | 2.5 | 2.533333 | 26.71875 | 2.681568 | 3.398811 | 8.598025 | 1.041646 | 22288.95 | 88414 | -38.7157 | -0.4289934 | 5 | 0 | 7.570843 | 0 | 0 | 0 | 0 | 20.4592 | 0 | 0 | 0 | 0 | 0 | 0 | 0 | 16.2809 | 0 | 0 | 0 | 0 | 0 | 0 | 0 | 0 | 0 | 0 | 0 | 0 | 0 | 24.93219 | 0 | 0 | 16.32292 | 0 | 0 | 0 | 0 | 0 | 0 | 0 | 0 | 0 | 0 | 0 | 0 | 0 | 0 | 14.43395 | 0 | 0 | 0 | 0 | 0
353 | Position 3 (Full Circle) | 46 | Petzite | 138.624 | 1.46731 | 14.5 | 6.5 | 12.70531 | 42.1875 | 13.28539 | 18.64262 | 50.67572 | 1.474184 | 30271.21 | 91965 | -38.97343 | -0.4259883 | 5 | 0 | 4.58529 | 0 | 0 | 0 | 0 | 0 | 0 | 0 | 0 | 0 | 0 | 0 | 0 | 0.843943 | 0 | 0 | 0 | 0 | 0 | 0 | 0 | 0 | 0 | 0 | 0 | 0 | 0 | 40.78002 | 0 | 0 | 29.38729 | 0 | 0 | 0 | 0 | 0 | 0 | 0 | 0 | 0 | 0 | 0 | 0 | 0 | 0 | 24.40346 | 0 | 0 | 0 | 0 | 0
354 | Position 3 (Full Circle) | 46 | Calaverite | 32.85902 | 1.471041 | 7 | 7.5 | 5.732279 | 122.34375 | 6.468184 | 8.432417 | 21.55334 | 1.125031 | 29346.63 | 85907 | -38.91596 | -0.3243748 | 5 | 0 | 6.010648 | 0 | 0 | 0 | 0 | 0 | 0 | 0 | 0 | 0 | 0 | 0 | 0 | 2.022854 | 0 | 0 | 0 | 0 | 0 | 0 | 0 | 0 | 0 | 0 | 0 | 0 | 0 | 0 | 0 | 0 | 49.45323 | 0 | 0 | 0 | 0 | 0 | 0 | 0 | 0 | 0 | 0 | 0 | 0 | 0 | 0 | 42.51326 | 0 | 0 | 0 | 0 | 0
355 | Position 3 (Full Circle) | 46 | Calaverite | 183.2917 | 1.238381 | 15.5 | 19.5 | 14.68896 | 102.65625 | 15.27659 | 18.19054 | 50.46262 | 1.105571 | 31235.63 | 95384 | -38.70973 | -0.2624195 | 5 | 0 | 2.482612 | 0 | 0 | 0 | 0 | 0 | 0 | 0 | 0 | 0 | 0 | 0 | 0 | 1.200002 | 0 | 0 | 0 | 0 | 0 | 0 | 0 | 0 | 0 | 0 | 0 | 0 | 0 | 0 | 0 | 0 | 53.63694 | 0 | 0 | 0 | 0 | 0 | 0 | 0 | 0 | 0 | 0 | 0 | 0 | 0 | 0 | 42.68044 | 0 | 0 | 0 | 0 | 0
356 | Position 3 (Full Circle) | 47 | Calaverite | 181.4948 | 1.330255 | 18.5 | 21.5 | 14.70214 | 126.5625 | 15.20152 | 19.5576 | 55.03301 | 1.327922 | 30814.05 | 96775 | -47.80812 | -4.440041 | 5 | 0 | 2.602888 | 0 | 0 | 0 | 0 | 0 | 0 | 0 | 0 | 0 | 0 | 0 | 0 | 1.297037 | 0 | 0 | 0 | 0 | 0 | 0 | 0 | 0 | 0 | 0 | 0 | 0 | 0 | 0 | 0 | 0 | 53.91778 | 0 | 0 | 0 | 0 | 0 | 0 | 0 | 0 | 0 | 0 | 0 | 0 | 0 | 0 | 42.18229 | 0 | 0 | 0 | 0 | 0
357 | Position 3 (Full Circle) | 47 | No Classification | 167.1189 | 1.568172 | 17 | 8.5 | 12.66667 | 142.03125 | 14.58706 | 19.86351 | 50.4909 | 1.213922 | 31096.21 | 23537 | -47.48475 | -4.598628 | 5 | 0 | 5.183057 | 0 | 0 | 0 | 0 | 0 | 0 | 0 | 0 | 0 | 0 | 0 | 0 | 0 | 0 | 0 | 0 | 0 | 0 | 0 | 0 | 0 | 0 | 0 | 0 | 0 | 0 | 0 | 0 | 0 | 37.33084 | 0 | 0 | 0 | 0 | 0 | 0 | 0 | 0 | 0 | 0 | 0 | 0 | 0 | 0 | 0 | 57.4861 | 0 | 0 | 0 | 0
359 | Position 3 (Full Circle) | 47 | No Classification | 74.44622 | 2.617283 | 11.5 | 15.5 | 7.038275 | 30.9375 | 9.735906 | 18.42115 | 49.55019 | 2.624449 | 18309.35 | 16209 | -47.77492 | -4.472763 | 5 | 0 | 3.552008 | 0 | 0 | 1.97723 | 0 | 0 | 0 | 0 | 0 | 0 | 0 | 0.9313316 | 0 | 93.53943 | 0 | 0 | 0 | 0 | 0 | 0 | 0 | 0 | 0 | 0 | 0 | 0 | 0 | 0 | 0 | 0 | 0 | 0 | 0 | 0 | 0 | 0 | 0 | 0 | 0 | 0 | 0 | 0 | 0 | 0 | 0 | 0 | 0 | 0 | 0 | 0 | 0
360 | Position 3 (Full Circle) | 47 | No Classification | 231.04 | 1.205167 | 18.5 | 19.5 | 16.39603 | 157.5 | 17.15136 | 19.75996 | 56.83786 | 1.112701 | 31656.54 | 111603 | -47.51197 | -4.336922 | 5 | 0 | 2.392135 | 0 | 0 | 0 | 0 | 0 | 0 | 0 | 0 | 0 | 0 | 0 | 0 | 1.37804 | 0 | 0 | 0 | 0 | 0 | 0 | 0 | 0 | 0 | 0 | 0 | 0 | 0 | 12.05521 | 0 | 0 | 4.456864 | 0 | 0 | 0 | 0 | 0 | 0 | 0 | 0 | 0 | 0 | 0 | 0 | 0 | 0 | 79.71775 | 0 | 0 | 0 | 0 | 0
361 | Position 3 (Full Circle) | 47 | No Classification | 178.6709 | 1.644531 | 12.5 | 18.5 | 13.97325 | 75.9375 | 15.0828 | 22.97944 | 59.10892 | 1.556117 | 30949.45 | 103784 | -47.66844 | -4.410879 | 5 | 0 | 2.871702 | 0 | 0 | 0 | 0 | 0 | 0 | 0 | 0 | 0 | 0 | 0 | 0 | 1.45284 | 0 | 0 | 0 | 0 | 0 | 0 | 0 | 0 | 0 | 0 | 0 | 0 | 0 | 2.877387 | 0 | 0 | 20.05189 | 0 | 0 | 0 | 0 | 0 | 0 | 0 | 0 | 0 | 0 | 0 | 0 | 0 | 0 | 30.01949 | 0 | 42.72668 | 0 | 0 | 0
362 | Position 3 (Full Circle) | 48 | Calaverite | 140.6777 | 1.305117 | 15.5 | 13.5 | 12.13426 | 7.03125 | 13.38344 | 15.83663 | 44.74669 | 1.132627 | 31231.44 | 94154 | -36.98478 | 0.0307937 | 5 | 0 | 2.096861 | 0 | 0 | 0 | 0 | 0 | 0 | 0 | 0 | 0 | 0 | 0 | 0 | 1.298659 | 0 | 0 | 0 | 0 | 0 | 0 | 0 | 0 | 0 | 0 | 0 | 0 | 0 | 0 | 0 | 0 | 54.707 | 0 | 0 | 0 | 0 | 0 | 0 | 0 | 0 | 0 | 0 | 0 | 0 | 0 | 0 | 41.89748 | 0 | 0 | 0 | 0 | 0
364 | Position 3 (Full Circle) | 48 | No Classification | 11.03858 | 1.317075 | 3.5 | 5.5 | 3.546667 | 102.65625 | 3.748967 | 4.671224 | 12.276 | 1.086402 | 23517.84 | 89966 | -36.52391 | 0.1486546 | 5 | 0 | 3.801174 | 0 | 0 | 0 | 0 | 41.15603 | 0 | 0 | 0 | 0 | 0 | 0 | 0 | 30.61238 | 0 | 0 | 0 | 0 | 0 | 0 | 0 | 0 | 0 | 0 | 0 | 0 | 0 | 0 | 0 | 0 | 10.99015 | 0 | 0 | 0 | 0 | 0 | 0 | 0 | 0 | 0 | 0 | 0 | 0 | 0 | 0 | 13.44027 | 0 | 0 | 0 | 0 | 0
365 | Position 3 (Full Circle) | 48 | No Classification | 22.33387 | 1.422813 | 6 | 1.5 | 4.56 | 142.03125 | 5.332576 | 6.488027 | 17.36088 | 1.073914 | 26180.48 | 84565 | -36.51398 | 0.1582205 | 5 | 0 | 2.82304 | 0 | 0 | 0 | 0 | 26.58231 | 0 | 0 | 0 | 0 | 0 | 0 | 0 | 18.18278 | 0 | 0 | 0 | 0 | 0 | 0 | 0 | 0 | 0 | 0 | 0 | 0 | 0 | 0 | 0 | 0 | 28.58223 | 0 | 0 | 0 | 0 | 0 | 0 | 0 | 0 | 0 | 0 | 0 | 0 | 0 | 0 | 23.82964 | 0 | 0 | 0 | 0 | 0
366 | Position 3 (Full Circle) | 48 | No Classification | 7.444622 | 1.916768 | 2.5 | 4.5 | 2.493677 | 57.65625 | 3.078764 | 4.7798 | 10.91736 | 1.274039 | 19410.34 | 16810 | -36.86912 | 0.1333444 | 5 | 51.0188 | 8.693458 | 0 | 0 | 0 | 0 | 12.90063 | 0 | 0 | 0 | 0.9222375 | 0 | 0 | 0 | 13.25795 | 0 | 0 | 0 | 0 | 0 | 0 | 0 | 0 | 0 | 0 | 0 | 0 | 0 | 0 | 0 | 0 | 0 | 0 | 0 | 0 | 0 | 0 | 0 | 0 | 0 | 0 | 0 | 13.20692 | 0 | 0 | 0 | 0 | 0 | 0 | 0 | 0 | 0
367 | Position 3 (Full Circle) | 48 | No Classification | 5.134222 | 3.162266 | 4 | 0.5 | 1.52 | 161.71875 | 2.556774 | 4.806645 | 10.12149 | 1.587831 | 18713.9 | 15849 | -36.60982 | 0.20729 | 5 | 0 | 21.11545 | 0 | 0 | 0 | 0 | 14.03683 | 0 | 0 | 0 | 3.07928 | 0 | 0 | 0 | 12.82404 | 0 | 0 | 0 | 0 | 0 | 0 | 0 | 0 | 0 | 0 | 0 | 0 | 0 | 0 | 0 | 0 | 0 | 0 | 0 | 0 | 0 | 0 | 0 | 0 | 0 | 0 | 0 | 48.94439 | 0 | 0 | 0 | 0 | 0 | 0 | 0 | 0 | 0
368 | Position 3 (Full Circle) | 48 | No Classification | 1.796978 | 2.23606 | 2 | 1.5 | 1.013333 | 153.28125 | 1.512608 | 2.265874 | 4.920054 | 1.071981 | 18625.57 | 17635 | -36.61203 | 0.2120987 | 5 | 0 | 18.37481 | 0 | 0 | 0 | 0 | 29.07245 | 0 | 0 | 0 | 2.949447 | 0 | 0 | 0 | 22.85121 | 0 | 0 | 0 | 0 | 0 | 0 | 0 | 0 | 0 | 0 | 0 | 0 | 0 | 0 | 0 | 0 | 0 | 0 | 0 | 0 | 0 | 0 | 0 | 0 | 0 | 0 | 0 | 26.75209 | 0 | 0 | 0 | 0 | 0 | 0 | 0 | 0 | 0
369 | Position 3 (Full Circle) | 48 | Calaverite | 400.2126 | 1.779046 | 21 | 35.5 | 18.96749 | 40.78125 | 22.57358 | 33.74402 | 99.49832 | 1.968479 | 31315.28 | 94813 | -36.75836 | 0.2270276 | 5 | 0 | 2.349629 | 0 | 0 | 0 | 0 | 0 | 0 | 0 | 0 | 0 | 0 | 0 | 0 | 1.160808 | 0 | 0 | 3.705059 | 0 | 0 | 0 | 0 | 0 | 0 | 0 | 0 | 0 | 0 | 0 | 0 | 0 | 52.42743 | 0 | 0 | 0 | 0 | 0 | 0 | 0 | 0 | 0 | 0 | 0 | 0 | 0 | 0 | 35.96588 | 0 | 4.391193 | 0 | 0 | 0
370 | Position 3 (Full Circle) | 48 | Calaverite | 21.30702 | 1.448708 | 6 | 5.5 | 4.56 | 32.34375 | 5.208545 | 6.606109 | 17.36088 | 1.125669 | 29485.18 | 91595 | -36.70017 | 0.2903753 | 5 | 0 | 4.497167 | 0 | 0 | 0 | 0 | 0 | 0 | 0 | 0 | 0 | 0 | 0 | 0 | 2.119203 | 0 | 0 | 0 | 0 | 0 | 0 | 0 | 0 | 0 | 0 | 0 | 0 | 0 | 0 | 0 | 0 | 48.14179 | 0 | 0 | 0 | 0 | 0 | 0 | 0 | 0 | 0 | 0 | 0 | 0 | 0 | 0 | 45.24184 | 0 | 0 | 0 | 0 | 0
371 | Position 3 (Full Circle) | 48 | Calaverite | 233.0937 | 1.745927 | 19.5 | 19.5 | 13.56728 | 42.1875 | 17.22742 | 23.68749 | 62.78689 | 1.345853 | 30593.2 | 94685 | -36.55243 | 0.3278204 | 5 | 0 | 2.364433 | 0 | 0 | 0 | 0 | 0 | 0 | 0 | 0 | 0 | 0 | 0 | 0 | 1.101235 | 0 | 0 | 1.027494 | 0 | 0 | 0 | 0 | 0 | 0 | 0 | 0 | 0 | 0 | 0 | 0 | 1.677651 | 53.76079 | 0 | 0 | 0 | 0 | 0 | 0 | 0 | 0 | 0 | 0 | 0 | 0 | 0 | 0 | 40.0684 | 0 | 0 | 0 | 0 | 0
372 | Position 3 (Full Circle) | 48 | Calaverite | 83.1744 | 1.074331 | 10.5 | 9.5 | 10.64 | 77.34375 | 10.29082 | 11.43088 | 33.99416 | 1.105628 | 30502.54 | 92283 | -36.79138 | 0.3907323 | 5 | 0 | 2.864671 | 0 | 0 | 0 | 0 | 0 | 0 | 0 | 0 | 0 | 0 | 0 | 0 | 1.807249 | 0 | 0 | 0 | 0 | 0 | 0 | 0 | 0 | 0 | 0 | 0 | 0 | 0 | 0 | 0 | 0 | 53.14828 | 0 | 0 | 0 | 0 | 0 | 0 | 0 | 0 | 0 | 0 | 0 | 0 | 0 | 0 | 42.17981 | 0 | 0 | 0 | 0 | 0
373 | Position 3 (Full Circle) | 48 | No Classification | 75.98649 | 1.912131 | 14.5 | 15.5 | 8.106667 | 11.25 | 9.836107 | 15.50101 | 37.43903 | 1.467922 | 31039.15 | 103046 | -36.89008 | 0.4015488 | 5 | 0 | 2.492054 | 0 | 0 | 0 | 0 | 0 | 0 | 0 | 0 | 0 | 0 | 0 | 0 | 1.929693 | 0 | 0 | 0 | 0 | 0 | 0 | 0 | 0 | 0 | 0 | 0 | 0 | 0 | 0 | 0 | 0 | 20.25389 | 0 | 0 | 0 | 0 | 0 | 0 | 0 | 0 | 0 | 0 | 0 | 0 | 0 | 0 | 32.11054 | 0 | 43.21382 | 0 | 0 | 0
374 | Position 3 (Full Circle) | 49 | No Classification | 7.187911 | 1.423938 | 3.5 | 3.5 | 3.04 | 158.90625 | 3.025216 | 4.328771 | 10.91736 | 1.31954 | 16658.96 | 18744 | -46.89728 | -5.726046 | 5 | 0 | 3.160911 | 0 | 0 | 0 | 0 | 37.24084 | 0 | 0 | 0 | 0 | 0 | 0 | 0 | 29.46093 | 0 | 0 | 30.1373 | 0 | 0 | 0 | 0 | 0 | 0 | 0 | 0 | 0 | 0 | 0 | 0 | 0 | 0 | 0 | 0 | 0 | 0 | 0 | 0 | 0 | 0 | 0 | 0 | 0 | 0 | 0 | 0 | 0 | 0 | 0 | 0 | 0 | 0
375 | Position 3 (Full Circle) | 49 | Calaverite | 145.5552 | 1.675559 | 13 | 6.5 | 13.17333 | 57.65625 | 13.61347 | 22.07269 | 57.28407 | 1.794032 | 31043.45 | 98593 | -46.64245 | -5.976533 | 5 | 0 | 1.72047 | 0 | 0 | 0 | 0 | 0 | 0 | 0 | 0 | 0 | 0 | 0 | 0 | 1.050712 | 0 | 0 | 1.299237 | 0 | 0 | 0 | 0 | 0 | 0 | 0 | 0 | 0 | 0 | 0 | 0 | 0 | 55.98315 | 0 | 0 | 0 | 0 | 0 | 0 | 0 | 0 | 0 | 0 | 0 | 0 | 0 | 0 | 39.94643 | 0 | 0 | 0 | 0 | 0
376 | Position 3 (Full Circle) | 49 | Au - Ag | 42.87076 | 1.367899 | 7.5 | 10.5 | 6.799565 | 119.53125 | 7.388149 | 9.301121 | 24.15406 | 1.082952 | 30970.53 | 104029 | -46.69387 | -5.948905 | 5 | 0 | 4.076663 | 0 | 0 | 0 | 0 | 0 | 0 | 0 | 0 | 0 | 0 | 0 | 0 | 2.195348 | 0 | 0 | 0 | 0 | 0 | 0 | 0 | 0 | 0 | 0 | 0 | 0 | 0 | 6.533334 | 0 | 0 | 0 | 0 | 0 | 0 | 0 | 0 | 0 | 0 | 0 | 0 | 0 | 0 | 0 | 0 | 0 | 87.19465 | 0 | 0 | 0 | 0 | 0
377 | Position 3 (Full Circle) | 49 | No Classification | 7.958044 | 2.84624 | 5 | 3.5 | 2.172912 | 54.84375 | 3.183158 | 6.184629 | 13.63463 | 1.858962 | 17037.03 | 15401 | -46.9106 | -5.803098 | 5 | 0 | 5.157432 | 0 | 0 | 1.741115 | 0 | 0 | 0 | 0 | 0 | 0 | 0 | 2.025054 | 0 | 83.15365 | 0 | 0 | 0 | 0 | 0 | 0 | 0 | 0 | 0 | 0 | 0 | 0 | 0 | 0 | 0 | 0 | 0 | 0 | 0 | 0 | 0 | 0 | 0 | 7.922748 | 0 | 0 | 0 | 0 | 0 | 0 | 0 | 0 | 0 | 0 | 0 | 0 | 0
378 | Position 3 (Full Circle) | 49 | No Classification | 11.80871 | 3.125323 | 4.5 | 5.5 | 2.393611 | 61.875 | 3.87754 | 7.480809 | 16.3519 | 1.801873 | 17965.11 | 16026 | -46.90677 | -5.793868 | 5 | 0 | 5.309986 | 0 | 0 | 2.049697 | 0 | 0 | 0 | 0 | 0 | 0 | 0 | 1.904068 | 0 | 90.73625 | 0 | 0 | 0 | 0 | 0 | 0 | 0 | 0 | 0 | 0 | 0 | 0 | 0 | 0 | 0 | 0 | 0 | 0 | 0 | 0 | 0 | 0 | 0 | 0 | 0 | 0 | 0 | 0 | 0 | 0 | 0 | 0 | 0 | 0 | 0 | 0 | 0
379 | Position 3 (Full Circle) | 49 | Poss Hessite | 122.9646 | 1.63646 | 10.5 | 21.5 | 10.64 | 98.4375 | 12.51253 | 17.41193 | 43.55289 | 1.227563 | 31437.13 | 94990 | -47.05307 | -5.749776 | 5 | 0 | 2.441931 | 0 | 0 | 0 | 0 | 0 | 0 | 0 | 0 | 0 | 0 | 0 | 0 | 1.720883 | 0 | 0 | 0 | 0 | 0 | 0 | 0 | 0 | 0 | 0 | 0 | 0 | 0 | 13.61855 | 0 | 0 | 32.39847 | 0 | 0 | 0 | 0 | 0 | 0 | 0 | 0 | 0 | 0 | 0 | 0 | 0 | 0 | 7.233027 | 0 | 42.58714 | 0 | 0 | 0
380 | Position 3 (Full Circle) | 50 | No Classification | 99.86062 | 1.407878 | 15 | 8.5 | 10.59049 | 9.84375 | 11.27593 | 14.91012 | 38.18662 | 1.162033 | 31213.74 | 104727 | -42.53709 | 6.212673 | 5 | 0 | 2.842939 | 0 | 0 | 0 | 0 | 0 | 0 | 0 | 0 | 0 | 0 | 0 | 0 | 1.538607 | 0 | 0 | 0 | 0 | 0 | 0 | 0 | 0 | 0 | 0 | 0 | 0 | 0 | 5.59506 | 0 | 0 | 8.751865 | 0 | 0 | 0 | 0 | 0 | 0 | 0 | 0 | 0 | 0 | 0 | 0 | 0 | 0 | 81.27152 | 0 | 0 | 0 | 0 | 0
381 | Position 3 (Full Circle) | 50 | Calaverite | 168.1458 | 2.087897 | 19 | 12.5 | 10.53545 | 37.96875 | 14.63181 | 21.99695 | 52.54885 | 1.306865 | 30643.33 | 94470 | -42.54529 | 6.264221 | 5 | 0 | 3.059612 | 0 | 0 | 0 | 0 | 0 | 0 | 0 | 0 | 0 | 0 | 0 | 0 | 1.547392 | 0 | 0 | 0 | 0 | 0 | 0 | 0 | 0 | 0 | 0 | 0 | 0 | 0 | 0 | 0 | 0 | 54.1602 | 0 | 0 | 0 | 0 | 0 | 0 | 0 | 0 | 0 | 0 | 0 | 0 | 0 | 0 | 41.23279 | 0 | 0 | 0 | 0 | 0
382 | Position 3 (Full Circle) | 50 | No Classification | 3.080533 | 1.6 | 2 | 2.5 | 1.791337 | 135 | 1.980469 | 2.866139 | 6.278689 | 1.018362 | 17674.42 | 15257 | -42.26454 | 5.989207 | 5 | 0 | 15.82269 | 0 | 0 | 0 | 0 | 23.9666 | 0 | 0 | 0 | 3.12717 | 0 | 0 | 0 | 20.00308 | 0 | 0 | 0 | 0 | 0 | 0 | 0 | 0 | 0 | 0 | 0 | 0 | 0 | 0 | 0 | 0 | 0 | 0 | 0 | 0 | 0 | 0 | 0 | 0 | 0 | 0 | 0 | 37.08047 | 0 | 0 | 0 | 0 | 0 | 0 | 0 | 0 | 0
383 | Position 3 (Full Circle) | 50 | No Classification | 65.71804 | 1.208779 | 9 | 5.5 | 8.841772 | 59.0625 | 9.147394 | 10.68775 | 29.23894 | 1.035211 | 30935.57 | 97138 | -42.28322 | 6.053619 | 5 | 0 | 3.233766 | 0 | 0 | 0 | 0 | 0 | 0 | 0 | 0 | 0 | 0 | 0 | 0 | 0.8453447 | 0 | 0 | 0 | 0 | 0 | 0 | 0 | 0 | 0 | 0 | 0 | 0 | 0 | 1.95991 | 0 | 0 | 22.52649 | 0 | 0 | 0 | 0 | 0 | 0 | 0 | 0 | 0 | 0 | 0 | 0 | 0 | 0 | 33.05972 | 0 | 38.37477 | 0 | 0 | 0
384 | Position 3 (Full Circle) | 50 | Calaverite | 62.3808 | 2.266894 | 6 | 12.5 | 6.08 | 73.125 | 8.91211 | 13.78271 | 32.00449 | 1.306655 | 30330.21 | 97153 | -42.54386 | 6.044454 | 5 | 0 | 2.955308 | 0 | 0 | 0 | 0 | 0 | 0 | 0 | 0 | 0 | 0 | 0 | 0 | 1.273158 | 0 | 0 | 1.069408 | 0 | 0 | 0 | 0 | 0 | 0 | 0 | 0 | 0 | 0 | 0 | 0 | 0 | 54.0224 | 0 | 0 | 0 | 0 | 0 | 0 | 0 | 0 | 0 | 0 | 0 | 0 | 0 | 0 | 40.67973 | 0 | 0 | 0 | 0 | 0
385 | Position 3 (Full Circle) | 50 | No Classification | 124.2482 | 1.386503 | 14 | 10.5 | 11.67619 | 109.6875 | 12.57767 | 16.18907 | 44.23221 | 1.253076 | 20372.78 | 18478 | -42.13929 | 6.188241 | 5 | 0 | 3.888109 | 0 | 0 | 0 | 0 | 20.85023 | 0 | 0 | 0 | 0 | 0 | 0 | 0 | 32.04306 | 0 | 0 | 0 | 0 | 43.2186 | 0 | 0 | 0 | 0 | 0 | 0 | 0 | 0 | 0 | 0 | 0 | 0 | 0 | 0 | 0 | 0 | 0 | 0 | 0 | 0 | 0 | 0 | 0 | 0 | 0 | 0 | 0 | 0 | 0 | 0 | 0 | 0
386 | Position 3 (Full Circle) | 50 | Calaverite | 81.89084 | 1.73333 | 12.5 | 4.5 | 7.6 | 22.5 | 10.2111 | 13.1733 | 33.52795 | 1.092368 | 31187.79 | 93445 | -42.09965 | 6.292999 | 5 | 0 | 3.156565 | 0 | 0 | 0 | 0 | 2.030856 | 0 | 0 | 0 | 0 | 0 | 0 | 0 | 2.286114 | 0 | 0 | 0 | 0 | 0 | 0 | 0 | 0 | 0 | 0 | 0 | 0 | 0 | 0 | 0 | 0 | 53.2795 | 0 | 0 | 0 | 0 | 0 | 0 | 0 | 0 | 0 | 0 | 0 | 0 | 0 | 0 | 39.24697 | 0 | 0 | 0 | 0 | 0
387 | Position 3 (Full Circle) | 50 | Poss Hessite | 53.65262 | 1.708154 | 11.5 | 8.5 | 7.031504 | 151.875 | 8.265146 | 12.01089 | 29.47204 | 1.288308 | 29395.28 | 85235 | -42.06843 | 6.285578 | 5 | 0 | 4.922402 | 0 | 0 | 0 | 0 | 0 | 0 | 0 | 0 | 0 | 0 | 0 | 0 | 1.291839 | 0 | 0 | 1.094135 | 0 | 0 | 0 | 0 | 0 | 0 | 0 | 0 | 0 | 0 | 17.21307 | 0 | 0 | 38.29353 | 0 | 0 | 0 | 0 | 0 | 0 | 0 | 0 | 0 | 0 | 0 | 0 | 0 | 0 | 37.18503 | 0 | 0 | 0 | 0 | 0
388 | Position 3 (Full Circle) | 50 | Sylvanite | 249.7799 | 1.153665 | 19 | 7.5 | 18.10754 | 157.5 | 17.83339 | 20.89005 | 60.51583 | 1.166731 | 31389.62 | 96173 | -42.22612 | 6.312228 | 5 | 0 | 2.294385 | 0 | 0 | 0 | 0 | 0 | 0 | 0 | 0 | 0 | 0 | 0 | 0 | 0 | 0 | 0 | 0 | 0 | 0 | 0 | 0 | 0 | 0 | 0 | 0 | 0 | 0 | 5.855448 | 0 | 0 | 52.86785 | 0 | 0 | 0 | 0 | 0 | 0 | 0 | 0 | 0 | 0 | 0 | 0 | 0 | 0 | 38.98232 | 0 | 0 | 0 | 0 | 0
389 | Position 3 (Full Circle) | 51 | Poss Hessite | 5.904356 | 1.414214 | 2.5 | 1.5 | 2.533333 | 135 | 2.741835 | 3.582674 | 8.481472 | 0.9695274 | 21424.74 | 87526 | -45.04947 | -5.997758 | 5 | 0 | 4.80861 | 0 | 0 | 0 | 0 | 31.67334 | 0 | 0 | 0 | 0 | 0 | 0 | 0 | 25.64209 | 0 | 0 | 0 | 0 | 0 | 0 | 0 | 0 | 0 | 0 | 0 | 0 | 0 | 17.75749 | 0 | 0 | 11.27459 | 0 | 0 | 0 | 0 | 0 | 0 | 0 | 0 | 0 | 0 | 0 | 0 | 0 | 0 | 8.843864 | 0 | 0 | 0 | 0 | 0
391 | Position 3 (Full Circle) | 51 | Petzite | 6.161067 | 1.577864 | 2.5 | 1.5 | 2.507872 | 129.375 | 2.800806 | 3.957081 | 9.277342 | 1.111684 | 26218.08 | 78853 | -45.05539 | -5.98835 | 5 | 0 | 11.39439 | 0 | 0.5804046 | 2.018976 | 0 | 9.547411 | 0 | 0 | 0.7307068 | 0 | 0 | 0 | 0 | 7.509473 | 0 | 0 | 0 | 0 | 0 | 0 | 0 | 0 | 0 | 0 | 0 | 0 | 0 | 28.69917 | 0 | 1.570004 | 21.02153 | 0 | 0 | 0 | 0 | 0 | 0 | 0 | 0 | 0 | 0 | 0 | 0 | 0 | 0 | 16.92793 | 0 | 0 | 0 | 0 | 0
392 | Position 3 (Full Circle) | 51 | No Classification | 176.6172 | 1.456104 | 18 | 13.5 | 12.76529 | 16.875 | 14.99587 | 18.5876 | 49.33709 | 1.096741 | 31282.47 | 25647 | -44.80182 | -6.170977 | 5 | 0 | 3.951881 | 0 | 0 | 0 | 0 | 12.22704 | 0 | 0 | 0 | 0 | 0 | 0 | 0 | 0 | 0 | 0 | 0 | 0 | 0 | 0 | 0 | 0 | 0 | 0 | 0 | 0 | 0 | 0 | 0 | 0 | 0 | 0 | 0 | 0 | 0 | 0 | 0 | 0 | 0 | 0 | 0 | 0 | 0 | 0 | 0 | 0 | 0 | 83.82108 | 0 | 0 | 0
393 | Position 3 (Full Circle) | 51 | Petzite | 237.2011 | 1.932256 | 13.5 | 12.5 | 13.68 | 102.65625 | 17.37854 | 26.43327 | 69.34696 | 1.613349 | 29658.24 | 96280 | -44.98305 | -6.096449 | 5 | 0 | 5.163042 | 0 | 0 | 0 | 0 | 0 | 0 | 0 | 0 | 0 | 0 | 0 | 0 | 1.419751 | 0 | 0 | 0 | 0 | 0 | 0 | 0 | 0 | 0 | 0 | 0 | 0 | 0 | 40.73447 | 0 | 0 | 29.30798 | 0 | 0 | 0 | 0 | 0 | 0 | 0 | 0 | 0 | 0 | 0 | 0 | 0 | 0 | 23.37477 | 0 | 0 | 0 | 0 | 0
394 | Position 3 (Full Circle) | 51 | No Classification | 207.6793 | 1.270048 | 16.5 | 13.5 | 15.53773 | 150.46875 | 16.26116 | 19.73367 | 57.07097 | 1.248037 | 19916.51 | 18951 | -44.81704 | -6.021165 | 5 | 0 | 3.168618 | 0 | 0 | 0 | 0 | 21.65509 | 0 | 0 | 0 | 0 | 0 | 0 | 0 | 31.67567 | 0 | 0 | 0 | 0 | 43.50061 | 0 | 0 | 0 | 0 | 0 | 0 | 0 | 0 | 0 | 0 | 0 | 0 | 0 | 0 | 0 | 0 | 0 | 0 | 0 | 0 | 0 | 0 | 0 | 0 | 0 | 0 | 0 | 0 | 0 | 0 | 0 | 0
395 | Position 3 (Full Circle) | 51 | No Classification | 420.7495 | 1.687953 | 19 | 29.5 | 18.53222 | 115.3125 | 23.14552 | 31.28152 | 78.50775 | 1.165713 | 29359.02 | 21191 | -44.71283 | -5.95397 | 5 | 0 | 0 | 0 | 0 | 0 | 0 | 0 | 0 | 0 | 0 | 19.64547 | 0 | 0 | 0 | 0 | 0 | 0 | 0 | 0 | 0 | 0 | 0 | 0 | 0 | 0 | 0 | 0 | 0 | 0 | 0 | 0 | 0 | 0 | 0 | 0 | 0 | 0 | 0 | 0 | 0 | 0 | 0 | 80.35453 | 0 | 0 | 0 | 0 | 0 | 0 | 0 | 0 | 0
396 | Position 3 (Full Circle) | 51 | No Classification | 93.95627 | 1.946154 | 16.5 | 10.5 | 7.810166 | 53.4375 | 10.9375 | 15.19978 | 39.38043 | 1.313485 | 20437.57 | 18903 | -44.77841 | -5.920129 | 5 | 0 | 0 | 0 | 0 | 0 | 0 | 22.32689 | 0 | 0 | 0 | 0 | 0 | 0 | 0 | 5.372912 | 24.63001 | 3.62556 | 0 | 0 | 44.04462 | 0 | 0 | 0 | 0 | 0 | 0 | 0 | 0 | 0 | 0 | 0 | 0 | 0 | 0 | 0 | 0 | 0 | 0 | 0 | 0 | 0 | 0 | 0 | 0 | 0 | 0 | 0 | 0 | 0 | 0 | 0 | 0
398 | Position 3 (Full Circle) | 52 | No Classification | 56.98987 | 1.57015 | 7.5 | 16.5 | 7.594967 | 102.65625 | 8.518319 | 11.92524 | 30.03481 | 1.259628 | 29998.65 | 20919 | -46.13763 | 6.211663 | 5 | 0 | 3.652646 | 0 | 0 | 0 | 0 | 0 | 0 | 0 | 0 | 0 | 0 | 0 | 0 | 4.739391 | 0 | 0 | 0 | 0 | 0 | 0 | 0 | 0 | 0 | 0 | 0 | 0 | 0 | 0 | 0 | 0 | 32.60344 | 0 | 0 | 0 | 0 | 0 | 0 | 0 | 0 | 0 | 0 | 0 | 0 | 0 | 0 | 0 | 0 | 59.00453 | 0 | 0 | 0
399 | Position 3 (Full Circle) | 52 | Au - Ag | 19.76676 | 1.314404 | 5.5 | 4.5 | 4.657477 | 23.90625 | 5.016753 | 6.121807 | 15.95397 | 1.024689 | 26796.91 | 94358 | -45.97581 | 6.478708 | 5 | 0 | 3.747099 | 0 | 0 | 0 | 0 | 19.69717 | 0 | 0 | 0 | 0 | 0 | 0 | 0 | 8.759513 | 0 | 0 | 0 | 0 | 0 | 0 | 0 | 0 | 0 | 0 | 0 | 0 | 0 | 4.861696 | 0 | 0 | 0 | 0 | 0 | 0 | 0 | 0 | 0 | 0 | 0 | 0 | 0 | 0 | 0 | 0 | 0 | 62.93452 | 0 | 0 | 0 | 0 | 0
400 | Position 3 (Full Circle) | 52 | Calaverite | 251.3202 | 1.526297 | 22.5 | 13.5 | 15.48505 | 30.9375 | 17.88829 | 23.63479 | 60.91377 | 1.17488 | 31562.75 | 95504 | -45.90441 | 6.248729 | 5 | 0 | 1.601699 | 0 | 0 | 0 | 0 | 0 | 0 | 0 | 0 | 0 | 0 | 0 | 0 | 0.9904061 | 0 | 0 | 0 | 0 | 0 | 0 | 0 | 0 | 0 | 0 | 0 | 0 | 0 | 0 | 0 | 0 | 55.99497 | 0 | 0 | 0 | 0 | 0 | 0 | 0 | 0 | 0 | 0 | 0 | 0 | 0 | 0 | 41.41293 | 0 | 0 | 0 | 0 | 0
401 | Position 3 (Full Circle) | 52 | No Classification | 5.134222 | 1.819964 | 3.5 | 1.5 | 2.026667 | 15.46875 | 2.556774 | 3.688461 | 8.598025 | 1.145811 | 19171.8 | 84418 | -46.17918 | 6.455006 | 5 | 0 | 3.642254 | 0 | 0 | 0 | 0 | 36.75441 | 0 | 0 | 0 | 0 | 0 | 0 | 0 | 28.59111 | 0 | 0 | 0 | 0 | 0 | 0 | 0 | 0 | 0 | 0 | 0 | 0 | 0 | 14.34906 | 0 | 0 | 8.98954 | 0 | 0 | 0 | 0 | 0 | 0 | 0 | 0 | 0 | 0 | 0 | 0 | 0 | 0 | 7.673629 | 0 | 0 | 0 | 0 | 0
402 | Position 3 (Full Circle) | 53 | Poss Hessite | 271.8571 | 1.322236 | 21 | 24.5 | 18.54005 | 71.71875 | 18.60482 | 24.51432 | 72.90838 | 1.555981 | 30196.78 | 94579 | -43.87312 | -8.208742 | 5 | 0 | 3.853799 | 0 | 0 | 0 | 0 | 0 | 0 | 0 | 0 | 0 | 0 | 0 | 0 | 1.582805 | 0 | 0 | 0 | 0 | 5.357853 | 0 | 0 | 0 | 0 | 0 | 0 | 0 | 0 | 16.87877 | 0 | 0 | 23.23567 | 0 | 0 | 0 | 0 | 0 | 0 | 0 | 0 | 0 | 0 | 0 | 0 | 0 | 0 | 44.26417 | 0 | 4.826945 | 0 | 0 | 0
403 | Position 3 (Full Circle) | 53 | Hessite | 50.31538 | 1.269865 | 9 | 8.5 | 7.705795 | 158.90625 | 8.00397 | 9.785322 | 26.47339 | 1.108431 | 30190.22 | 89814 | -43.77562 | -8.056542 | 5 | 0 | 4.082081 | 0 | 0 | 0 | 0 | 0 | 0 | 0 | 0 | 0 | 0 | 0 | 0 | 1.523534 | 0 | 0 | 0 | 0 | 0 | 0 | 0 | 0 | 0 | 0 | 0 | 0 | 0 | 44.18954 | 0 | 0 | 35.53577 | 0 | 0 | 0 | 0 | 0 | 0 | 0 | 0 | 0 | 0 | 0 | 0 | 0 | 0 | 14.66908 | 0 | 0 | 0 | 0 | 0
404 | Position 3 (Full Circle) | 53 | No Classification | 164.0384 | 1.183411 | 13.5 | 8.5 | 13.68 | 70.3125 | 14.452 | 16.18907 | 46.59982 | 1.053448 | 31347.97 | 25509 | -43.79019 | -8.06215 | 5 | 0 | 0 | 0 | 0 | 0 | 0 | 12.40644 | 0 | 0 | 0 | 0 | 0 | 0 | 0 | 0 | 0 | 0 | 0 | 0 | 0 | 0 | 0 | 0 | 0 | 0 | 0 | 0 | 0 | 0 | 0 | 0 | 0 | 0 | 0 | 0 | 0 | 0 | 0 | 0 | 0 | 0 | 0 | 0 | 0 | 0 | 0 | 0 | 0 | 87.59356 | 0 | 0 | 0
405 | Position 3 (Full Circle) | 53 | Petzite | 92.92942 | 1.879655 | 13.5 | 0.5 | 10.03149 | 149.0625 | 10.87756 | 18.85574 | 46.99775 | 1.891434 | 30541.45 | 82944 | -43.69256 | -8.392324 | 5 | 0 | 5.020102 | 0 | 0 | 0 | 0 | 0 | 0 | 0 | 0 | 0 | 0 | 0 | 0 | 1.30306 | 0 | 0 | 0 | 0 | 0 | 0 | 0 | 0 | 0 | 0 | 0 | 0 | 0 | 41.50564 | 0 | 0 | 29.14951 | 0 | 0 | 0 | 0 | 0 | 0 | 0 | 0 | 0 | 0 | 0 | 0 | 0 | 0 | 23.02169 | 0 | 0 | 0 | 0 | 0
406 | Position 3 (Full Circle) | 53 | No Classification | 2.053689 | 2.23606 | 2 | 0.5 | 1.013333 | 26.71875 | 1.617046 | 2.265874 | 5.201436 | 1.04834 | 19146.25 | 19783 | -43.94333 | -8.406254 | 5 | 0 | 0 | 0 | 0 | 0 | 0 | 44.85268 | 0 | 0 | 0 | 0 | 0 | 0 | 0 | 37.13605 | 0 | 0 | 0 | 0 | 0 | 0 | 0 | 0 | 0 | 0 | 0 | 0 | 0 | 9.254605 | 0 | 0 | 3.783642 | 0 | 0 | 0 | 0 | 0 | 0 | 0 | 0 | 0 | 0 | 0 | 0 | 0 | 0 | 4.973018 | 0 | 0 | 0 | 0 | 0
407 | Position 3 (Full Circle) | 53 | Au - Ag | 3.593956 | 2.761262 | 1.5 | 1.5 | 1.43307 | 129.375 | 2.139151 | 3.957081 | 8.035259 | 1.429609 | 19249.57 | 94301 | -43.98567 | -8.363038 | 5 | 0 | 7.399439 | 0 | 0 | 0 | 0 | 28.18348 | 0 | 0 | 0 | 0 | 0 | 0 | 0 | 20.60177 | 0 | 0 | 0 | 0 | 0 | 0 | 0 | 0 | 0 | 0 | 0 | 0 | 0 | 3.990794 | 0 | 0 | 0 | 0 | 0 | 0 | 0 | 0 | 0 | 0 | 0 | 0 | 0 | 0 | 0 | 0 | 0 | 39.82451 | 0 | 0 | 0 | 0 | 0
408 | Position 3 (Full Circle) | 53 | No Classification | 89.07876 | 1.176507 | 11 | 3.5 | 11.00465 | 59.0625 | 10.64982 | 12.94704 | 35.51763 | 1.126948 | 31750.48 | 94416 | -43.84174 | -8.290827 | 5 | 0 | 2.008658 | 0 | 0 | 0 | 0 | 0 | 0 | 0 | 0 | 0 | 0 | 0 | 0 | 1.819429 | 0 | 0 | 0 | 0 | 4.521621 | 0 | 0 | 0 | 0 | 0 | 0 | 0 | 0 | 2.495277 | 0 | 0 | 43.89616 | 0 | 0 | 0 | 0 | 0 | 0 | 0 | 0 | 0 | 0 | 0 | 0 | 0 | 0 | 40.70098 | 0 | 4.557875 | 0 | 0 | 0
409 | Position 3 (Full Circle) | 53 | Petzite | 167.1189 | 1.249799 | 18.5 | 16.5 | 14.65025 | 165.9375 | 14.58706 | 18.30988 | 53.22817 | 1.34911 | 30747.61 | 90825 | -43.90595 | -8.274187 | 5 | 0 | 3.040855 | 0 | 0 | 0 | 0 | 0 | 0 | 0 | 0 | 0 | 0 | 0 | 0 | 2.031866 | 0 | 0 | 0 | 0 | 0 | 0 | 0 | 0 | 0 | 0 | 0 | 0 | 0 | 40.73261 | 0 | 0 | 30.00533 | 0 | 0 | 0 | 0 | 0 | 0 | 0 | 0 | 0 | 0 | 0 | 0 | 0 | 0 | 24.18934 | 0 | 0 | 0 | 0 | 0
410 | Position 3 (Full Circle) | 53 | No Classification | 1084.348 | 1.317054 | 46.5 | 33.5 | 34.307 | 108.28125 | 37.15689 | 45.18418 | 134.3566 | 1.324768 | 20551.09 | 19122 | -43.91793 | -8.217538 | 5 | 0 | 0 | 0 | 0 | 0 | 0 | 21.37316 | 0 | 0 | 0 | 0 | 0 | 0 | 0 | 3.91979 | 25.78693 | 4.357928 | 0 | 0 | 44.56219 | 0 | 0 | 0 | 0 | 0 | 0 | 0 | 0 | 0 | 0 | 0 | 0 | 0 | 0 | 0 | 0 | 0 | 0 | 0 | 0 | 0 | 0 | 0 | 0 | 0 | 0 | 0 | 0 | 0 | 0 | 0 | 0
411 | Position 3 (Full Circle) | 53 | Au - Ag | 41.5872 | 1.694088 | 8 | 7.5 | 5.898567 | 149.0625 | 7.276707 | 9.99269 | 24.83337 | 1.180054 | 31167.3 | 107269 | -44.03997 | -8.141934 | 5 | 0 | 3.494023 | 0 | 0 | 0 | 0 | 0 | 0 | 0 | 0 | 0 | 0 | 0 | 0 | 0 | 0 | 0 | 0 | 0 | 0 | 0 | 0 | 0 | 0 | 0 | 0 | 0 | 0 | 6.71659 | 0 | 0 | 0 | 0 | 0 | 0 | 0 | 0 | 0 | 0 | 0 | 0 | 0 | 0 | 0 | 0 | 0 | 89.78939 | 0 | 0 | 0 | 0 | 0
412 | Position 3 (Full Circle) | 53 | No Classification | 142.7314 | 4.39537 | 6.5 | 29.5 | 6.586667 | 85.78125 | 13.48077 | 28.95084 | 61.0586 | 2.078569 | 29808.15 | 97013 | -44.23859 | -8.118935 | 5 | 0 | 2.586657 | 0 | 0 | 0 | 0 | 0 | 0 | 0 | 0 | 0 | 0 | 0 | 0 | 4.72061 | 0 | 0 | 1.053875 | 0 | 0 | 0 | 0 | 0 | 0 | 0 | 0 | 0 | 0 | 0 | 0 | 0 | 56.23981 | 0 | 0 | 0 | 0 | 0 | 0 | 0 | 0 | 0 | 0 | 0 | 0 | 0 | 0 | 24.80664 | 0 | 10.5924 | 0 | 0 | 0
414 | Position 3 (Full Circle) | 54 | No Classification | 131.4361 | 1.835519 | 12.5 | 8.5 | 10.65508 | 126.5625 | 12.93637 | 19.5576 | 56.5082 | 1.933297 | 19175.05 | 18992 | -43.01836 | 7.141991 | 5 | 0 | 4.586062 | 0 | 0 | 0 | 0 | 21.60884 | 0 | 0 | 0 | 0 | 0 | 0 | 0 | 32.81052 | 0 | 0 | 0 | 0 | 40.99459 | 0 | 0 | 0 | 0 | 0 | 0 | 0 | 0 | 0 | 0 | 0 | 0 | 0 | 0 | 0 | 0 | 0 | 0 | 0 | 0 | 0 | 0 | 0 | 0 | 0 | 0 | 0 | 0 | 0 | 0 | 0 | 0
415 | Position 3 (Full Circle) | 54 | Au - Ag | 241.5652 | 1.472303 | 21.5 | 12.5 | 14.99165 | 170.15625 | 17.53768 | 22.07226 | 57.4689 | 1.087982 | 31465.12 | 114605 | -43.01643 | 7.161187 | 5 | 0 | 5.153396 | 0 | 0 | 0 | 0 | 0 | 0 | 0 | 0 | 0 | 0 | 0 | 0 | 1.141079 | 0 | 0 | 0 | 0 | 0 | 0 | 0 | 0 | 0 | 0 | 0 | 0 | 0 | 4.613685 | 0 | 0 | 0 | 0 | 0 | 0 | 0 | 0 | 0 | 0 | 0 | 0 | 0 | 0 | 0 | 0 | 0 | 89.09184 | 0 | 0 | 0 | 0 | 0
416 | Position 3 (Full Circle) | 54 | No Classification | 74.44622 | 1.709114 | 12.5 | 8.5 | 7.621329 | 165.9375 | 9.735906 | 13.02572 | 33.76106 | 1.218371 | 29070.68 | 100482 | -42.99518 | 7.19228 | 5 | 0 | 4.379243 | 0 | 0 | 0 | 0 | 0 | 0 | 0 | 0 | 0 | 0 | 0 | 0 | 1.464476 | 0 | 0 | 0 | 0 | 0 | 0 | 0 | 0 | 0 | 0 | 0 | 0 | 0 | 4.391759 | 0 | 0 | 8.022685 | 0 | 0 | 0 | 0 | 0 | 0 | 0 | 0 | 0 | 0 | 0 | 0 | 0 | 0 | 61.55956 | 0 | 20.18228 | 0 | 0 | 0
417 | Position 3 (Full Circle) | 54 | Au - Ag | 382.2428 | 1.833395 | 31.5 | 21.5 | 17.43003 | 2.8125 | 22.06098 | 31.95613 | 83.26298 | 1.443293 | 31559.69 | 111464 | -43.12514 | 7.19977 | 5 | 0 | 2.423738 | 0 | 0 | 0 | 0 | 0 | 0 | 0 | 0 | 0 | 0 | 0 | 0 | 1.351433 | 0 | 0 | 0 | 0 | 0 | 0 | 0 | 0 | 0 | 0 | 0 | 0 | 0 | 7.499341 | 0 | 0 | 0 | 0 | 0 | 0 | 0 | 0 | 0 | 0 | 0 | 0 | 0 | 0 | 0 | 0 | 0 | 88.72549 | 0 | 0 | 0 | 0 | 0
418 | Position 3 (Full Circle) | 54 | Au - Ag | 129.3824 | 2.045649 | 17.5 | 7.5 | 9.688038 | 32.34375 | 12.83491 | 19.81833 | 45.98878 | 1.300824 | 31017.8 | 104231 | -43.08 | 7.298131 | 5 | 0 | 3.008509 | 0 | 0 | 0 | 0 | 0 | 0 | 0 | 0 | 0 | 0 | 0 | 0 | 0.9567444 | 0 | 0 | 0 | 0 | 0 | 0 | 0 | 0 | 0 | 0 | 0 | 0 | 0 | 7.869436 | 0 | 0 | 0 | 0 | 0 | 0 | 0 | 0 | 0 | 0 | 0 | 0 | 0 | 0 | 0 | 0 | 0 | 88.16532 | 0 | 0 | 0 | 0 | 0
419 | Position 3 (Full Circle) | 54 | No Classification | 96.78009 | 1.436325 | 11 | 13.5 | 9.634683 | 66.09375 | 11.10064 | 13.83854 | 36.43005 | 1.091249 | 30444.94 | 101455 | -42.97606 | 7.348918 | 5 | 0 | 3.475209 | 0 | 0 | 0 | 0 | 0 | 0 | 0 | 0 | 0 | 0 | 0 | 0 | 1.418133 | 0 | 0 | 0 | 0 | 0 | 0 | 0 | 0 | 0 | 0 | 0 | 0 | 0 | 3.267508 | 0 | 0 | 12.81273 | 0 | 0 | 0 | 0 | 0 | 0 | 0 | 0 | 0 | 0 | 0 | 0 | 0 | 0 | 49.50863 | 0 | 29.51779 | 0 | 0 | 0
420 | Position 3 (Full Circle) | 54 | No Classification | 108.3321 | 1.859902 | 18.5 | 5.5 | 10.19994 | 33.75 | 11.74448 | 18.97088 | 43.60117 | 1.396462 | 17403.06 | 18213 | -43.17162 | 7.383084 | 5 | 0 | 0 | 0 | 0 | 0 | 0 | 37.52126 | 0 | 0 | 0 | 0 | 0 | 0 | 0 | 29.74405 | 0 | 0 | 32.73469 | 0 | 0 | 0 | 0 | 0 | 0 | 0 | 0 | 0 | 0 | 0 | 0 | 0 | 0 | 0 | 0 | 0 | 0 | 0 | 0 | 0 | 0 | 0 | 0 | 0 | 0 | 0 | 0 | 0 | 0 | 0 | 0 | 0 | 0
421 | Position 3 (Full Circle) | 54 | Au - Ag | 117.5737 | 3.886296 | 24 | 8.5 | 7.137074 | 170.15625 | 12.23517 | 27.73678 | 60.16617 | 2.450106 | 30360.45 | 99891 | -42.91088 | 7.420911 | 5 | 0 | 4.954387 | 0 | 0 | 0 | 0 | 0 | 0 | 0 | 0 | 0 | 0 | 0 | 0 | 1.120963 | 0 | 0 | 0 | 0 | 0 | 0 | 0 | 0 | 0 | 0 | 0 | 0 | 0 | 6.441185 | 0 | 0 | 0 | 0 | 0 | 0 | 0 | 0 | 0 | 0 | 0 | 0 | 0 | 0 | 0 | 0 | 0 | 87.48346 | 0 | 0 | 0 | 0 | 0
422 | Position 3 (Full Circle) | 55 | No Classification | 212.3001 | 2.119097 | 13.5 | 18.5 | 13.68 | 84.375 | 16.44107 | 28.98925 | 80.36088 | 2.420635 | 29748.26 | 95228 | -42.37312 | -10.05874 | 5 | 0 | 4.503029 | 0 | 0 | 0 | 0 | 0 | 0 | 0 | 0 | 0 | 0 | 0 | 0 | 1.269973 | 0 | 0 | 0 | 0 | 4.458274 | 0 | 0 | 0 | 0 | 0 | 0 | 0 | 0 | 4.423968 | 0 | 0 | 24.27086 | 0 | 0 | 0 | 0 | 0 | 0 | 0 | 0 | 0 | 0 | 0 | 0 | 0 | 0 | 61.07389 | 0 | 0 | 0 | 0 | 0
423 | Position 3 (Full Circle) | 55 | No Classification | 2.053689 | 1.666643 | 1.5 | 3.5 | 1.52 | 53.4375 | 1.617046 | 2.533297 | 6.560072 | 1.667526 | 16206.75 | 20390 | -41.93613 | -9.945741 | 5 | 0 | 4.341551 | 0 | 0 | 0 | 0 | 47.99806 | 0 | 0 | 0 | 0 | 0 | 0 | 0 | 41.67109 | 0 | 0 | 0 | 0 | 0 | 0 | 0 | 0 | 0 | 0 | 0 | 0 | 0 | 0 | 0 | 0 | 5.989314 | 0 | 0 | 0 | 0 | 0 | 0 | 0 | 0 | 0 | 0 | 0 | 0 | 0 | 0 | 0 | 0 | 0 | 0 | 0 | 0
425 | Position 3 (Full Circle) | 55 | No Classification | 2.053689 | 1.490707 | 2 | 0.5 | 1.52 | 26.71875 | 1.617046 | 2.265874 | 5.317989 | 1.095848 | 18628.75 | 94916 | -42.2253 | -10.15787 | 5 | 0 | 3.178025 | 0 | 0 | 0 | 0 | 44.05631 | 0 | 0 | 0 | 0 | 0 | 0 | 0 | 33.45326 | 0 | 0 | 1.450472 | 0 | 0 | 0 | 0 | 0 | 0 | 0 | 0 | 0 | 0 | 1.732109 | 0 | 0 | 7.659608 | 0 | 0 | 0 | 0 | 0 | 0 | 0 | 0 | 0 | 0 | 0 | 0 | 0 | 0 | 8.470227 | 0 | 0 | 0 | 0 | 0
426 | Position 3 (Full Circle) | 55 | Calaverite | 182.2649 | 1.565604 | 20.5 | 9.5 | 13.17333 | 28.125 | 15.23374 | 20.62422 | 52.19919 | 1.189638 | 30741.91 | 97159 | -42.16219 | -10.06366 | 5 | 0 | 2.066736 | 0 | 0 | 0 | 0 | 1.395674 | 0 | 0 | 0 | 0 | 0 | 0 | 0 | 1.842079 | 0 | 0 | 0 | 0 | 0 | 0 | 0 | 0 | 0 | 0 | 0 | 0 | 0 | 0 | 0 | 0 | 52.79466 | 0 | 0 | 0 | 0 | 0 | 0 | 0 | 0 | 0 | 0 | 0 | 0 | 0 | 0 | 41.90086 | 0 | 0 | 0 | 0 | 0
427 | Position 3 (Full Circle) | 55 | No Classification | 6.9312 | 1.523041 | 2.5 | 2.5 | 2.533333 | 112.5 | 2.970703 | 3.858372 | 9.558725 | 1.049015 | 16715.89 | 18705 | -41.93819 | -9.941935 | 5 | 0 | 2.93478 | 0 | 0 | 0 | 0 | 37.36741 | 0 | 0 | 0 | 0 | 0 | 0 | 0 | 31.20213 | 0 | 0 | 28.49568 | 0 | 0 | 0 | 0 | 0 | 0 | 0 | 0 | 0 | 0 | 0 | 0 | 0 | 0 | 0 | 0 | 0 | 0 | 0 | 0 | 0 | 0 | 0 | 0 | 0 | 0 | 0 | 0 | 0 | 0 | 0 | 0 | 0 | 0
428 | Position 3 (Full Circle) | 55 | Calaverite | 107.8187 | 1.228361 | 12.5 | 8.5 | 10.98247 | 56.25 | 11.71661 | 13.49045 | 38.51628 | 1.094926 | 31195.64 | 95710 | -42.17805 | -10.01215 | 5 | 0 | 1.951284 | 0 | 0 | 0 | 0 | 0 | 0 | 0 | 0 | 0 | 0 | 0 | 0 | 1.174126 | 0 | 0 | 0 | 0 | 0 | 0 | 0 | 0 | 0 | 0 | 0 | 0 | 0 | 0 | 0 | 0 | 54.55709 | 0 | 0 | 0 | 0 | 0 | 0 | 0 | 0 | 0 | 0 | 0 | 0 | 0 | 0 | 42.3175 | 0 | 0 | 0 | 0 | 0
429 | Position 3 (Full Circle) | 55 | No Classification | 18.4832 | 1.26686 | 4.5 | 4.5 | 4.56 | 37.96875 | 4.851138 | 5.776881 | 15.43948 | 1.026309 | 21619.35 | 92237 | -42.34811 | -9.999504 | 5 | 0 | 2.015855 | 0 | 0 | 0 | 0 | 36.0945 | 0 | 0 | 0 | 0 | 0 | 0 | 0 | 26.49906 | 0 | 0 | 0 | 0 | 0 | 0 | 0 | 0 | 0 | 0 | 0 | 0 | 0 | 0 | 0 | 0 | 20.36218 | 0 | 0 | 0 | 0 | 0 | 0 | 0 | 0 | 0 | 0 | 0 | 0 | 0 | 0 | 15.0284 | 0 | 0 | 0 | 0 | 0
430 | Position 3 (Full Circle) | 55 | Au - Ag | 91.64587 | 2.078822 | 23.5 | 9.5 | 9.312617 | 174.375 | 10.80218 | 19.35927 | 50.57917 | 2.221369 | 30101.1 | 96984 | -42.0863 | -9.881213 | 5 | 0 | 4.011595 | 0 | 0 | 0 | 0 | 0 | 0 | 0 | 0 | 0 | 0 | 0 | 0 | 3.149429 | 0 | 0 | 0 | 0 | 0 | 0 | 0 | 0 | 0 | 0 | 0 | 0 | 0 | 6.583316 | 0 | 0 | 0 | 0 | 0 | 0 | 0 | 0 | 0 | 0 | 0 | 0 | 0 | 0 | 0 | 0 | 0 | 86.25566 | 0 | 0 | 0 | 0 | 0
431 | Position 3 (Full Circle) | 55 | Petzite | 141.1911 | 1.644716 | 10.5 | 5.5 | 10.64 | 67.5 | 13.40784 | 17.49978 | 47.04603 | 1.247466 | 31616.64 | 90883 | -42.14567 | -9.833207 | 5 | 0 | 3.415921 | 0 | 0 | 0 | 0 | 1.135665 | 0 | 0 | 0 | 0 | 0 | 0 | 0 | 1.971968 | 0 | 0 | 0 | 0 | 0 | 0 | 0 | 0 | 0 | 0 | 0 | 0 | 0 | 40.039 | 0 | 0 | 29.6741 | 0 | 0 | 0 | 0 | 0 | 0 | 0 | 0 | 0 | 0 | 0 | 0 | 0 | 0 | 23.76336 | 0 | 0 | 0 | 0 | 0
432 | Position 3 (Full Circle) | 55 | No Classification | 229.7564 | 1.378054 | 15.5 | 19.5 | 15.70667 | 57.65625 | 17.10365 | 21.64463 | 57.79856 | 1.157062 | 31842.58 | 113312 | -41.92845 | -9.743632 | 5 | 0 | 2.941176 | 0 | 0 | 0 | 0 | 0 | 0 | 0 | 0 | 0 | 0 | 0 | 0 | 1.156221 | 0 | 0 | 0 | 0 | 0 | 0 | 0 | 0 | 0 | 0 | 0 | 0 | 0 | 4.581087 | 0 | 0 | 4.100168 | 0 | 0 | 0 | 0 | 0 | 0 | 0 | 0 | 0 | 0 | 0 | 0 | 0 | 0 | 87.22135 | 0 | 0 | 0 | 0 | 0
433 | Position 3 (Full Circle) | 56 | Calaverite | 47.74827 | 2.389864 | 14.5 | 2.5 | 5.601144 | 29.53125 | 7.797114 | 13.38597 | 29.75343 | 1.475389 | 30032.89 | 87413 | -48.44232 | 1.306361 | 5 | 0 | 3.065011 | 0 | 0 | 0 | 0 | 0 | 0 | 0 | 0 | 0 | 0 | 0 | 0 | 1.68701 | 0 | 0 | 0 | 0 | 0 | 0 | 0 | 0 | 0 | 0 | 0 | 0 | 0 | 0 | 0 | 0 | 50.55316 | 0 | 0 | 0 | 0 | 0 | 0 | 0 | 0 | 0 | 0 | 0 | 0 | 0 | 0 | 44.69483 | 0 | 0 | 0 | 0 | 0
434 | Position 3 (Full Circle) | 56 | No Classification | 228.7296 | 1.248928 | 19 | 14.5 | 15.67443 | 170.15625 | 17.06539 | 19.57622 | 55.26612 | 1.062639 | 16796.43 | 18865 | -48.29712 | 1.49436 | 5 | 0 | 3.031188 | 0 | 0 | 0 | 0 | 36.33784 | 0 | 0 | 0 | 0 | 0 | 0 | 0 | 29.56421 | 0 | 0 | 31.06676 | 0 | 0 | 0 | 0 | 0 | 0 | 0 | 0 | 0 | 0 | 0 | 0 | 0 | 0 | 0 | 0 | 0 | 0 | 0 | 0 | 0 | 0 | 0 | 0 | 0 | 0 | 0 | 0 | 0 | 0 | 0 | 0 | 0 | 0
435 | Position 3 (Full Circle) | 56 | Petzite | 64.43449 | 1.278673 | 11 | 12.5 | 8.939648 | 167.34375 | 9.057623 | 11.43088 | 31.62655 | 1.235308 | 28126.51 | 85756 | -48.30217 | 1.225605 | 5 | 0 | 5.256235 | 0 | 0 | 0 | 0 | 10.80856 | 0 | 0 | 0 | 0 | 0 | 0 | 0 | 8.281377 | 0 | 0 | 0 | 0 | 0 | 0 | 0 | 0 | 0 | 0 | 0 | 0 | 0 | 33.69814 | 0 | 0 | 22.88285 | 0 | 0 | 0 | 0 | 0 | 0 | 0 | 0 | 0 | 0 | 0 | 0 | 0 | 0 | 19.07284 | 0 | 0 | 0 | 0 | 0
436 | Position 3 (Full Circle) | 56 | Petzite | 89.84889 | 1.796564 | 9.5 | 16.5 | 8.962722 | 77.34375 | 10.69575 | 16.10211 | 40.71906 | 1.468497 | 30287.94 | 91358 | -48.63649 | 1.249665 | 5 | 0 | 3.939495 | 0 | 0 | 0 | 0 | 0 | 0 | 0 | 0 | 0 | 0 | 0 | 0 | 1.149597 | 0 | 0 | 0 | 0 | 0 | 0 | 0 | 0 | 0 | 0 | 0 | 0 | 0 | 41.26244 | 0 | 0 | 29.64232 | 0 | 0 | 0 | 0 | 0 | 0 | 0 | 0 | 0 | 0 | 0 | 0 | 0 | 0 | 24.00614 | 0 | 0 | 0 | 0 | 0
437 | Position 3 (Full Circle) | 56 | No Classification | 29.26507 | 2.317429 | 4 | 12.5 | 4.799768 | 60.46875 | 6.104215 | 11.12312 | 26.19201 | 1.865427 | 26247.67 | 19189 | -48.45279 | 1.304393 | 5 | 0 | 9.464269 | 0 | 0 | 0 | 0 | 0 | 0 | 0 | 0 | 0 | 0 | 0 | 0 | 0 | 0 | 0 | 0 | 0 | 0 | 0 | 0 | 0 | 0 | 0 | 0 | 0 | 0 | 0 | 0 | 0 | 37.90793 | 0 | 0 | 0 | 0 | 0 | 0 | 0 | 0 | 0 | 0 | 0 | 0 | 0 | 0 | 0 | 52.6278 | 0 | 0 | 0 | 0
438 | Position 3 (Full Circle) | 56 | No Classification | 96.78009 | 1.631851 | 16.5 | 11.5 | 12.37197 | 106.875 | 11.10064 | 20.18922 | 61.03032 | 3.062636 | 18485.77 | 16091 | -48.27534 | 1.393035 | 5 | 0 | 1.967344 | 0 | 0 | 0 | 0 | 0 | 0 | 0 | 0 | 0 | 0 | 12.51865 | 0 | 85.514 | 0 | 0 | 0 | 0 | 0 | 0 | 0 | 0 | 0 | 0 | 0 | 0 | 0 | 0 | 0 | 0 | 0 | 0 | 0 | 0 | 0 | 0 | 0 | 0 | 0 | 0 | 0 | 0 | 0 | 0 | 0 | 0 | 0 | 0 | 0 | 0 | 0
440 | Position 3 (Full Circle) | 56 | Poss Hessite | 147.0955 | 1.348063 | 15 | 10.5 | 13.98214 | 53.4375 | 13.68531 | 18.84882 | 51.91781 | 1.458222 | 30632.64 | 92091 | -48.24131 | 1.51236 | 5 | 0 | 3.884003 | 0 | 0 | 0 | 0 | 0 | 0 | 0 | 0 | 0 | 0 | 0 | 0 | 2.810384 | 0 | 0 | 0 | 0 | 0 | 0 | 0 | 0 | 0 | 0 | 0 | 0 | 0 | 21.59429 | 0 | 0 | 44.81619 | 0 | 0 | 0 | 0 | 0 | 0 | 0 | 0 | 0 | 0 | 0 | 0 | 0 | 0 | 26.89514 | 0 | 0 | 0 | 0 | 0
441 | Position 3 (Full Circle) | 57 | Calaverite | 199.7212 | 1.489808 | 14.5 | 14.5 | 14.42853 | 81.5625 | 15.94657 | 21.49574 | 55.94544 | 1.247083 | 31795.38 | 97361 | -51.35564 | -4.28149 | 5 | 0 | 1.885318 | 0 | 0 | 0 | 0 | 0 | 0 | 0 | 0 | 0 | 0 | 0 | 0 | 0.8329834 | 0 | 0 | 0 | 0 | 0 | 0 | 0 | 0 | 0 | 0 | 0 | 0 | 0 | 4.368487 | 0 | 0 | 51.55658 | 0 | 0 | 0 | 0 | 0 | 0 | 0 | 0 | 0 | 0 | 0 | 0 | 0 | 0 | 41.35663 | 0 | 0 | 0 | 0 | 0
442 | Position 3 (Full Circle) | 57 | No Classification | 267.7497 | 1.595565 | 21 | 13.5 | 15.05891 | 154.6875 | 18.46373 | 24.02747 | 62.78689 | 1.171653 | 20014.36 | 18628 | -51.3767 | -4.240429 | 5 | 0 | 2.721227 | 0 | 0 | 0 | 0 | 21.32248 | 0 | 0 | 0 | 0 | 0 | 0 | 0 | 32.52345 | 0 | 0 | 0 | 0 | 43.43283 | 0 | 0 | 0 | 0 | 0 | 0 | 0 | 0 | 0 | 0 | 0 | 0 | 0 | 0 | 0 | 0 | 0 | 0 | 0 | 0 | 0 | 0 | 0 | 0 | 0 | 0 | 0 | 0 | 0 | 0 | 0 | 0
443 | Position 3 (Full Circle) | 57 | No Classification | 97.80693 | 1.648462 | 9.5 | 22.5 | 9.626667 | 73.125 | 11.15938 | 15.86919 | 41.39838 | 1.3944 | 31320.2 | 22239 | -51.21506 | -4.24402 | 5 | 0 | 3.958289 | 0 | 0 | 0 | 0 | 0 | 0 | 0 | 0 | 0 | 0 | 0 | 0 | 2.119158 | 0 | 0 | 0 | 0 | 0 | 0 | 0 | 0 | 0 | 0 | 0 | 0 | 0 | 0 | 0 | 0 | 34.82736 | 0 | 0 | 0 | 0 | 0 | 0 | 0 | 0 | 0 | 0 | 0 | 0 | 0 | 0 | 0 | 0 | 59.0952 | 0 | 0 | 0
444 | Position 3 (Full Circle) | 57 | No Classification | 5.134222 | 1.699672 | 2.5 | 3.5 | 2.149605 | 123.75 | 2.556774 | 3.653623 | 8.316642 | 1.072041 | 17670.3 | 17339 | -51.55 | -4.171447 | 5 | 0 | 23.06597 | 0 | 0 | 0 | 16.84051 | 11.55558 | 0 | 0 | 0 | 0 | 0 | 0 | 0 | 7.80751 | 0 | 0 | 0 | 0 | 0 | 0 | 0 | 0 | 0 | 0 | 0 | 0 | 0 | 0 | 0 | 0 | 0 | 0 | 0 | 0 | 0 | 0 | 0 | 6.154932 | 0 | 0 | 0 | 0 | 0 | 34.5755 | 0 | 0 | 0 | 0 | 0 | 0 | 0
445 | Position 3 (Full Circle) | 57 | No Classification | 13.8624 | 1.867948 | 6.5 | 2.5 | 3.452351 | 45 | 4.201209 | 6.448814 | 14.87671 | 1.270474 | 18599.06 | 18166 | -51.50217 | -4.040994 | 5 | 0 | 3.200769 | 0 | 0 | 0 | 0 | 33.77735 | 0 | 0 | 0 | 0 | 0 | 0 | 0 | 13.2928 | 0 | 0 | 33.41675 | 0 | 16.31234 | 0 | 0 | 0 | 0 | 0 | 0 | 0 | 0 | 0 | 0 | 0 | 0 | 0 | 0 | 0 | 0 | 0 | 0 | 0 | 0 | 0 | 0 | 0 | 0 | 0 | 0 | 0 | 0 | 0 | 0 | 0 | 0
446 | Position 3 (Full Circle) | 58 | No Classification | 59.30027 | 3.158258 | 21.5 | 6.5 | 5.669613 | 25.3125 | 8.689272 | 17.9061 | 41.23355 | 2.281576 | 29314.95 | 88918 | -36.76121 | -0.3450882 | 5 | 0 | 3.479011 | 0 | 0 | 0 | 0 | 0 | 0 | 0 | 0 | 0 | 0 | 0 | 0 | 1.244666 | 0 | 0 | 0 | 0 | 5.602241 | 0 | 0 | 0 | 0 | 0 | 0 | 0 | 0 | 2.532222 | 0 | 0 | 40.25885 | 0 | 0 | 0 | 0 | 0 | 0 | 0 | 0 | 0 | 0 | 0 | 0 | 0 | 0 | 41.59366 | 0 | 5.289336 | 0 | 0 | 0
447 | Position 3 (Full Circle) | 58 | Petzite | 71.87911 | 2.273364 | 11 | 5.5 | 6.777862 | 153.28125 | 9.566573 | 15.40855 | 35.07142 | 1.36174 | 30330.73 | 92606 | -36.51468 | -0.2933811 | 5 | 0 | 4.535913 | 0 | 0 | 0 | 0 | 0 | 0 | 0 | 0 | 0 | 0 | 0 | 0 | 1.308919 | 0 | 0 | 0 | 0 | 0 | 0 | 0 | 0 | 0 | 0 | 0 | 0 | 0 | 41.00601 | 0 | 0 | 29.60223 | 0 | 0 | 0 | 0 | 0 | 0 | 0 | 0 | 0 | 0 | 0 | 0 | 0 | 0 | 23.54693 | 0 | 0 | 0 | 0 | 0
448 | Position 3 (Full Circle) | 58 | No Classification | 9.755022 | 2.139371 | 6 | 4.5 | 2.890864 | 35.15625 | 3.52427 | 6.184629 | 13.51808 | 1.490705 | 19418.68 | 16744 | -36.94153 | -0.3359127 | 5 | 0 | 2.153562 | 0 | 0 | 0 | 0 | 0 | 0 | 0 | 0 | 0 | 0 | 17.14141 | 0 | 80.70503 | 0 | 0 | 0 | 0 | 0 | 0 | 0 | 0 | 0 | 0 | 0 | 0 | 0 | 0 | 0 | 0 | 0 | 0 | 0 | 0 | 0 | 0 | 0 | 0 | 0 | 0 | 0 | 0 | 0 | 0 | 0 | 0 | 0 | 0 | 0 | 0 | 0
450 | Position 3 (Full Circle) | 58 | No Classification | 9.2416 | 1.665178 | 5.5 | 1.5 | 3.40185 | 26.71875 | 3.430273 | 5.664685 | 13.91601 | 1.667526 | 18442.39 | 16226 | -36.94265 | -0.3278834 | 5 | 0 | 2.422665 | 0 | 0 | 2.025641 | 0 | 0 | 0 | 0 | 0 | 0 | 0 | 10.80981 | 0 | 84.74188 | 0 | 0 | 0 | 0 | 0 | 0 | 0 | 0 | 0 | 0 | 0 | 0 | 0 | 0 | 0 | 0 | 0 | 0 | 0 | 0 | 0 | 0 | 0 | 0 | 0 | 0 | 0 | 0 | 0 | 0 | 0 | 0 | 0 | 0 | 0 | 0 | 0
451 | Position 3 (Full Circle) | 58 | No Classification | 36.19627 | 1.266125 | 7 | 4.5 | 6.452521 | 150.46875 | 6.788705 | 8.169698 | 22.79542 | 1.142409 | 28715.4 | 90914 | -36.54921 | -0.2511243 | 5 | 0 | 7.730914 | 0 | 0 | 0 | 0 | 0 | 0 | 0 | 0 | 0 | 0 | 0 | 0 | 1.726156 | 0 | 0 | 0 | 0 | 4.110825 | 0 | 0 | 0 | 0 | 0 | 0 | 0 | 0 | 1.69199 | 0 | 0 | 29.68544 | 0 | 0 | 0 | 0 | 0 | 0 | 0 | 0 | 0 | 0 | 0 | 0 | 0 | 0 | 16.53979 | 0 | 38.51489 | 0 | 0 | 0
453 | Position 3 (Full Circle) | 58 | Petzite | 279.3017 | 1.784796 | 24 | 13.5 | 15.02396 | 157.5 | 18.85784 | 26.81471 | 70.47249 | 1.414998 | 30999.98 | 91649 | -36.51492 | -0.1005594 | 5 | 0 | 3.337799 | 0 | 0 | 0 | 0 | 0 | 0 | 0 | 0 | 0 | 0 | 0 | 0 | 1.143551 | 0 | 0 | 0 | 0 | 0 | 0 | 0 | 0 | 0 | 0 | 0 | 0 | 0 | 40.86691 | 0 | 0 | 29.22985 | 0 | 0 | 0 | 0 | 0 | 0 | 0 | 0 | 0 | 0 | 0 | 0 | 0 | 0 | 25.42188 | 0 | 0 | 0 | 0 | 0
454 | Position 3 (Full Circle) | 58 | Calaverite | 165.322 | 1.299056 | 17 | 8.5 | 13.56705 | 18.28125 | 14.50843 | 17.62436 | 47.79362 | 1.099511 | 31196.25 | 94123 | -36.94269 | -0.08132204 | 5 | 0 | 2.577165 | 0 | 0 | 0 | 0 | 0 | 0 | 0 | 0 | 0 | 0 | 0 | 0 | 0.8913158 | 0 | 0 | 1.022156 | 0 | 0 | 0 | 0 | 0 | 0 | 0 | 0 | 0 | 0 | 0 | 0 | 0 | 54.06375 | 0 | 0 | 0 | 0 | 0 | 0 | 0 | 0 | 0 | 0 | 0 | 0 | 0 | 0 | 41.44561 | 0 | 0 | 0 | 0 | 0
455 | Position 3 (Full Circle) | 59 | No Classification | 120.3975 | 1.994128 | 17 | 15.5 | 10.3451 | 64.6875 | 12.38123 | 20.62946 | 53.79093 | 1.912453 | 28858.13 | 89629 | -43.89931 | 4.60737 | 5 | 0 | 5.376329 | 0 | 0 | 0 | 0 | 2.285787 | 0 | 0 | 0 | 0 | 0 | 0 | 0 | 2.384606 | 0 | 0 | 0 | 0 | 3.063151 | 0 | 0 | 0 | 0 | 0 | 0 | 0 | 0 | 4.622799 | 0 | 0 | 16.36194 | 0 | 0 | 0 | 0 | 0 | 0 | 0 | 0 | 0 | 0 | 0 | 0 | 0 | 0 | 65.90539 | 0 | 0 | 0 | 0 | 0
456 | Position 3 (Full Circle) | 59 | Sylvanite | 89.59218 | 2.041516 | 15 | 10.5 | 7.697508 | 21.09375 | 10.68046 | 15.71459 | 38.79766 | 1.336999 | 30801.08 | 91134 | -43.76192 | 4.653093 | 5 | 0 | 2.339486 | 0 | 0 | 0 | 0 | 0 | 0 | 0 | 0 | 0 | 0 | 0 | 0 | 1.256948 | 0 | 0 | 2.097761 | 0 | 0 | 0 | 0 | 0 | 0 | 0 | 0 | 0 | 0 | 1.206561 | 0 | 0 | 55.91385 | 0 | 0 | 0 | 0 | 0 | 0 | 0 | 0 | 0 | 0 | 0 | 0 | 0 | 0 | 37.1854 | 0 | 0 | 0 | 0 | 0
457 | Position 3 (Full Circle) | 59 | No Classification | 11.80871 | 1.538504 | 5.5 | 3.5 | 3.546667 | 22.5 | 3.87754 | 5.456561 | 13.51808 | 1.231452 | 18025.5 | 16535 | -43.90076 | 4.562663 | 5 | 0 | 3.540359 | 0 | 0 | 0 | 0 | 1.384424 | 0 | 0 | 0 | 0 | 0 | 15.83669 | 0 | 79.23852 | 0 | 0 | 0 | 0 | 0 | 0 | 0 | 0 | 0 | 0 | 0 | 0 | 0 | 0 | 0 | 0 | 0 | 0 | 0 | 0 | 0 | 0 | 0 | 0 | 0 | 0 | 0 | 0 | 0 | 0 | 0 | 0 | 0 | 0 | 0 | 0 | 0
458 | Position 3 (Full Circle) | 59 | No Classification | 131.6928 | 1.602629 | 15 | 13.5 | 10.62273 | 36.5625 | 12.949 | 17.0243 | 43.43634 | 1.140078 | 31356.72 | 103671 | -43.50029 | 4.721226 | 5 | 0 | 3.066835 | 0 | 0 | 0 | 0 | 0 | 0 | 0 | 0 | 0 | 0 | 0 | 0 | 1.85917 | 0 | 0 | 0 | 0 | 0 | 0 | 0 | 0 | 0 | 0 | 0 | 0 | 0 | 3.576805 | 0 | 0 | 23.97284 | 0 | 0 | 0 | 0 | 0 | 0 | 0 | 0 | 0 | 1.897283 | 0 | 0 | 0 | 0 | 65.62706 | 0 | 0 | 0 | 0 | 0
459 | Position 3 (Full Circle) | 59 | Calaverite | 134.2599 | 2.311483 | 21.5 | 13.5 | 10.01837 | 170.15625 | 13.07459 | 23.1573 | 54.91646 | 1.787512 | 30974.61 | 94481 | -43.48467 | 4.678894 | 5 | 0 | 2.186482 | 0 | 0 | 0 | 0 | 0 | 0 | 0 | 0 | 0 | 0 | 0 | 0 | 1.181214 | 0 | 0 | 0 | 0 | 0 | 0 | 0 | 0 | 0 | 0 | 0 | 0 | 0 | 0 | 0 | 0 | 55.40861 | 0 | 0 | 0 | 0 | 0 | 0 | 0 | 0 | 0 | 0 | 0 | 0 | 0 | 0 | 41.22369 | 0 | 0 | 0 | 0 | 0
460 | Position 3 (Full Circle) | 59 | No Classification | 74.44622 | 2.2763 | 9.5 | 27.5 | 8.771189 | 54.84375 | 9.735906 | 19.96586 | 48.23984 | 2.487477 | 19690.28 | 18769 | -43.50762 | 4.693092 | 5 | 0 | 0 | 0 | 0 | 0 | 0 | 28.20522 | 0 | 0 | 0 | 0 | 0 | 0 | 0 | 10.56845 | 21.84349 | 0 | 0 | 0 | 39.38284 | 0 | 0 | 0 | 0 | 0 | 0 | 0 | 0 | 0 | 0 | 0 | 0 | 0 | 0 | 0 | 0 | 0 | 0 | 0 | 0 | 0 | 0 | 0 | 0 | 0 | 0 | 0 | 0 | 0 | 0 | 0 | 0
461 | Position 3 (Full Circle) | 59 | No Classification | 131.1794 | 2.302635 | 18.5 | 18.5 | 8.762598 | 50.625 | 12.92373 | 20.17707 | 47.58052 | 1.373355 | 20887.43 | 18419 | -43.77862 | 4.732617 | 5 | 0 | 3.762999 | 0 | 0 | 0 | 0 | 18.6279 | 0 | 0 | 0 | 0 | 0 | 0 | 0 | 32.01404 | 0 | 0 | 0 | 0 | 45.59507 | 0 | 0 | 0 | 0 | 0 | 0 | 0 | 0 | 0 | 0 | 0 | 0 | 0 | 0 | 0 | 0 | 0 | 0 | 0 | 0 | 0 | 0 | 0 | 0 | 0 | 0 | 0 | 0 | 0 | 0 | 0 | 0
462 | Position 3 (Full Circle) | 60 | Calaverite | 89.33547 | 1.256602 | 12 | 10.5 | 9.974709 | 14.0625 | 10.66515 | 12.53424 | 34.3921 | 1.053619 | 29754.06 | 91149 | -37.32881 | 4.70215 | 5 | 0 | 4.511157 | 0 | 0 | 0 | 0 | 0 | 0 | 0 | 0 | 0 | 0 | 0 | 0 | 1.178128 | 0 | 0 | 1.060972 | 0 | 0 | 0 | 0 | 0 | 0 | 0 | 0 | 0 | 0 | 0 | 0 | 0 | 53.01107 | 0 | 0 | 0 | 0 | 0 | 0 | 0 | 0 | 0 | 0 | 0 | 0 | 0 | 0 | 40.23867 | 0 | 0 | 0 | 0 | 0
463 | Position 3 (Full Circle) | 60 | No Classification | 4.6208 | 1.184736 | 2.5 | 1.5 | 2.493677 | 120.9375 | 2.425569 | 2.954349 | 7.637324 | 1.004513 | 16327.17 | 19542 | -37.6034 | 4.81893 | 5 | 0 | 0 | 0 | 0 | 0 | 0 | 45.02148 | 0 | 0 | 0 | 0 | 0 | 0 | 0 | 36.52115 | 0 | 0 | 18.45738 | 0 | 0 | 0 | 0 | 0 | 0 | 0 | 0 | 0 | 0 | 0 | 0 | 0 | 0 | 0 | 0 | 0 | 0 | 0 | 0 | 0 | 0 | 0 | 0 | 0 | 0 | 0 | 0 | 0 | 0 | 0 | 0 | 0 | 0
464 | Position 3 (Full Circle) | 60 | Sylvanite | 113.9797 | 1.559875 | 19 | 20.5 | 11.17632 | 144.84375 | 12.04672 | 17.43366 | 46.71637 | 1.523704 | 28462.28 | 92611 | -37.31176 | 4.881008 | 5 | 0 | 4.548969 | 0 | 0 | 0 | 0 | 0 | 0 | 0 | 0 | 0 | 0 | 0 | 0 | 0.7979251 | 0 | 0 | 0 | 0 | 0 | 0 | 0 | 0 | 0 | 0 | 0 | 0 | 0 | 1.190939 | 0 | 0 | 53.62136 | 0 | 0 | 0 | 0 | 0 | 0 | 0 | 0 | 0 | 0 | 0 | 0 | 0 | 0 | 39.8408 | 0 | 0 | 0 | 0 | 0
465 | Position 3 (Full Circle) | 60 | Calaverite | 106.0217 | 2.141164 | 17 | 9.5 | 8.603337 | 30.9375 | 11.61856 | 18.42115 | 42.0777 | 1.328922 | 29561.12 | 92022 | -37.47769 | 5.025701 | 5 | 0 | 3.553817 | 0 | 0 | 0 | 0 | 0 | 0 | 0 | 0 | 0 | 0 | 0 | 0 | 0.7694472 | 0 | 0 | 1.43013 | 0 | 0 | 0 | 0 | 0 | 0 | 0 | 0 | 0 | 0 | 0 | 0 | 1.976334 | 54.09737 | 0 | 0 | 0 | 0 | 0 | 0 | 0 | 0 | 0 | 0 | 0 | 0 | 0 | 0 | 38.17291 | 0 | 0 | 0 | 0 | 0
466 | Position 3 (Full Circle) | 61 | Calaverite | 187.6558 | 1.404241 | 19.5 | 12.5 | 14.18667 | 172.96875 | 15.45739 | 19.9215 | 50.29779 | 1.072817 | 31250.68 | 94795 | -34.1934 | -3.218078 | 5 | 0 | 2.250239 | 0 | 0 | 0 | 0 | 0 | 0 | 0 | 0 | 0 | 0 | 0 | 0 | 0.855608 | 0 | 0 | 0 | 0 | 0 | 0 | 0 | 0 | 0 | 0 | 0 | 0 | 0 | 0 | 0 | 0 | 54.03283 | 0 | 0 | 0 | 0 | 0 | 0 | 0 | 0 | 0 | 0 | 0 | 0 | 0 | 0 | 42.86132 | 0 | 0 | 0 | 0 | 0
467 | Position 3 (Full Circle) | 61 | No Classification | 37.22311 | 4.437171 | 3.5 | 25.5 | 3.628913 | 77.34375 | 6.884325 | 16.10211 | 34.48865 | 2.542904 | 24000.43 | 20474 | -34.24622 | -3.220826 | 5 | 0 | 9.95965 | 0 | 0 | 0 | 0 | 16.64177 | 0 | 0 | 0 | 0 | 0 | 0 | 0 | 0 | 0 | 0 | 9.644226 | 0 | 0 | 0 | 0 | 0 | 0 | 0 | 0 | 0 | 0 | 0 | 0 | 21.08901 | 0 | 0 | 0 | 0 | 0 | 0 | 0 | 0 | 0 | 0 | 0 | 0 | 0 | 0 | 0 | 0 | 0 | 42.66535 | 0 | 0 | 0
468 | Position 3 (Full Circle) | 61 | No Classification | 2.053689 | 1.374368 | 1.5 | 1.5 | 1.52 | 75.9375 | 1.617046 | 2.08904 | 5.036606 | 0.9829501 | 17168.875 | 18926 | -34.12566 | -3.171818 | 5 | 0 | 9.040626 | 0 | 0 | 0 | 0 | 45.98052 | 0 | 0 | 0 | 0 | 0 | 0 | 0 | 36.88207 | 0 | 0 | 0 | 0 | 0 | 0 | 0 | 0 | 0 | 0 | 0 | 0 | 0 | 0 | 0 | 0 | 0 | 0 | 0 | 0 | 0 | 0 | 0 | 0 | 0 | 0 | 0 | 8.09679 | 0 | 0 | 0 | 0 | 0 | 0 | 0 | 0 | 0
469 | Position 3 (Full Circle) | 61 | Calaverite | 260.3051 | 1.386014 | 18 | 22.5 | 17.12165 | 74.53125 | 18.20524 | 23.73084 | 64.82484 | 1.284667 | 31235.86 | 95739 | -34.25381 | -3.537509 | 5 | 0 | 1.809953 | 0 | 0 | 0 | 0 | 0 | 0 | 0 | 0 | 0 | 0 | 0 | 0 | 0 | 0 | 0 | 0 | 0 | 0 | 0 | 0 | 0 | 0 | 0 | 0 | 0 | 0 | 0 | 0 | 0 | 55.49001 | 0 | 0 | 0 | 0 | 0 | 0 | 0 | 0 | 0 | 0 | 0 | 0 | 0 | 0 | 42.70003 | 0 | 0 | 0 | 0 | 0
472 | Position 3 (Full Circle) | 61 | No Classification | 7.958044 | 1.3437 | 3 | 5.5 | 3.04 | 60.46875 | 3.183158 | 4.084849 | 10.23804 | 1.048136 | 17822.61 | 16069 | -34.00872 | -3.449683 | 5 | 0 | 31.69119 | 0 | 0 | 0 | 0 | 0 | 0 | 0 | 0 | 0 | 0 | 0 | 0 | 5.156083 | 0 | 0 | 0 | 0 | 0 | 0 | 0 | 0 | 0 | 0 | 0 | 0 | 0 | 0 | 0 | 0 | 0 | 0 | 0 | 0 | 0 | 0 | 0 | 0 | 0 | 0 | 0 | 0 | 0 | 0 | 53.99079 | 0 | 0 | 9.161943 | 0 | 0 | 0
473 | Position 3 (Full Circle) | 61 | Calaverite | 168.1458 | 1.200541 | 14 | 16.5 | 14.18667 | 112.5 | 14.63181 | 17.03168 | 48.07501 | 1.093812 | 31712.58 | 93961 | -34.29352 | -3.303631 | 5 | 0 | 1.543753 | 0 | 0 | 0 | 0 | 0 | 0 | 0 | 0 | 0 | 0 | 0 | 0 | 1.251297 | 0 | 0 | 0 | 0 | 0 | 0 | 0 | 0 | 0 | 0 | 0 | 0 | 0 | 0 | 0 | 0 | 56.89393 | 0 | 0 | 0 | 0 | 0 | 0 | 0 | 0 | 0 | 0 | 0 | 0 | 0 | 0 | 40.31103 | 0 | 0 | 0 | 0 | 0
474 | Position 3 (Full Circle) | 61 | No Classification | 134.7733 | 1.483317 | 15.5 | 12.5 | 11.6837 | 52.03125 | 13.09957 | 17.33064 | 48.07501 | 1.364661 | 26858.92 | 18962 | -34.15018 | -3.194158 | 5 | 0 | 19.79752 | 0 | 0 | 0 | 0 | 0 | 0 | 0 | 0 | 12.62264 | 0 | 0 | 0 | 0 | 0 | 0 | 0 | 0 | 0 | 0 | 0 | 0 | 0 | 0 | 0 | 0 | 0 | 0 | 0 | 0 | 0 | 0 | 0 | 0 | 0 | 0 | 0 | 0 | 0 | 0 | 0 | 67.57984 | 0 | 0 | 0 | 0 | 0 | 0 | 0 | 0 | 0
475 | Position 3 (Full Circle) | 61 | No Classification | 70.59556 | 1.705402 | 12 | 2.5 | 8.157446 | 146.25 | 9.480773 | 13.91173 | 34.15899 | 1.315294 | 29645.61 | 21623 | -34.19952 | -3.185167 | 5 | 0 | 3.318046 | 0 | 0 | 0 | 0 | 0 | 0 | 0 | 0 | 0 | 0 | 0 | 0 | 3.8715 | 0 | 0 | 0 | 0 | 0 | 0 | 0 | 0 | 0 | 0 | 0 | 0 | 0 | 0 | 0 | 0 | 41.52136 | 0 | 0 | 0 | 0 | 0 | 0 | 0 | 0 | 0 | 0 | 0 | 0 | 0 | 0 | 0 | 51.28909 | 0 | 0 | 0 | 0
476 | Position 3 (Full Circle) | 61 | No Classification | 16.1728 | 1.951079 | 5 | 3.5 | 3.860496 | 137.8125 | 4.537824 | 7.532133 | 18.15675 | 1.622113 | 18010.24 | 15145 | -33.9933 | -3.145209 | 5 | 0 | 3.962306 | 0 | 0 | 2.386642 | 0 | 0 | 0 | 0 | 0 | 0 | 0 | 15.99462 | 0 | 61.48602 | 0 | 7.891528 | 0 | 0 | 0 | 0 | 0 | 0 | 0 | 0 | 0 | 0 | 0 | 0 | 0 | 0 | 0 | 0 | 0 | 0 | 0 | 0 | 0 | 8.278885 | 0 | 0 | 0 | 0 | 0 | 0 | 0 | 0 | 0 | 0 | 0 | 0 | 0
477 | Position 3 (Full Circle) | 61 | No Classification | 245.1591 | 1.918194 | 26.5 | 21.5 | 14.18667 | 29.53125 | 17.66766 | 27.21278 | 80.19605 | 2.087604 | 29025.28 | 92052 | -34.24422 | -3.161718 | 5 | 0 | 4.196492 | 0 | 0 | 0 | 0 | 0 | 0 | 0 | 0 | 0 | 0 | 0 | 0 | 0.8811238 | 0 | 0 | 1.204048 | 0 | 0 | 0 | 0 | 0 | 0 | 0 | 0 | 0 | 0 | 0 | 0 | 0 | 41.90671 | 0 | 0 | 0 | 0 | 0 | 0 | 0 | 0 | 0 | 0 | 0 | 0 | 0 | 0 | 21.28397 | 0 | 30.52767 | 0 | 0 | 0
480 | Position 3 (Full Circle) | 62 | Calaverite | 9.2416 | 1.423938 | 3 | 3.5 | 3.04 | 111.09375 | 3.430273 | 4.328771 | 10.91736 | 1.026309 | 30554.25 | 79547 | -50.41784 | 1.352788 | 5 | 0 | 4.144467 | 0 | 0 | 0 | 0 | 0 | 0 | 0 | 0 | 0 | 0 | 0 | 0 | 2.182864 | 0 | 0 | 0 | 0 | 0 | 0 | 0 | 0 | 0 | 0 | 0 | 0 | 0 | 0 | 0 | 0 | 52.40081 | 0 | 0 | 0 | 0 | 0 | 0 | 0 | 0 | 0 | 0 | 0 | 0 | 0 | 0 | 41.27187 | 0 | 0 | 0 | 0 | 0
481 | Position 3 (Full Circle) | 62 | No Classification | 2.823822 | 1.794922 | 2.5 | 1.5 | 1.52 | 22.5 | 1.896155 | 2.728281 | 6.278689 | 1.11094 | 18540.64 | 17683 | -50.34437 | 1.438723 | 5 | 0 | 17.02536 | 0 | 0 | 0 | 6.813972 | 26.75 | 0 | 0 | 0 | 0 | 0 | 0 | 0 | 21.45333 | 0 | 0 | 0 | 0 | 0 | 0 | 0 | 0 | 0 | 0 | 0 | 0 | 0 | 0 | 0 | 0 | 0 | 0 | 0 | 6.012158 | 13.24555 | 8.69964 | 0 | 0 | 0 | 0 | 0 | 0 | 0 | 0 | 0 | 0 | 0 | 0 | 0 | 0 | 0
482 | Position 3 (Full Circle) | 62 | No Classification | 25.67111 | 1.266217 | 6.5 | 3.5 | 5.573333 | 21.09375 | 5.717121 | 7.057047 | 19.11745 | 1.132936 | 30505.83 | 20842 | -50.73233 | 1.43281 | 5 | 0 | 3.295289 | 0 | 0 | 0 | 0 | 0 | 0 | 0 | 0 | 0 | 0 | 0 | 0 | 3.041823 | 0 | 0 | 0 | 0 | 0 | 0 | 0 | 0 | 0 | 0 | 0 | 0 | 0 | 0 | 0 | 3.204641 | 34.1283 | 0 | 0 | 0 | 0 | 0 | 0 | 0 | 0 | 0 | 0 | 0 | 0 | 0 | 0 | 0 | 0 | 56.32994 | 0 | 0 | 0
484 | Position 3 (Full Circle) | 62 | No Classification | 52.88249 | 1.423112 | 7 | 15.5 | 7.093333 | 73.125 | 8.205613 | 10.09461 | 26.9196 | 1.090475 | 31345.39 | 22928 | -50.31978 | 1.442146 | 5 | 0 | 0 | 0 | 0 | 0 | 0 | 12.29575 | 0 | 0 | 0 | 0 | 0 | 0 | 0 | 0 | 0 | 0 | 0 | 0 | 0 | 0 | 0 | 0 | 0 | 0 | 0 | 0 | 0 | 0 | 0 | 0 | 0 | 0 | 0 | 0 | 0 | 0 | 0 | 0 | 0 | 0 | 0 | 0 | 0 | 0 | 0 | 0 | 0 | 87.70425 | 0 | 0 | 0
485 | Position 3 (Full Circle) | 62 | No Classification | 466.7008 | 1.215404 | 28 | 22.5 | 24.00392 | 19.6875 | 24.37667 | 29.17446 | 82.30227 | 1.154982 | 29083.36 | 20683 | -50.33912 | 1.463497 | 5 | 0 | 19.82107 | 0 | 0 | 0 | 0 | 0 | 0 | 0 | 0 | 11.81374 | 0 | 0 | 0 | 0 | 0 | 0 | 0 | 0 | 0 | 0 | 0 | 0 | 0 | 0 | 0 | 0 | 0 | 0 | 0 | 0 | 0 | 0 | 0 | 0 | 0 | 0 | 0 | 0 | 0 | 0 | 0 | 52.36203 | 16.00317 | 0 | 0 | 0 | 0 | 0 | 0 | 0 | 0
486 | Position 3 (Full Circle) | 62 | No Classification | 118.3438 | 1.833213 | 13 | 16.5 | 9.673221 | 36.5625 | 12.27518 | 17.73308 | 44.30048 | 1.319658 | 19961.38 | 18431 | -50.44687 | 1.469473 | 5 | 0 | 3.74097 | 0 | 0 | 0 | 0 | 21.15185 | 0 | 0 | 0 | 0 | 0 | 0 | 0 | 33.21809 | 0 | 0 | 0 | 0 | 41.88909 | 0 | 0 | 0 | 0 | 0 | 0 | 0 | 0 | 0 | 0 | 0 | 0 | 0 | 0 | 0 | 0 | 0 | 0 | 0 | 0 | 0 | 0 | 0 | 0 | 0 | 0 | 0 | 0 | 0 | 0 | 0 | 0
487 | Position 3 (Full Circle) | 62 | No Classification | 94.46969 | 1.722884 | 12 | 4.5 | 9.414484 | 52.03125 | 10.96734 | 16.22007 | 38.79766 | 1.26797 | 31267.61 | 93484 | -50.66225 | 1.532085 | 5 | 0 | 2.978003 | 0 | 0 | 0 | 0 | 0 | 0 | 0 | 0 | 0 | 0 | 0 | 0 | 1.43098 | 0 | 0 | 0 | 0 | 0 | 0 | 0 | 0 | 0 | 0 | 0 | 0 | 0 | 0 | 0 | 0 | 28.58855 | 0 | 0 | 0 | 0 | 0 | 0 | 0 | 0 | 0 | 0 | 0 | 0 | 0 | 0 | 13.10807 | 0 | 53.89441 | 0 | 0 | 0
488 | Position 3 (Full Circle) | 62 | Calaverite | 193.5602 | 1.217094 | 17 | 8.5 | 15.55395 | 164.53125 | 15.69868 | 18.93062 | 53.50955 | 1.177163 | 31005.35 | 96411 | -50.72503 | 1.549437 | 5 | 0 | 2.323501 | 0 | 0 | 0 | 0 | 0 | 0 | 0 | 0 | 0 | 0 | 0 | 0 | 0.7281855 | 0 | 0 | 0 | 0 | 0 | 0 | 0 | 0 | 0 | 0 | 0 | 0 | 0 | 1.120778 | 0 | 0 | 53.8944 | 0 | 0 | 0 | 0 | 0 | 0 | 0 | 0 | 0 | 0 | 0 | 0 | 0 | 0 | 41.93314 | 0 | 0 | 0 | 0 | 0
489 | Position 3 (Full Circle) | 62 | Petzite | 215.1239 | 1.569445 | 15 | 25.5 | 14.90533 | 95.625 | 16.55005 | 23.39309 | 60.41928 | 1.350369 | 31558.88 | 95252 | -50.39442 | 1.647631 | 5 | 0 | 3.160624 | 0 | 0 | 0 | 0 | 0 | 0 | 0 | 0 | 0 | 0 | 0 | 0 | 0.9654459 | 0 | 0 | 0 | 0 | 0 | 0 | 0 | 0 | 0 | 0 | 0 | 0 | 0 | 40.42929 | 0 | 0 | 30.30809 | 0 | 0 | 0 | 0 | 0 | 0 | 0 | 0 | 0 | 0 | 0 | 0 | 0 | 0 | 25.13655 | 0 | 0 | 0 | 0 | 0
491 | Position 3 (Full Circle) | 63 | Petzite | 23.87413 | 1.648544 | 4.5 | 5.5 | 4.537826 | 118.125 | 5.513392 | 7.480809 | 18.15675 | 1.098851 | 28717.7 | 84729 | -39.94532 | -5.43362 | 5 | 0 | 5.166577 | 0 | 0 | 0 | 0 | 10.99795 | 0 | 0 | 0 | 0 | 0 | 0 | 0 | 9.276848 | 0 | 0 | 0 | 0 | 0 | 0 | 0 | 0 | 0 | 0 | 0 | 0 | 0 | 33.25393 | 0 | 0 | 22.44285 | 0 | 0 | 0 | 0 | 0 | 0 | 0 | 0 | 0 | 0 | 0 | 0 | 0 | 0 | 18.86185 | 0 | 0 | 0 | 0 | 0
492 | Position 3 (Full Circle) | 63 | No Classification | 431.2747 | 1.418211 | 26 | 24.5 | 21.70071 | 147.65625 | 23.43322 | 30.77618 | 82.61194 | 1.259279 | 20601.25 | 19113 | -40.00866 | -5.371841 | 5 | 0 | 0 | 0 | 0 | 0 | 0 | 23.63264 | 0 | 0 | 0 | 0 | 0 | 0 | 0 | 4.673339 | 28.7814 | 0 | 0 | 0 | 42.91262 | 0 | 0 | 0 | 0 | 0 | 0 | 0 | 0 | 0 | 0 | 0 | 0 | 0 | 0 | 0 | 0 | 0 | 0 | 0 | 0 | 0 | 0 | 0 | 0 | 0 | 0 | 0 | 0 | 0 | 0 | 0 | 0
493 | Position 3 (Full Circle) | 63 | No Classification | 6.674489 | 1.44222 | 2.5 | 1.5 | 2.533333 | 56.25 | 2.915171 | 3.653623 | 9.16079 | 1.000548 | 18090.12 | 21889 | -40.33614 | -5.378545 | 5 | 0 | 4.185509 | 0 | 0 | 0 | 0 | 47.53154 | 0 | 0 | 0 | 0 | 0 | 0 | 0 | 30.34236 | 0 | 0 | 0 | 0 | 0 | 0 | 0 | 0 | 0 | 0 | 0 | 0 | 17.94058 | 0 | 0 | 0 | 0 | 0 | 0 | 0 | 0 | 0 | 0 | 0 | 0 | 0 | 0 | 0 | 0 | 0 | 0 | 0 | 0 | 0 | 0 | 0 | 0
494 | Position 3 (Full Circle) | 63 | No Classification | 435.8955 | 1.926328 | 36.5 | 28.5 | 18.04865 | 18.28125 | 23.55842 | 34.76763 | 96.19001 | 1.689148 | 20156.43 | 18967 | -40.17394 | -5.463393 | 5 | 0 | 3.726862 | 0 | 0 | 0 | 0 | 21.39161 | 0 | 0 | 0 | 0 | 0 | 0 | 0 | 33.02509 | 0 | 0 | 0 | 0 | 41.85643 | 0 | 0 | 0 | 0 | 0 | 0 | 0 | 0 | 0 | 0 | 0 | 0 | 0 | 0 | 0 | 0 | 0 | 0 | 0 | 0 | 0 | 0 | 0 | 0 | 0 | 0 | 0 | 0 | 0 | 0 | 0 | 0
495 | Position 3 (Full Circle) | 63 | Calaverite | 51.08551 | 6.069612 | 5.5 | 10.5 | 3.636519 | 80.15625 | 8.064992 | 22.07226 | 45.17291 | 3.178692 | 29134.07 | 76815 | -40.31708 | -5.397888 | 5 | 0 | 8.72438 | 0 | 0 | 1.021564 | 0 | 0 | 0 | 0 | 0 | 0 | 0 | 0 | 0 | 3.42162 | 0 | 0 | 0 | 0 | 0 | 0 | 0 | 0 | 0 | 0 | 0 | 0 | 0 | 0 | 0 | 0 | 49.26373 | 0 | 0 | 0 | 0 | 0 | 0 | 0 | 0 | 0 | 0 | 0 | 0 | 0 | 0 | 37.56871 | 0 | 0 | 0 | 0 | 0
496 | Position 3 (Full Circle) | 63 | No Classification | 184.5753 | 1.761787 | 19.5 | 12.5 | 11.65333 | 15.46875 | 15.32999 | 20.53069 | 51.12194 | 1.126759 | 20392.03 | 18843 | -40.25616 | -5.295284 | 5 | 0 | 3.796376 | 0 | 0 | 0 | 0 | 21.50585 | 0 | 0 | 0 | 0 | 0 | 0 | 0 | 31.1118 | 0 | 0 | 0 | 0 | 43.58597 | 0 | 0 | 0 | 0 | 0 | 0 | 0 | 0 | 0 | 0 | 0 | 0 | 0 | 0 | 0 | 0 | 0 | 0 | 0 | 0 | 0 | 0 | 0 | 0 | 0 | 0 | 0 | 0 | 0 | 0 | 0 | 0
499 | Position 3 (Full Circle) | 63 | No Classification | 115.0066 | 1.361797 | 13 | 11.5 | 11.4913 | 119.53125 | 12.10086 | 15.64882 | 42.8053 | 1.267834 | 19839.40625 | 19291 | -40.11278 | -5.175063 | 5 | 0 | 0 | 0 | 0 | 0 | 0 | 29.8869 | 0 | 0 | 0 | 0 | 0 | 0 | 0 | 7.890296 | 0 | 0 | 39.53149 | 0 | 22.69132 | 0 | 0 | 0 | 0 | 0 | 0 | 0 | 0 | 0 | 0 | 0 | 0 | 0 | 0 | 0 | 0 | 0 | 0 | 0 | 0 | 0 | 0 | 0 | 0 | 0 | 0 | 0 | 0 | 0 | 0 | 0 | 0
500 | Position 3 (Full Circle) | 64 | Calaverite | 43.8976 | 2.707397 | 13.5 | 0.5 | 5.066667 | 175.78125 | 7.476106 | 13.71748 | 31.04379 | 1.747024 | 30540.37 | 86878 | -34.45591 | 3.104291 | 5 | 0 | 2.663798 | 0 | 0 | 0 | 0 | 0 | 0 | 0 | 0 | 0 | 0 | 0 | 0 | 0 | 0 | 0 | 0 | 0 | 0 | 0 | 0 | 0 | 0 | 0 | 0 | 0 | 0 | 0 | 0 | 0 | 54.5549 | 0 | 0 | 0 | 0 | 0 | 0 | 0 | 0 | 0 | 0 | 0 | 0 | 0 | 0 | 42.78129 | 0 | 0 | 0 | 0 | 0
501 | Position 3 (Full Circle) | 64 | No Classification | 37.47982 | 3.12246 | 7 | 12.5 | 4.159 | 68.90625 | 6.908024 | 12.98631 | 28.67617 | 1.745963 | 28975.73 | 94709 | -34.4286 | 3.146971 | 5 | 0 | 6.322083 | 0 | 0 | 0 | 0 | 0 | 0 | 0 | 0 | 0 | 0 | 0 | 0 | 1.044538 | 0 | 0 | 0 | 0 | 0 | 0 | 0 | 0 | 0 | 0 | 0 | 0 | 0 | 6.233187 | 0 | 0 | 2.443638 | 0 | 0 | 0 | 0 | 0 | 0 | 0 | 0 | 0 | 0 | 0 | 0 | 0 | 0 | 77.8345 | 0 | 6.122059 | 0 | 0 | 0
502 | Position 3 (Full Circle) | 64 | No Classification | 19.51004 | 1.823487 | 5 | 6.5 | 4.16778 | 143.4375 | 4.984071 | 7.599891 | 17.87537 | 1.303292 | 27495.83 | 97462 | -34.58861 | 3.263841 | 5 | 0 | 7.179514 | 0 | 0 | 0 | 0 | 7.64068 | 0 | 0 | 0 | 0 | 0 | 0 | 0 | 5.230194 | 0 | 0 | 0 | 0 | 0 | 0 | 0 | 0 | 0 | 0 | 0 | 0 | 0 | 4.305102 | 0 | 0 | 3.033955 | 0 | 0 | 0 | 0 | 0 | 0 | 0 | 0 | 0 | 0 | 0 | 0 | 0 | 0 | 63.26564 | 0 | 9.344923 | 0 | 0 | 0
503 | Position 3 (Full Circle) | 64 | Petzite | 150.6894 | 1.339899 | 14 | 10.5 | 13.42789 | 122.34375 | 13.85149 | 17.99202 | 48.07501 | 1.220523 | 29710.23 | 89605 | -34.4185 | 3.42359 | 5 | 0 | 4.687929 | 0 | 0 | 0 | 0 | 0 | 0 | 0 | 0 | 0 | 0 | 0 | 0 | 0.8988569 | 0 | 0 | 0 | 0 | 0 | 0 | 0 | 0 | 0 | 0 | 0 | 0 | 0 | 40.17182 | 0 | 0 | 30.61454 | 0 | 0 | 0 | 0 | 0 | 0 | 0 | 0 | 0 | 0 | 0 | 0 | 0 | 0 | 23.62686 | 0 | 0 | 0 | 0 | 0
504 | Position 3 (Full Circle) | 65 | Calaverite | 486.7243 | 1.516361 | 29.5 | 18.5 | 20.98255 | 143.4375 | 24.89411 | 31.81712 | 84.71817 | 1.173438 | 31459.51 | 97926 | -33.78795 | -1.970238 | 5 | 0 | 2.515265 | 0 | 0 | 0 | 0 | 0 | 0 | 0 | 0 | 0 | 0 | 0 | 0 | 0 | 0 | 0 | 0 | 0 | 0 | 0 | 0 | 0 | 0 | 0 | 0 | 0 | 0 | 0 | 0 | 0 | 55.72597 | 0 | 0 | 0 | 0 | 0 | 0 | 0 | 0 | 0 | 0 | 0 | 0 | 0 | 0 | 41.75877 | 0 | 0 | 0 | 0 | 0
505 | Position 3 (Full Circle) | 65 | Sylvanite | 1.796978 | 2.549508 | 2.5 | 0.5 | 1.013333 | 168.75 | 1.512608 | 2.583502 | 5.599371 | 1.388436 | 24268.57 | 73749 | -33.9716 | -2.330355 | 5 | 0 | 10.22638 | 0 | 0 | 0 | 0 | 0 | 0 | 0 | 0 | 0 | 0 | 0 | 0 | 4.237938 | 0 | 0 | 0 | 0 | 0 | 0 | 0 | 0 | 0 | 0 | 0 | 0 | 0 | 1.738767 | 0 | 0 | 52.89277 | 0 | 0 | 0 | 0 | 0 | 0 | 0 | 0 | 0 | 0 | 0 | 0 | 0 | 0 | 30.90413 | 0 | 0 | 0 | 0 | 0
506 | Position 3 (Full Circle) | 65 | Sylvanite | 203.8286 | 1.441247 | 22 | 12.5 | 15.26214 | 29.53125 | 16.10971 | 21.99651 | 57.63373 | 1.296816 | 30873.1 | 97682 | -33.71025 | -2.2418 | 5 | 0 | 2.938084 | 0 | 0 | 0 | 0 | 0 | 0 | 0 | 0 | 0 | 0 | 0 | 0 | 0.8683529 | 0 | 0 | 1.458437 | 0 | 0 | 0 | 0 | 0 | 0 | 0 | 0 | 0 | 0 | 1.177521 | 0 | 0 | 54.39173 | 0 | 0 | 0 | 0 | 0 | 0 | 0 | 0 | 0 | 0 | 0 | 0 | 0 | 0 | 39.16588 | 0 | 0 | 0 | 0 | 0
507 | Position 3 (Full Circle) | 65 | No Classification | 98.32036 | 1.432655 | 12 | 7.5 | 9.756023 | 43.59375 | 11.18863 | 13.97701 | 36.75971 | 1.093682 | 31480.58 | 103315 | -33.77826 | -2.223642 | 5 | 0 | 2.225553 | 0 | 0 | 0 | 0 | 0 | 0 | 0 | 0 | 0 | 0 | 0 | 0 | 1.111246 | 0 | 0 | 0 | 0 | 0 | 0 | 0 | 0 | 0 | 0 | 0 | 0 | 0 | 2.213409 | 0 | 0 | 17.33698 | 0 | 0 | 0 | 0 | 0 | 0 | 0 | 0 | 0 | 0 | 0 | 0 | 0 | 0 | 39.95021 | 0 | 37.1626 | 0 | 0 | 0
508 | Position 3 (Full Circle) | 65 | No Classification | 130.4092 | 1.490672 | 16 | 6.5 | 11.93482 | 19.6875 | 12.88574 | 17.79091 | 46.15361 | 1.299849 | 21110.43 | 18846 | -33.83621 | -2.119678 | 5 | 0 | 0 | 0 | 0 | 0 | 0 | 22.32968 | 0 | 0 | 0 | 0 | 0 | 0 | 0 | 3.906981 | 25.89812 | 3.514206 | 0 | 0 | 44.35101 | 0 | 0 | 0 | 0 | 0 | 0 | 0 | 0 | 0 | 0 | 0 | 0 | 0 | 0 | 0 | 0 | 0 | 0 | 0 | 0 | 0 | 0 | 0 | 0 | 0 | 0 | 0 | 0 | 0 | 0 | 0 | 0
509 | Position 3 (Full Circle) | 65 | No Classification | 6.674489 | 1.11803 | 3 | 2.5 | 3.04 | 63.28125 | 2.915171 | 3.398811 | 9.277342 | 1.02617 | 20633.04 | 92146 | -33.6283 | -2.069767 | 5 | 0 | 5.823654 | 0 | 0 | 0.5290657 | 0 | 33.0134 | 0 | 0 | 0 | 0 | 0 | 0 | 0 | 24.87511 | 0 | 0 | 0 | 0 | 0 | 0 | 0 | 0 | 0 | 0 | 0 | 0 | 0 | 1.519021 | 0 | 0 | 19.55759 | 0 | 0 | 0 | 0 | 0 | 0 | 0 | 0 | 0 | 0 | 0 | 0 | 0 | 0 | 14.68215 | 0 | 0 | 0 | 0 | 0
511 | Position 3 (Full Circle) | 65 | Calaverite | 494.939 | 1.425513 | 22.5 | 25.5 | 24.32 | 116.71875 | 25.10331 | 34.66848 | 110.6288 | 1.967772 | 30289.34 | 95454 | -33.8429 | -1.968679 | 5 | 0 | 3.903299 | 0 | 0 | 0 | 0 | 0 | 0 | 0 | 0 | 0 | 0 | 0 | 0 | 0 | 0 | 0 | 0 | 0 | 0 | 0 | 0 | 0 | 0 | 0 | 0 | 0 | 0 | 0 | 0 | 0 | 54.13544 | 0 | 0 | 0 | 0 | 0 | 0 | 0 | 0 | 0 | 0 | 0 | 0 | 0 | 0 | 41.96126 | 0 | 0 | 0 | 0 | 0
512 | Position 3 (Full Circle) | 66 | Calaverite | 214.0971 | 2.078904 | 29.5 | 11.5 | 14.60648 | 25.3125 | 16.51051 | 30.36547 | 76.4698 | 2.173498 | 31087.88 | 93685 | -37.9384 | -7.544665 | 5 | 0 | 2.934209 | 0 | 0 | 0 | 0 | 0 | 0 | 0 | 0 | 0 | 0 | 0 | 0 | 1.880992 | 0 | 0 | 0 | 0 | 0 | 0 | 0 | 0 | 0 | 0 | 0 | 0 | 0 | 0 | 0 | 0 | 53.03413 | 0 | 0 | 0 | 0 | 0 | 0 | 0 | 0 | 0 | 0 | 0 | 0 | 0 | 0 | 42.15067 | 0 | 0 | 0 | 0 | 0
513 | Position 3 (Full Circle) | 66 | Calaverite | 223.3387 | 1.305854 | 21 | 18.5 | 16.33732 | 4.21875 | 16.86308 | 21.33416 | 57.53718 | 1.179569 | 31763.86 | 95527 | -37.5462 | -7.455291 | 5 | 0 | 2.016767 | 0 | 0 | 0 | 0 | 0 | 0 | 0 | 0 | 0 | 0 | 0 | 0 | 0.9131842 | 0 | 0 | 0 | 0 | 0 | 0 | 0 | 0 | 0 | 0 | 0 | 0 | 0 | 0 | 0 | 0 | 53.92637 | 0 | 0 | 0 | 0 | 0 | 0 | 0 | 0 | 0 | 0 | 0 | 0 | 0 | 0 | 43.14368 | 0 | 0 | 0 | 0 | 0
514 | Position 3 (Full Circle) | 66 | No Classification | 12.57884 | 1.355257 | 4 | 1.5 | 3.546667 | 161.71875 | 4.001985 | 4.806645 | 13.12014 | 1.088997 | 16576.14 | 18884 | -37.60611 | -7.377689 | 5 | 0 | 2.44458 | 0 | 0 | 0 | 0 | 37.13079 | 0 | 0 | 0 | 0 | 0 | 0 | 0 | 29.78761 | 0 | 0 | 30.63702 | 0 | 0 | 0 | 0 | 0 | 0 | 0 | 0 | 0 | 0 | 0 | 0 | 0 | 0 | 0 | 0 | 0 | 0 | 0 | 0 | 0 | 0 | 0 | 0 | 0 | 0 | 0 | 0 | 0 | 0 | 0 | 0 | 0 | 0
515 | Position 3 (Full Circle) | 66 | Calaverite | 123.478 | 1.706201 | 13 | 2.5 | 10.15739 | 105.46875 | 12.53863 | 17.33055 | 47.8419 | 1.475086 | 30251.97 | 99065 | -37.76242 | -7.346244 | 5 | 0 | 3.367479 | 0 | 0 | 0 | 0 | 0 | 0 | 0 | 0 | 0 | 0 | 0 | 0 | 1.367263 | 0 | 0 | 0 | 0 | 0 | 0 | 0 | 0 | 0 | 0 | 0 | 0 | 0 | 0 | 0 | 0 | 47.00961 | 0 | 0 | 0 | 0 | 0 | 0 | 0 | 0 | 0 | 0 | 0 | 0 | 0 | 0 | 48.25565 | 0 | 0 | 0 | 0 | 0
516 | Position 3 (Full Circle) | 66 | Au - Ag | 17.45636 | 1.955305 | 4 | 3.5 | 3.737139 | 123.75 | 4.714459 | 7.307247 | 16.51673 | 1.243612 | 27543.93 | 83139 | -37.57283 | -7.249261 | 5 | 0 | 12.28456 | 0 | 0 | 0 | 0 | 0 | 0 | 0 | 0 | 0 | 0 | 0 | 0 | 2.197705 | 0 | 0 | 0 | 0 | 0 | 0 | 0 | 0 | 0 | 0 | 0 | 0 | 0 | 6.777582 | 0 | 0 | 0 | 0 | 0 | 0 | 0 | 0 | 0 | 0 | 0 | 0 | 0 | 0 | 0 | 0 | 0 | 78.74015 | 0 | 0 | 0 | 0 | 0
517 | Position 3 (Full Circle) | 67 | Au - Ag | 20.53689 | 1.767742 | 4 | 6.5 | 4.053333 | 98.4375 | 5.113549 | 7.165246 | 17.47743 | 1.183616 | 25524.475 | 110850 | -42.01004 | 3.387121 | 5 | 0 | 8.694401 | 0 | 0 | 0 | 0 | 11.57954 | 0 | 0 | 0 | 0 | 0 | 0 | 0 | 6.900281 | 0 | 0 | 0 | 0 | 0 | 0 | 0 | 0 | 0 | 0 | 0 | 0 | 0 | 6.011731 | 0 | 0 | 0 | 1.232541 | 0 | 0 | 0 | 0 | 0 | 0 | 0 | 0 | 0 | 0 | 0 | 0 | 0 | 65.58151 | 0 | 0 | 0 | 0 | 0
518 | Position 3 (Full Circle) | 67 | No Classification | 77.52676 | 1.705925 | 9 | 16.5 | 8.273572 | 68.90625 | 9.935297 | 14.11409 | 34.90659 | 1.2507 | 20308.15 | 18520 | -41.79283 | 3.296629 | 5 | 0 | 0 | 0 | 0 | 0 | 0 | 27.25402 | 0 | 0 | 0 | 0 | 0 | 0 | 0 | 10.4417 | 21.98362 | 0 | 0 | 0 | 40.32065 | 0 | 0 | 0 | 0 | 0 | 0 | 0 | 0 | 0 | 0 | 0 | 0 | 0 | 0 | 0 | 0 | 0 | 0 | 0 | 0 | 0 | 0 | 0 | 0 | 0 | 0 | 0 | 0 | 0 | 0 | 0 | 0
519 | Position 3 (Full Circle) | 67 | Calaverite | 50.31538 | 1.982565 | 11 | 10.5 | 6.311567 | 147.65625 | 8.00397 | 12.51309 | 29.8017 | 1.404661 | 28649.01 | 90921 | -41.93376 | 3.280082 | 5 | 0 | 3.724647 | 0 | 0 | 0 | 0 | 0 | 0 | 0 | 0 | 0 | 0 | 0 | 0 | 2.476346 | 0 | 0 | 0 | 0 | 0 | 0 | 0 | 0 | 0 | 0 | 0 | 0 | 0 | 0 | 0 | 0 | 52.77699 | 0 | 0 | 0 | 0 | 0 | 0 | 0 | 0 | 0 | 0 | 0 | 0 | 0 | 0 | 41.02202 | 0 | 0 | 0 | 0 | 0
520 | Position 3 (Full Circle) | 67 | Poss Hessite | 142.7314 | 1.327151 | 16 | 10.5 | 12.63867 | 25.3125 | 13.48077 | 16.77343 | 44.91152 | 1.124569 | 30716 | 93561 | -41.88645 | 3.4033 | 5 | 0 | 3.951118 | 0 | 0 | 0 | 0 | 0 | 0 | 0 | 0 | 0 | 0 | 0 | 0 | 2.523568 | 0 | 0 | 0 | 0 | 0 | 0 | 0 | 0 | 0 | 0 | 0 | 0 | 0 | 20.44135 | 0 | 0 | 37.01546 | 0 | 0 | 0 | 0 | 0 | 0 | 0 | 0 | 0 | 0 | 0 | 0 | 0 | 0 | 28.48542 | 0 | 7.583066 | 0 | 0 | 0
521 | Position 3 (Full Circle) | 67 | Calaverite | 137.0837 | 1.444555 | 15.5 | 5.5 | 11.14667 | 156.09375 | 13.21138 | 16.10198 | 44.56187 | 1.152739 | 30918.08 | 94324 | -42.1322 | 3.529722 | 5 | 0 | 2.415169 | 0 | 0 | 0 | 0 | 0 | 0 | 0 | 0 | 0 | 0 | 0 | 0 | 1.639573 | 0 | 0 | 0 | 0 | 0 | 0 | 0 | 0 | 0 | 0 | 0 | 0 | 0 | 0 | 0 | 0 | 53.38262 | 0 | 0 | 0 | 0 | 0 | 0 | 0 | 0 | 0 | 0 | 0 | 0 | 0 | 0 | 42.56264 | 0 | 0 | 0 | 0 | 0
522 | Position 3 (Full Circle) | 67 | No Classification | 72.64924 | 1.298304 | 11.5 | 14.5 | 9.275758 | 75.9375 | 9.617686 | 12.04276 | 33.38312 | 1.220711 | 20737.5 | 18778 | -41.98259 | 3.56845 | 5 | 0 | 0 | 0 | 0 | 0 | 0 | 23.07805 | 0 | 0 | 0 | 0 | 0 | 0 | 0 | 3.879628 | 29.84889 | 0 | 0 | 0 | 43.19342 | 0 | 0 | 0 | 0 | 0 | 0 | 0 | 0 | 0 | 0 | 0 | 0 | 0 | 0 | 0 | 0 | 0 | 0 | 0 | 0 | 0 | 0 | 0 | 0 | 0 | 0 | 0 | 0 | 0 | 0 | 0 | 0
523 | Position 3 (Full Circle) | 68 | No Classification | 55.19289 | 2.29003 | 8.5 | 5.5 | 6.289069 | 140.625 | 8.382945 | 14.40216 | 31.95621 | 1.472372 | 19146.21 | 16746 | -38.30627 | -8.036893 | 5 | 0 | 0 | 0 | 0 | 0 | 0 | 0 | 0 | 0 | 0 | 0 | 0 | 17.3879 | 0 | 82.6121 | 0 | 0 | 0 | 0 | 0 | 0 | 0 | 0 | 0 | 0 | 0 | 0 | 0 | 0 | 0 | 0 | 0 | 0 | 0 | 0 | 0 | 0 | 0 | 0 | 0 | 0 | 0 | 0 | 0 | 0 | 0 | 0 | 0 | 0 | 0 | 0 | 0
524 | Position 3 (Full Circle) | 68 | No Classification | 1.540267 | 1.274754 | 1.5 | 1.5 | 1.43307 | 123.75 | 1.400403 | 1.826812 | 4.357289 | 0.9809048 | 19402.5 | 16404 | -38.30496 | -8.031595 | 5 | 0 | 6.240733 | 0 | 0 | 3.019188 | 0 | 0 | 0 | 0 | 0 | 0 | 0 | 27.08467 | 0 | 63.65541 | 0 | 0 | 0 | 0 | 0 | 0 | 0 | 0 | 0 | 0 | 0 | 0 | 0 | 0 | 0 | 0 | 0 | 0 | 0 | 0 | 0 | 0 | 0 | 0 | 0 | 0 | 0 | 0 | 0 | 0 | 0 | 0 | 0 | 0 | 0 | 0 | 0
525 | Position 3 (Full Circle) | 68 | No Classification | 2.823822 | 1.11803 | 2 | 1.5 | 2.026667 | 26.71875 | 1.896155 | 2.265874 | 5.997306 | 1.013597 | 28499.82 | 60557 | -37.99199 | -7.975756 | 5 | 0 | 9.221675 | 0 | 0 | 0 | 0 | 24.22054 | 0 | 0 | 0 | 0 | 0 | 0 | 0 | 14.20401 | 0 | 0 | 0 | 0 | 0 | 0 | 0 | 0 | 0 | 0 | 0 | 0 | 0 | 0 | 0 | 0 | 32.5931 | 0 | 0 | 0 | 0 | 0 | 0 | 0 | 0 | 0 | 0 | 0 | 0 | 0 | 0 | 19.76068 | 0 | 0 | 0 | 0 | 0
526 | Position 3 (Full Circle) | 68 | No Classification | 1.540267 | 1.579732 | 1.5 | 1.5 | 1.36074 | 135 | 1.400403 | 2.149605 | 4.638671 | 1.111684 | 18009.33 | 16550 | -38.30052 | -8.030465 | 5 | 0 | 4.951883 | 0 | 0 | 1.995431 | 0 | 0 | 0 | 0 | 0 | 0 | 0 | 14.05329 | 0 | 71.68143 | 0 | 0 | 0 | 0 | 0 | 0 | 0 | 0 | 0 | 0 | 0 | 0 | 0 | 0 | 0 | 0 | 0 | 0 | 0 | 0 | 0 | 0 | 0 | 7.317961 | 0 | 0 | 0 | 0 | 0 | 0 | 0 | 0 | 0 | 0 | 0 | 0 | 0
527 | Position 3 (Full Circle) | 68 | Calaverite | 148.8924 | 1.321822 | 13.5 | 14.5 | 12.5141 | 129.375 | 13.76865 | 16.54141 | 45.30946 | 1.097224 | 31389.9 | 98861 | -38.30706 | -8.016541 | 5 | 0 | 2.038 | 0 | 0 | 0 | 0 | 0 | 0 | 0 | 0 | 0 | 0 | 0 | 0 | 1.29054 | 0 | 0 | 0 | 0 | 0 | 0 | 0 | 0 | 0 | 0 | 0 | 0 | 0 | 0 | 0 | 1.574901 | 53.70116 | 0 | 0 | 0 | 0 | 0 | 0 | 0 | 0 | 0 | 0 | 0 | 0 | 0 | 0 | 41.3954 | 0 | 0 | 0 | 0 | 0
529 | Position 3 (Full Circle) | 68 | No Classification | 322.6859 | 2.14248 | 26.5 | 11.5 | 14.58746 | 160.3125 | 20.26959 | 31.25335 | 74.19874 | 1.357698 | 31744.45 | 22664 | -38.01567 | -7.805636 | 5 | 0 | 0 | 0 | 0 | 0 | 0 | 0 | 0 | 0 | 0 | 0 | 0 | 0 | 0 | 1.904594 | 0 | 0 | 0 | 0 | 0 | 0 | 0 | 0 | 0 | 0 | 0 | 0 | 0 | 0 | 0 | 0 | 36.36854 | 0 | 0 | 0 | 0 | 0 | 0 | 0 | 0 | 0 | 0 | 0 | 0 | 0 | 0 | 0 | 0 | 61.72686 | 0 | 0 | 0
530 | Position 3 (Full Circle) | 68 | Sylvanite | 47.23484 | 2.013762 | 8.5 | 10.5 | 6.090546 | 142.03125 | 7.75508 | 12.26491 | 28.11341 | 1.331541 | 28903.97 | 80643 | -38.32407 | -7.765691 | 5 | 0 | 5.244333 | 0 | 0 | 0 | 0 | 0 | 0 | 0 | 0 | 0 | 0 | 0 | 0 | 1.434205 | 0 | 0 | 0 | 0 | 0 | 0 | 0 | 0 | 0 | 0 | 0 | 0 | 0 | 2.195481 | 0 | 0 | 51.78045 | 0 | 0 | 0 | 0 | 0 | 0 | 0 | 0 | 0 | 0 | 0 | 0 | 0 | 0 | 39.34553 | 0 | 0 | 0 | 0 | 0
531 | Position 3 (Full Circle) | 68 | No Classification | 84.20124 | 2.796492 | 16.5 | 7.5 | 6.547446 | 165.9375 | 10.35415 | 18.30988 | 40.83562 | 1.575977 | 29759.13 | 90086 | -38.20556 | -7.687298 | 5 | 0 | 2.624427 | 0 | 0 | 0 | 0 | 0 | 0 | 0 | 0 | 0 | 0 | 0 | 0 | 1.185682 | 0 | 0 | 5.697689 | 0 | 0 | 0 | 0 | 0 | 0 | 0 | 0 | 0 | 0 | 0 | 0 | 0 | 61.00211 | 0 | 0 | 0 | 0 | 0 | 0 | 0 | 0 | 0 | 0 | 0 | 0 | 0 | 0 | 29.4901 | 0 | 0 | 0 | 0 | 0
533 | Position 3 (Full Circle) | 69 | Au - Ag | 176.6172 | 1.899388 | 14.5 | 5.5 | 14.13744 | 57.65625 | 14.99587 | 26.85249 | 67.00763 | 2.023045 | 30759.86 | 105220 | -45.39688 | -3.639962 | 5 | 0 | 4.298561 | 0 | 0 | 0 | 0 | 0 | 0 | 0 | 0 | 0 | 0 | 0 | 0 | 1.145917 | 0 | 0 | 0 | 0 | 0 | 0 | 0 | 0 | 0 | 0 | 0 | 0 | 0 | 6.912688 | 0 | 0 | 0 | 0 | 0 | 0 | 0 | 0 | 0 | 0 | 0 | 0 | 0 | 0 | 0 | 0 | 0 | 87.64284 | 0 | 0 | 0 | 0 | 0
534 | Position 3 (Full Circle) | 69 | Au - Ag | 12.57884 | 1.287535 | 4 | 3.5 | 3.935112 | 126.5625 | 4.001985 | 5.066594 | 12.83876 | 1.042787 | 24956.82 | 95966 | -45.76391 | -3.64552 | 5 | 0 | 9.112142 | 0 | 0 | 0 | 0 | 13.17645 | 0 | 0 | 0 | 0 | 0 | 0 | 0 | 7.842614 | 0 | 0 | 0 | 0 | 0 | 0 | 0 | 0 | 0 | 0 | 0 | 0 | 0 | 4.470887 | 0 | 0 | 0 | 0 | 0 | 0 | 0 | 0 | 0 | 0 | 0 | 0 | 0 | 0 | 0 | 0 | 0 | 65.39791 | 0 | 0 | 0 | 0 | 0
535 | Position 3 (Full Circle) | 69 | No Classification | 6.674489 | 1.414214 | 2.5 | 1.5 | 2.533333 | 135 | 2.915171 | 3.582674 | 9.16079 | 1.000548 | 19409.27 | 92975 | -45.76516 | -3.636487 | 5 | 0 | 4.066116 | 0 | 0 | 0 | 0 | 41.51677 | 0 | 0 | 0 | 0 | 0 | 0 | 0 | 28.94979 | 0 | 0 | 0 | 0 | 0 | 0 | 0 | 0 | 0 | 0 | 0 | 0 | 0 | 0 | 0 | 0 | 1.432913 | 0 | 0 | 0 | 0 | 0 | 0 | 0 | 0 | 0 | 0 | 0 | 0 | 0 | 0 | 24.03442 | 0 | 0 | 0 | 0 | 0
536 | Position 3 (Full Circle) | 69 | Calaverite | 236.6876 | 1.271991 | 20.5 | 12.5 | 16.72 | 12.65625 | 17.35973 | 21.26769 | 59.55513 | 1.192485 | 31108.72 | 95390 | -45.57329 | -3.82054 | 5 | 0 | 2.727412 | 0 | 0 | 0 | 0 | 0 | 0 | 0 | 0 | 0 | 0 | 0 | 0 | 1.097124 | 0 | 0 | 1.52039 | 0 | 0 | 0 | 0 | 0 | 0 | 0 | 0 | 0 | 0 | 0 | 0 | 0 | 54.05954 | 0 | 0 | 0 | 0 | 0 | 0 | 0 | 0 | 0 | 0 | 0 | 0 | 0 | 0 | 40.59554 | 0 | 0 | 0 | 0 | 0
537 | Position 3 (Full Circle) | 69 | Calaverite | 183.8052 | 1.285283 | 20 | 15.5 | 14.95902 | 18.28125 | 15.29797 | 19.22658 | 54.70335 | 1.295568 | 31320.25 | 93596 | -45.4072 | -3.701762 | 5 | 0 | 2.924116 | 0 | 0 | 0 | 0 | 0 | 0 | 0 | 0 | 0 | 0 | 0 | 0 | 1.288804 | 0 | 0 | 0 | 0 | 0 | 0 | 0 | 0 | 0 | 0 | 0 | 0 | 0 | 0 | 0 | 0 | 52.64748 | 0 | 0 | 0 | 0 | 0 | 0 | 0 | 0 | 0 | 0 | 0 | 0 | 0 | 0 | 43.13961 | 0 | 0 | 0 | 0 | 0
538 | Position 3 (Full Circle) | 69 | No Classification | 145.2985 | 1.637935 | 19 | 24.5 | 12.95471 | 146.25 | 13.60146 | 21.21897 | 55.19784 | 1.668681 | 19141.93 | 16548 | -45.50906 | -3.613118 | 5 | 0 | 2.656028 | 0 | 0 | 1.583354 | 0 | 0 | 0 | 0 | 0 | 0 | 0 | 11.18944 | 0 | 84.57118 | 0 | 0 | 0 | 0 | 0 | 0 | 0 | 0 | 0 | 0 | 0 | 0 | 0 | 0 | 0 | 0 | 0 | 0 | 0 | 0 | 0 | 0 | 0 | 0 | 0 | 0 | 0 | 0 | 0 | 0 | 0 | 0 | 0 | 0 | 0 | 0 | 0
539 | Position 3 (Full Circle) | 69 | No Classification | 44.15431 | 1.445848 | 6 | 3.5 | 6.317387 | 70.3125 | 7.497934 | 9.133978 | 25.67752 | 1.188292 | 30441.76 | 19358 | -45.53841 | -3.644826 | 5 | 0 | 0 | 0 | 0 | 0 | 0 | 0 | 0 | 0 | 0 | 0 | 0 | 0 | 0 | 0 | 0 | 0 | 0 | 0 | 0 | 0 | 0 | 0 | 0 | 0 | 0 | 0 | 0 | 0 | 0 | 0 | 38.93924 | 0 | 0 | 0 | 0 | 0 | 0 | 0 | 0 | 0 | 0 | 0 | 0 | 0 | 0 | 0 | 0 | 61.06076 | 0 | 0 | 0
541 | Position 3 (Full Circle) | 69 | Petzite | 138.8807 | 1.83919 | 15 | 14.5 | 10.60094 | 66.09375 | 13.29768 | 19.49714 | 49.50192 | 1.404081 | 30474.2 | 87438 | -45.82352 | -3.625171 | 5 | 0 | 4.707733 | 0 | 0 | 0 | 0 | 0 | 0 | 0 | 0 | 0 | 0 | 0 | 0 | 1.071576 | 0 | 0 | 0 | 0 | 0 | 0 | 0 | 0 | 0 | 0 | 0 | 0 | 0 | 39.63839 | 0 | 0 | 30.22538 | 0 | 0 | 0 | 0 | 0 | 0 | 0 | 0 | 0 | 0 | 0 | 0 | 0 | 0 | 24.35693 | 0 | 0 | 0 | 0 | 0
542 | Position 3 (Full Circle) | 70 | Au - Ag | 209.4763 | 1.155786 | 17 | 18.5 | 16.86445 | 61.875 | 16.33136 | 19.4917 | 58.31305 | 1.291775 | 30758.82 | 106554 | -41.76397 | -9.521417 | 5 | 0 | 4.70802 | 0 | 0 | 0 | 0 | 0 | 0 | 0 | 0 | 0 | 0 | 0 | 0 | 1.52656 | 0 | 0 | 0 | 0 | 0 | 0 | 0 | 0 | 0 | 0 | 0 | 6.528682 | 0 | 6.486334 | 0 | 0 | 0 | 0 | 0 | 0 | 0 | 0 | 0 | 0 | 0 | 0 | 0 | 0 | 0 | 0 | 0 | 80.75041 | 0 | 0 | 0 | 0 | 0
544 | Position 3 (Full Circle) | 70 | No Classification | 37.73653 | 2.475272 | 10 | 3.5 | 4.47037 | 164.53125 | 6.931641 | 11.06538 | 25.84235 | 1.40829 | 30247.77 | 22776 | -41.67068 | -9.680824 | 5 | 0 | 4.473503 | 0 | 0 | 0 | 0 | 0 | 0 | 0 | 0 | 0 | 0 | 0 | 0 | 0 | 0 | 0 | 0 | 0 | 0 | 0 | 0 | 0 | 0 | 0 | 0 | 0 | 0 | 0 | 0 | 0 | 36.66282 | 0 | 0 | 0 | 0 | 0 | 0 | 0 | 0 | 0 | 0 | 0 | 0 | 0 | 0 | 0 | 0 | 58.86369 | 0 | 0 | 0
545 | Position 3 (Full Circle) | 70 | No Classification | 145.0418 | 1.807042 | 17 | 12.5 | 10.82299 | 126.5625 | 13.58944 | 19.5576 | 50.06468 | 1.375181 | 20663.56 | 18656 | -41.86857 | -9.677676 | 5 | 0 | 0 | 0 | 0 | 0 | 0 | 22.37608 | 0 | 0 | 0 | 0 | 0 | 0 | 0 | 5.408873 | 27.84505 | 0 | 0 | 0 | 44.36999 | 0 | 0 | 0 | 0 | 0 | 0 | 0 | 0 | 0 | 0 | 0 | 0 | 0 | 0 | 0 | 0 | 0 | 0 | 0 | 0 | 0 | 0 | 0 | 0 | 0 | 0 | 0 | 0 | 0 | 0 | 0 | 0
546 | Position 3 (Full Circle) | 70 | Calaverite | 216.1508 | 1.214282 | 18.5 | 19.5 | 15.70667 | 39.375 | 16.58951 | 19.07232 | 55.82888 | 1.147496 | 31887.71 | 93451 | -41.89124 | -9.643487 | 5 | 0 | 1.763291 | 0 | 0 | 0 | 0 | 0 | 0 | 0 | 0 | 0 | 0 | 0 | 0 | 1.895603 | 0 | 0 | 1.106458 | 0 | 0 | 0 | 0 | 0 | 0 | 0 | 0 | 0 | 0 | 0 | 0 | 0 | 55.28272 | 0 | 0 | 0 | 0 | 0 | 0 | 0 | 0 | 0 | 0 | 0 | 0 | 0 | 0 | 39.95193 | 0 | 0 | 0 | 0 | 0
547 | Position 3 (Full Circle) | 70 | Calaverite | 206.9092 | 1.77663 | 22 | 12.5 | 13.55686 | 14.0625 | 16.23099 | 24.08551 | 63.84415 | 1.567663 | 31296.16 | 92466 | -41.57474 | -9.583576 | 5 | 0 | 2.052975 | 0 | 0 | 0 | 0 | 0 | 0 | 0 | 0 | 0 | 0 | 0 | 0 | 1.693492 | 0 | 0 | 0 | 0 | 0 | 0 | 0 | 0 | 0 | 0 | 0 | 0 | 0 | 0 | 0 | 0 | 55.34707 | 0 | 0 | 0 | 0 | 0 | 0 | 0 | 0 | 0 | 0 | 0 | 0 | 0 | 0 | 40.90646 | 0 | 0 | 0 | 0 | 0
548 | Position 3 (Full Circle) | 70 | Calaverite | 163.525 | 1.337882 | 13 | 16.5 | 13.17333 | 71.71875 | 14.42936 | 17.62436 | 48.23984 | 1.132447 | 31304.3 | 91674 | -41.92144 | -9.613929 | 5 | 0 | 2.792988 | 0 | 0 | 0 | 0 | 0 | 0 | 0 | 0 | 0 | 0 | 0 | 0 | 0.9321301 | 0 | 0 | 2.183475 | 0 | 0 | 0 | 0 | 0 | 0 | 0 | 0 | 0 | 0 | 0 | 0 | 0 | 57.71409 | 0 | 0 | 0 | 0 | 0 | 0 | 0 | 0 | 0 | 0 | 0 | 0 | 0 | 0 | 36.37732 | 0 | 0 | 0 | 0 | 0
549 | Position 3 (Full Circle) | 70 | No Classification | 201.7749 | 2.431486 | 22 | 12.5 | 10.34515 | 33.75 | 16.02834 | 25.15409 | 60.68066 | 1.45219 | 28844.31 | 20352 | -41.70805 | -9.353518 | 5 | 0 | 0 | 0 | 0 | 0 | 0 | 0 | 0 | 0 | 0 | 11.52122 | 0 | 0 | 0 | 0 | 0 | 0 | 0 | 0 | 0 | 0 | 0 | 0 | 0 | 0 | 0 | 0 | 0 | 0 | 0 | 0 | 0 | 0 | 0 | 0 | 0 | 0 | 0 | 0 | 0 | 0 | 0 | 60.21508 | 0 | 28.2637 | 0 | 0 | 0 | 0 | 0 | 0 | 0
550 | Position 3 (Full Circle) | 70 | Calaverite | 324.4828 | 1.748942 | 27 | 22.5 | 16.62428 | 157.5 | 20.32595 | 29.07489 | 76.35325 | 1.429728 | 31197.9 | 96033 | -41.92889 | -9.534653 | 5 | 0 | 2.551057 | 0 | 0 | 0 | 0 | 0 | 0 | 0 | 0 | 0 | 0 | 0 | 0 | 1.721921 | 0 | 0 | 0 | 0 | 0 | 0 | 0 | 0 | 0 | 0 | 0 | 0 | 0 | 0 | 0 | 0 | 54.06886 | 0 | 0 | 0 | 0 | 0 | 0 | 0 | 0 | 0 | 0 | 0 | 0 | 0 | 0 | 41.65816 | 0 | 0 | 0 | 0 | 0
551 | Position 3 (Full Circle) | 70 | No Classification | 7.701333 | 1.5 | 3 | 2.5 | 2.866139 | 135 | 3.131396 | 4.299209 | 9.840107 | 1.000516 | 20850.87 | 77458 | -41.46805 | -9.284303 | 5 | 0 | 18.7504 | 0 | 3.251195 | 2.789882 | 0 | 26.61023 | 0 | 0 | 0 | 0 | 0 | 0 | 0 | 24.62898 | 0 | 0 | 0 | 0 | 0 | 0 | 0 | 0 | 0 | 0 | 0 | 0 | 0 | 0 | 0 | 0 | 13.4459 | 0 | 0 | 0 | 0 | 0 | 0 | 0 | 0 | 0 | 0 | 0 | 0 | 0 | 0 | 10.52343 | 0 | 0 | 0 | 0 | 0
552 | Position 3 (Full Circle) | 71 | No Classification | 182.2649 | 2.132418 | 10.5 | 19.5 | 11.18471 | 102.65625 | 15.23374 | 23.85048 | 59.60341 | 1.551063 | 17025.43 | 18564 | -44.4654 | -5.78657 | 5 | 0 | 2.712392 | 0 | 0 | 0 | 0 | 35.9366 | 0 | 0 | 0 | 0 | 0 | 0 | 0 | 30.0894 | 0 | 0 | 31.26161 | 0 | 0 | 0 | 0 | 0 | 0 | 0 | 0 | 0 | 0 | 0 | 0 | 0 | 0 | 0 | 0 | 0 | 0 | 0 | 0 | 0 | 0 | 0 | 0 | 0 | 0 | 0 | 0 | 0 | 0 | 0 | 0 | 0 | 0
553 | Position 3 (Full Circle) | 71 | Petzite | 138.1106 | 1.657797 | 13 | 10.5 | 11.04017 | 137.8125 | 13.26076 | 18.30237 | 45.59084 | 1.197618 | 31359.03 | 93418 | -44.47965 | -6.14357 | 5 | 0 | 3.168461 | 0 | 0 | 0 | 0 | 0 | 0 | 0 | 0 | 0 | 0 | 0 | 0 | 1.286346 | 0 | 0 | 0 | 0 | 0 | 0 | 0 | 0 | 0 | 0 | 0 | 0 | 0 | 40.9815 | 0 | 0 | 30.46802 | 0 | 0 | 0 | 0 | 0 | 0 | 0 | 0 | 0 | 0 | 0 | 0 | 0 | 0 | 24.09567 | 0 | 0 | 0 | 0 | 0
554 | Position 3 (Full Circle) | 71 | Calaverite | 168.9159 | 1.841019 | 17 | 12.5 | 11.10765 | 47.8125 | 14.66528 | 20.44938 | 51.58815 | 1.253775 | 31441.23 | 96166 | -44.18419 | -6.017017 | 5 | 0 | 2.394196 | 0 | 0 | 0 | 0 | 0 | 0 | 0 | 0 | 0 | 0 | 0 | 0 | 1.475315 | 0 | 0 | 1.270048 | 0 | 0 | 0 | 0 | 0 | 0 | 0 | 0 | 0 | 0 | 1.113989 | 0 | 0 | 51.20972 | 0 | 0 | 0 | 0 | 0 | 0 | 0 | 0 | 0 | 0 | 0 | 0 | 0 | 0 | 42.53672 | 0 | 0 | 0 | 0 | 0
555 | Position 3 (Full Circle) | 71 | Calaverite | 397.6455 | 1.861451 | 34.5 | 13.5 | 18.79849 | 177.1875 | 22.50107 | 34.99247 | 85.53403 | 1.464104 | 31595.16 | 96744 | -44.14042 | -5.960282 | 5 | 0 | 2.160656 | 0 | 0 | 0 | 0 | 0 | 0 | 0 | 0 | 0 | 0 | 0 | 0 | 0.9215092 | 0 | 0 | 0 | 0 | 0 | 0 | 0 | 0 | 0 | 0 | 0 | 0 | 0 | 0 | 0 | 0 | 55.28411 | 0 | 0 | 0 | 0 | 0 | 0 | 0 | 0 | 0 | 0 | 0 | 0 | 0 | 0 | 41.63374 | 0 | 0 | 0 | 0 | 0
556 | Position 3 (Full Circle) | 71 | No Classification | 1.540267 | 1.20185 | 1.5 | 1.5 | 1.52 | 146.25 | 1.400403 | 1.826812 | 4.638671 | 1.111684 | 20307 | 20756 | -44.3713 | -5.922334 | 5 | 0 | 3.68117 | 0 | 0 | 0 | 0 | 48.04067 | 0 | 0 | 0 | 0 | 0 | 0 | 0 | 38.6616 | 0 | 0 | 0 | 0 | 0 | 0 | 0 | 0 | 0 | 0 | 0 | 0 | 0 | 0 | 0 | 0 | 5.294273 | 0 | 0 | 0 | 0 | 0 | 0 | 0 | 0 | 0 | 0 | 0 | 0 | 0 | 0 | 4.322285 | 0 | 0 | 0 | 0 | 0
557 | Position 3 (Full Circle) | 71 | No Classification | 3.337244 | 1.249982 | 2 | 1.5 | 2.026667 | 126.5625 | 2.061337 | 2.533297 | 6.278689 | 0.9400264 | 20606.85 | 18687 | -44.18489 | -5.890761 | 5 | 0 | 14.65277 | 0 | 0 | 0 | 0 | 30.58011 | 0 | 0 | 0 | 2.097542 | 0 | 0 | 0 | 23.78966 | 0 | 0 | 0 | 0 | 0 | 0 | 0 | 0 | 0 | 0 | 0 | 0 | 0 | 0 | 0 | 0 | 0 | 0 | 0 | 0 | 0 | 0 | 0 | 0 | 0 | 0 | 0 | 28.87991 | 0 | 0 | 0 | 0 | 0 | 0 | 0 | 0 | 0
558 | Position 3 (Full Circle) | 71 | No Classification | 174.8203 | 1.731547 | 21 | 6.5 | 12.66667 | 172.96875 | 14.91939 | 21.93293 | 53.74265 | 1.31473 | 31277.89 | 23137 | -44.39723 | -5.761736 | 5 | 0 | 3.057483 | 0 | 0 | 0 | 0 | 0 | 0 | 0 | 0 | 0 | 0 | 0 | 0 | 0 | 0 | 0 | 0 | 0 | 0 | 0 | 0 | 0 | 0 | 0 | 0 | 0 | 0 | 0 | 0 | 0 | 34.29965 | 0 | 0 | 0 | 0 | 0 | 0 | 0 | 0 | 0 | 0 | 0 | 0 | 0 | 0 | 0 | 0 | 62.64286 | 0 | 0 | 0
559 | Position 3 (Full Circle) | 72 | No Classification | 6.161067 | 1.414214 | 2.5 | 0.5 | 2.533333 | 135 | 2.800806 | 3.582674 | 8.762855 | 0.9918031 | 17799.33 | 90491 | -45.70572 | 8.331985 | 5 | 0 | 2.470197 | 0 | 0 | 0 | 0 | 45.85467 | 0 | 0 | 0 | 0 | 0 | 0 | 0 | 37.07788 | 0 | 0 | 0 | 0 | 1.624599 | 0 | 0 | 0 | 0 | 0 | 0 | 0 | 0 | 2.173668 | 0 | 0 | 5.982795 | 0 | 0 | 0 | 0 | 0 | 0 | 0 | 0 | 0 | 0 | 0 | 0 | 0 | 0 | 4.816181 | 0 | 0 | 0 | 0 | 0
560 | Position 3 (Full Circle) | 72 | No Classification | 2.053689 | 2.23606 | 2 | 0.5 | 1.013333 | 26.71875 | 1.617046 | 2.265874 | 5.201436 | 1.04834 | 17914.375 | 21246 | -45.66269 | 8.221339 | 5 | 0 | 0 | 0 | 0 | 0 | 0 | 50.05442 | 0 | 0 | 0 | 0 | 0 | 0 | 0 | 38.83456 | 0 | 0 | 0 | 0 | 0 | 0 | 0 | 0 | 0 | 0 | 0 | 0 | 0 | 7.541513 | 0 | 0 | 3.569517 | 0 | 0 | 0 | 0 | 0 | 0 | 0 | 0 | 0 | 0 | 0 | 0 | 0 | 0 | 0 | 0 | 0 | 0 | 0 | 0
561 | Position 3 (Full Circle) | 72 | No Classification | 356.315 | 4.348834 | 10 | 26.5 | 10.13333 | 98.4375 | 21.29963 | 44.06818 | 97.58521 | 2.126787 | 28744.31 | 21197 | -45.78366 | 8.256168 | 5 | 0 | 0 | 0 | 0 | 0 | 0 | 0 | 0 | 0 | 0 | 12.88377 | 0 | 0 | 0 | 0 | 0 | 0 | 0 | 0 | 0 | 0 | 0 | 0 | 42.98723 | 0 | 0 | 0 | 0 | 0 | 0 | 0 | 16.48863 | 0 | 0 | 0 | 0 | 0 | 0 | 0 | 0 | 0 | 0 | 27.64038 | 0 | 0 | 0 | 0 | 0 | 0 | 0 | 0 | 0
562 | Position 3 (Full Circle) | 72 | No Classification | 185.3454 | 2.071283 | 13.5 | 23.5 | 11.62875 | 67.5 | 15.36194 | 24.08643 | 56.5082 | 1.37098 | 20592.72 | 18820 | -45.98189 | 8.467473 | 5 | 0 | 2.984298 | 0 | 0 | 0 | 0 | 21.63298 | 0 | 0 | 0 | 0 | 0 | 0 | 0 | 31.95538 | 0 | 0 | 0 | 0 | 43.42734 | 0 | 0 | 0 | 0 | 0 | 0 | 0 | 0 | 0 | 0 | 0 | 0 | 0 | 0 | 0 | 0 | 0 | 0 | 0 | 0 | 0 | 0 | 0 | 0 | 0 | 0 | 0 | 0 | 0 | 0 | 0 | 0
563 | Position 3 (Full Circle) | 72 | No Classification | 236.1742 | 2.174663 | 15.5 | 21.5 | 11.75353 | 75.9375 | 17.34089 | 25.55996 | 62.71862 | 1.325411 | 29498.91 | 20691 | -45.58595 | 8.360932 | 5 | 0 | 0 | 0 | 0 | 0 | 0 | 0 | 0 | 0 | 0 | 18.57953 | 0 | 0 | 0 | 0 | 0 | 0 | 0 | 0 | 0 | 0 | 0 | 0 | 0 | 0 | 0 | 0 | 0 | 0 | 0 | 0 | 0 | 0 | 0 | 0 | 0 | 0 | 0 | 0 | 0 | 0 | 0 | 81.42048 | 0 | 0 | 0 | 0 | 0 | 0 | 0 | 0 | 0
564 | Position 3 (Full Circle) | 72 | Poss Hessite | 7.958044 | 2.687416 | 3.5 | 2.5 | 2.149605 | 142.03125 | 3.183158 | 5.776881 | 11.99461 | 1.438654 | 20141.65 | 85247 | -45.80984 | 8.528763 | 5 | 0 | 5.468664 | 0 | 0 | 0 | 0 | 27.95712 | 0 | 0 | 0 | 0 | 0 | 0 | 0 | 21.76979 | 0 | 0 | 0 | 0 | 0 | 0 | 0 | 0 | 0 | 0 | 0 | 0 | 0 | 20.153 | 0 | 0 | 13.41828 | 0 | 0 | 0 | 0 | 0 | 0 | 0 | 0 | 0 | 0 | 0 | 0 | 0 | 0 | 11.23314 | 0 | 0 | 0 | 0 | 0
565 | Position 3 (Full Circle) | 72 | Calaverite | 31.06204 | 1.627784 | 5 | 6.5 | 5.066667 | 78.75 | 6.288833 | 8.247437 | 20.75747 | 1.103847 | 30307.91 | 84036 | -45.56128 | 8.587914 | 5 | 0 | 3.189626 | 0 | 0 | 0 | 0 | 0 | 0 | 0 | 0 | 0 | 0 | 0 | 0 | 1.113098 | 0 | 0 | 1.801031 | 0 | 0 | 0 | 0 | 0 | 0 | 0 | 0 | 0 | 0 | 0 | 0 | 0 | 55.01728 | 0 | 0 | 0 | 0 | 0 | 0 | 0 | 0 | 0 | 0 | 0 | 0 | 0 | 0 | 38.87897 | 0 | 0 | 0 | 0 | 0
566 | Position 3 (Full Circle) | 73 | No Classification | 140.421 | 1.337791 | 14.5 | 12.5 | 12.10134 | 19.6875 | 13.37122 | 16.18907 | 43.66944 | 1.080721 | 28886.06 | 20461 | -51.61926 | -2.420859 | 5 | 0 | 15.03039 | 0 | 0 | 0 | 0 | 0 | 0 | 0 | 0 | 13.09133 | 0 | 0 | 0 | 1.771352 | 0 | 0 | 0 | 0 | 0 | 0 | 0 | 0 | 0 | 0 | 0 | 0 | 0 | 0 | 0 | 0 | 0 | 0 | 0 | 0 | 0 | 0 | 0 | 0 | 0 | 0 | 0 | 63.09542 | 7.011498 | 0 | 0 | 0 | 0 | 0 | 0 | 0 | 0
567 | Position 3 (Full Circle) | 75 | Calaverite | 107.0485 | 1.863447 | 17.5 | 6.5 | 9.300315 | 37.96875 | 11.67469 | 17.33064 | 40.95217 | 1.246704 | 31435.82 | 93954 | -40.42297 | -4.706751 | 5 | 0 | 1.619789 | 0 | 0 | 0 | 0 | 1.615863 | 0 | 0 | 0 | 0 | 0 | 0 | 0 | 1.95252 | 0 | 0 | 0 | 0 | 0 | 0 | 0 | 0 | 0 | 0 | 0 | 0 | 0 | 0 | 0 | 0 | 53.23972 | 0 | 0 | 0 | 0 | 0 | 0 | 0 | 0 | 0 | 0 | 0 | 0 | 0 | 0 | 41.57211 | 0 | 0 | 0 | 0 | 0
568 | Position 3 (Full Circle) | 75 | Calaverite | 423.5733 | 2.094296 | 29.5 | 45.5 | 18.48269 | 126.5625 | 23.22306 | 38.70823 | 95.35414 | 1.708208 | 31123.73 | 96072 | -40.36696 | -4.69384 | 5 | 0 | 2.635397 | 0 | 0 | 0 | 0 | 0 | 0 | 0 | 0 | 0 | 0 | 0 | 0 | 1.625476 | 0 | 0 | 0 | 0 | 0 | 0 | 0 | 0 | 0 | 0 | 0 | 0 | 0 | 2.584353 | 0 | 0 | 52.94689 | 0 | 0 | 0 | 0 | 0 | 0 | 0 | 0 | 0 | 0 | 0 | 0 | 0 | 0 | 40.20788 | 0 | 0 | 0 | 0 | 0
569 | Position 3 (Full Circle) | 75 | No Classification | 6.161067 | 1.414214 | 2.5 | 0.5 | 2.533333 | 135 | 2.800806 | 3.582674 | 8.762855 | 0.9918031 | 17342.42 | 20619 | -40.07027 | -4.462246 | 5 | 0 | 2.650348 | 0 | 0 | 0 | 0 | 48.28985 | 0 | 0 | 0 | 0 | 0 | 0 | 0 | 39.71395 | 0 | 0 | 0 | 0 | 0 | 0 | 0 | 0 | 0 | 0 | 0 | 0 | 0 | 0 | 0 | 0 | 4.919 | 0 | 0 | 0 | 0 | 0 | 0 | 0 | 0 | 0 | 0 | 0 | 0 | 0 | 0 | 4.426856 | 0 | 0 | 0 | 0 | 0
570 | Position 3 (Full Circle) | 75 | Au - Ag | 82.66098 | 1.816038 | 11 | 13.5 | 8.617008 | 29.53125 | 10.25901 | 15.64882 | 38.79766 | 1.449108 | 28494.36 | 99383 | -40.18714 | -4.405363 | 5 | 0 | 3.399362 | 0 | 0 | 0 | 0 | 13.54857 | 0 | 0 | 0 | 0 | 0 | 0 | 0 | 8.845864 | 0 | 0 | 0 | 0 | 0 | 0 | 0 | 0 | 0 | 0 | 0 | 0 | 0 | 4.986229 | 0 | 0 | 0 | 0 | 0 | 0 | 0 | 0 | 0 | 0 | 0 | 0 | 0 | 0 | 0 | 0 | 0 | 69.21996 | 0 | 0 | 0 | 0 | 0
571 | Position 3 (Full Circle) | 75 | Calaverite | 392.2546 | 1.992393 | 23 | 23.5 | 17.14407 | 147.65625 | 22.34802 | 34.15773 | 83.77746 | 1.42389 | 31824.85 | 99665 | -40.2654 | -4.765644 | 5 | 0 | 2.045942 | 0 | 0 | 0 | 0 | 0 | 0 | 0 | 0 | 0 | 0 | 0 | 0 | 1.222284 | 0 | 0 | 1.334506 | 0 | 0 | 0 | 0 | 0 | 0 | 0 | 0 | 0 | 0 | 0 | 0 | 0 | 54.28886 | 0 | 0 | 0 | 0 | 0 | 0 | 0 | 0 | 0 | 0 | 0 | 0 | 0 | 0 | 41.10842 | 0 | 0 | 0 | 0 | 0
572 | Position 3 (Full Circle) | 75 | No Classification | 8.984889 | 1.572303 | 4 | 1.5 | 3.04 | 32.34375 | 3.382294 | 4.7798 | 11.19874 | 1.110749 | 18490.94 | 20035 | -40.12249 | -4.697155 | 5 | 0 | 0 | 0 | 0 | 0 | 0 | 39.56731 | 0 | 0 | 0 | 0 | 0 | 0 | 0 | 22.13479 | 0 | 0 | 24.63048 | 0 | 13.66741 | 0 | 0 | 0 | 0 | 0 | 0 | 0 | 0 | 0 | 0 | 0 | 0 | 0 | 0 | 0 | 0 | 0 | 0 | 0 | 0 | 0 | 0 | 0 | 0 | 0 | 0 | 0 | 0 | 0 | 0 | 0 | 0
573 | Position 3 (Full Circle) | 75 | No Classification | 8.214756 | 1.385031 | 3 | 3.5 | 2.949283 | 119.53125 | 3.234092 | 4.084849 | 10.23804 | 1.015382 | 18902.375 | 19309 | -40.12984 | -4.688459 | 5 | 0 | 3.421701 | 0 | 0 | 0 | 0 | 30.92149 | 0 | 0 | 0 | 0 | 0 | 0 | 0 | 34.0096 | 0 | 0 | 0 | 0 | 31.64721 | 0 | 0 | 0 | 0 | 0 | 0 | 0 | 0 | 0 | 0 | 0 | 0 | 0 | 0 | 0 | 0 | 0 | 0 | 0 | 0 | 0 | 0 | 0 | 0 | 0 | 0 | 0 | 0 | 0 | 0 | 0 | 0
574 | Position 3 (Full Circle) | 75 | Poss Hessite | 98.83378 | 1.320984 | 10 | 11.5 | 10.13333 | 60.46875 | 11.2178 | 13.38597 | 36.36178 | 1.064572 | 31094.84 | 95272 | -40.38723 | -4.651133 | 5 | 0 | 2.790918 | 0 | 0 | 0 | 0 | 0 | 0 | 0 | 0 | 0 | 0 | 0 | 0 | 1.753145 | 0 | 0 | 0 | 0 | 0 | 0 | 0 | 0 | 0 | 0 | 0 | 0 | 0 | 14.21901 | 0 | 0 | 36.35551 | 0 | 0 | 0 | 0 | 0 | 0 | 0 | 0 | 0 | 0 | 0 | 0 | 0 | 0 | 44.88142 | 0 | 0 | 0 | 0 | 0
575 | Position 3 (Full Circle) | 75 | Calaverite | 172.5099 | 1.419014 | 16.5 | 9.5 | 13.45862 | 157.5 | 14.82047 | 19.09796 | 50.39434 | 1.171493 | 31464.18 | 94274 | -40.4675 | -4.695556 | 5 | 0 | 2.05493 | 0 | 0 | 0 | 0 | 0 | 0 | 0 | 0 | 0 | 0 | 0 | 0 | 1.457269 | 0 | 0 | 0 | 0 | 0 | 0 | 0 | 0 | 0 | 0 | 0 | 0 | 0 | 0 | 0 | 0 | 55.27269 | 0 | 0 | 0 | 0 | 0 | 0 | 0 | 0 | 0 | 0 | 0 | 0 | 0 | 0 | 41.21512 | 0 | 0 | 0 | 0 | 0
576 | Position 3 (Full Circle) | 75 | No Classification | 4.877511 | 1.581133 | 3 | 1.5 | 2.026667 | 18.28125 | 2.492035 | 3.20443 | 7.918707 | 1.023058 | 27236.53 | 20499 | -40.15795 | -4.497471 | 5 | 0 | 8.665207 | 0 | 0 | 0 | 0 | 0 | 0 | 0 | 0 | 0 | 0 | 0 | 0 | 3.387064 | 0 | 0 | 0 | 0 | 0 | 0 | 0 | 0 | 0 | 0 | 0 | 0 | 0 | 0 | 0 | 0 | 32.80098 | 0 | 0 | 0 | 0 | 0 | 0 | 0 | 0 | 0 | 0 | 0 | 0 | 0 | 0 | 0 | 0 | 55.14675 | 0 | 0 | 0
577 | Position 3 (Full Circle) | 75 | Poss Hessite | 14.63253 | 1.686609 | 6 | 2.5 | 3.629653 | 23.90625 | 4.316332 | 6.121807 | 14.59533 | 1.158507 | 25574.7 | 84200 | -40.46232 | -4.530627 | 5 | 0 | 5.882709 | 0 | 0 | 0 | 0 | 23.06851 | 0 | 0 | 0 | 0 | 0 | 0 | 0 | 19.1392 | 0 | 0 | 0 | 0 | 0 | 0 | 0 | 0 | 0 | 0 | 0 | 0 | 0 | 24.09465 | 0 | 0 | 15.82428 | 0 | 0 | 0 | 0 | 0 | 0 | 0 | 0 | 0 | 0 | 0 | 0 | 0 | 0 | 11.99064 | 0 | 0 | 0 | 0 | 0
578 | Position 3 (Full Circle) | 75 | No Classification | 37.22311 | 1.538222 | 7.5 | 11.5 | 6.326813 | 52.03125 | 6.884325 | 9.732041 | 24.31889 | 1.264343 | 19113.17 | 16177 | -40.55568 | -4.469959 | 5 | 0 | 2.171257 | 0 | 0 | 1.709232 | 0 | 0 | 0 | 0 | 0 | 0 | 0 | 14.80119 | 0 | 81.31832 | 0 | 0 | 0 | 0 | 0 | 0 | 0 | 0 | 0 | 0 | 0 | 0 | 0 | 0 | 0 | 0 | 0 | 0 | 0 | 0 | 0 | 0 | 0 | 0 | 0 | 0 | 0 | 0 | 0 | 0 | 0 | 0 | 0 | 0 | 0 | 0 | 0
579 | Position 3 (Full Circle) | 75 | No Classification | 6.674489 | 1.601487 | 3.5 | 2.5 | 2.72148 | 125.15625 | 2.915171 | 4.358415 | 10.23804 | 1.249701 | 18634.81 | 16259 | -40.43136 | -4.51046 | 5 | 0 | 3.341791 | 0 | 0 | 1.85942 | 0 | 0 | 0 | 0 | 0 | 0 | 0 | 16.55232 | 0 | 78.24646 | 0 | 0 | 0 | 0 | 0 | 0 | 0 | 0 | 0 | 0 | 0 | 0 | 0 | 0 | 0 | 0 | 0 | 0 | 0 | 0 | 0 | 0 | 0 | 0 | 0 | 0 | 0 | 0 | 0 | 0 | 0 | 0 | 0 | 0 | 0 | 0 | 0
580 | Position 3 (Full Circle) | 75 | No Classification | 122.4512 | 1.236261 | 13 | 13.5 | 12.95979 | 144.84375 | 12.48638 | 16.02169 | 44.16393 | 1.267543 | 29777.51 | 21252 | -40.05359 | -4.387285 | 5 | 0 | 0 | 0 | 0 | 0 | 0 | 0 | 0 | 0 | 0 | 18.09063 | 0 | 0 | 0 | 0 | 0 | 0 | 0 | 0 | 0 | 0 | 0 | 0 | 0 | 0 | 0 | 0 | 0 | 0 | 0 | 0 | 0 | 0 | 0 | 0 | 0 | 0 | 0 | 0 | 0 | 0 | 0 | 81.90936 | 0 | 0 | 0 | 0 | 0 | 0 | 0 | 0 | 0
581 | Position 3 (Full Circle) | 76 | Au - Ag | 16.68622 | 3.187673 | 6.5 | 5.5 | 2.922174 | 22.5 | 4.60929 | 9.314933 | 20.87402 | 2.077994 | 30232.22 | 88643 | -41.33707 | -9.621644 | 5 | 0 | 6.088584 | 0 | 0 | 0 | 0 | 0 | 0 | 0 | 0 | 0 | 0 | 0 | 0 | 2.167196 | 0 | 0 | 0 | 0 | 0 | 0 | 0 | 0 | 0 | 0 | 0 | 0 | 0 | 5.327331 | 0 | 0 | 0 | 0 | 0 | 0 | 0 | 0 | 0 | 0 | 0 | 0 | 0 | 0 | 0 | 0 | 0 | 86.41688 | 0 | 0 | 0 | 0 | 0
582 | Position 3 (Full Circle) | 76 | Calaverite | 221.0283 | 1.542322 | 21.5 | 14.5 | 14.18667 | 5.625 | 16.77564 | 21.88041 | 56.11027 | 1.133514 | 31290.87 | 96409 | -41.13914 | -9.555217 | 5 | 0 | 2.946905 | 0 | 0 | 0 | 0 | 0 | 0 | 0 | 0 | 0 | 0 | 0 | 0 | 1.168146 | 0 | 0 | 0 | 0 | 0 | 0 | 0 | 0 | 0 | 0 | 0 | 0 | 0 | 0 | 0 | 0 | 53.83075 | 0 | 0 | 0 | 0 | 0 | 0 | 0 | 0 | 0 | 0 | 0 | 0 | 0 | 0 | 42.05419 | 0 | 0 | 0 | 0 | 0
583 | Position 3 (Full Circle) | 76 | Poss Hessite | 20.7936 | 2.275012 | 5 | 4.5 | 3.652617 | 142.03125 | 5.145409 | 8.309749 | 18.95262 | 1.374672 | 22002.83 | 90068 | -41.16744 | -9.355559 | 5 | 0 | 5.353383 | 0 | 0 | 0 | 0 | 28.14065 | 0 | 0 | 0 | 0 | 0 | 0 | 0 | 21.95856 | 0 | 0 | 0 | 0 | 0 | 0 | 0 | 0 | 0 | 0 | 0 | 0 | 0 | 19.05283 | 0 | 0 | 13.34345 | 0 | 0 | 0 | 0 | 0 | 0 | 0 | 0 | 0 | 0 | 0 | 0 | 0 | 0 | 12.15112 | 0 | 0 | 0 | 0 | 0
584 | Position 3 (Full Circle) | 76 | No Classification | 212.3001 | 1.445388 | 15 | 12.5 | 14.74338 | 61.875 | 16.44107 | 21.3099 | 55.59578 | 1.158573 | 29059.33 | 20283 | -41.35423 | -9.630683 | 5 | 0 | 0 | 0 | 0 | 0 | 0 | 0 | 0 | 0 | 0 | 15.95927 | 0 | 0 | 0 | 0 | 0 | 0 | 0 | 0 | 0 | 0 | 0 | 0 | 0 | 0 | 0 | 0 | 0 | 0 | 0 | 0 | 0 | 0 | 0 | 0 | 0 | 0 | 0 | 0 | 0 | 0 | 0 | 84.04073 | 0 | 0 | 0 | 0 | 0 | 0 | 0 | 0 | 0
585 | Position 3 (Full Circle) | 76 | No Classification | 393.2814 | 1.223832 | 22.5 | 29.5 | 21.49605 | 105.46875 | 22.37725 | 26.30754 | 74.50012 | 1.123054 | 29892.94 | 21580 | -40.95094 | -9.525441 | 5 | 0 | 0 | 0 | 0 | 0 | 0 | 0 | 0 | 0 | 0 | 16.40502 | 0 | 0 | 0 | 0 | 0 | 0 | 0 | 0 | 0 | 0 | 0 | 0 | 0 | 0 | 0 | 0 | 0 | 0 | 0 | 0 | 0 | 0 | 0 | 0 | 0 | 0 | 0 | 0 | 0 | 0 | 0 | 83.59497 | 0 | 0 | 0 | 0 | 0 | 0 | 0 | 0 | 0
586 | Position 3 (Full Circle) | 76 | No Classification | 312.9308 | 1.807349 | 19 | 30.5 | 16.11517 | 129.375 | 19.96086 | 29.12574 | 73.37459 | 1.369094 | 28350.99 | 20360 | -41.00865 | -9.533473 | 5 | 0 | 0 | 0 | 0 | 0 | 0 | 0 | 0 | 0 | 0 | 15.45264 | 0 | 0 | 0 | 0 | 0 | 0 | 0 | 0 | 0 | 0 | 0 | 0 | 0 | 0 | 0 | 0 | 0 | 0 | 0 | 0 | 0 | 0 | 0 | 0 | 0 | 0 | 0 | 0 | 0 | 0 | 0 | 84.54736 | 0 | 0 | 0 | 0 | 0 | 0 | 0 | 0 | 0
587 | Position 3 (Full Circle) | 76 | Calaverite | 184.832 | 1.525868 | 17.5 | 11.5 | 13.823 | 66.09375 | 15.34065 | 21.09206 | 55.66405 | 1.334021 | 31560.51 | 95034 | -41.14954 | -9.517274 | 5 | 0 | 1.274382 | 0 | 0 | 0 | 0 | 0 | 0 | 0 | 0 | 0 | 0 | 0 | 0 | 1.986012 | 0 | 0 | 0 | 0 | 0 | 0 | 0 | 0 | 0 | 0 | 0 | 0 | 0 | 0 | 0 | 0 | 53.7018 | 0 | 0 | 0 | 0 | 0 | 0 | 0 | 0 | 0 | 0 | 0 | 0 | 0 | 0 | 43.0378 | 0 | 0 | 0 | 0 | 0
588 | Position 3 (Full Circle) | 76 | Poss Hessite | 69.56871 | 2.337482 | 11.5 | 4.5 | 7.003126 | 157.5 | 9.411569 | 16.36968 | 37.39075 | 1.599207 | 30155.34 | 21863 | -41.06934 | -9.431936 | 5 | 0 | 0 | 0 | 0 | 0 | 0 | 0 | 0 | 0 | 0 | 0 | 0 | 0 | 0 | 0 | 0 | 0 | 0 | 0 | 0 | 0 | 0 | 0 | 0 | 0 | 0 | 0 | 0 | 10.46056 | 0 | 0 | 36.99077 | 0 | 0 | 0 | 0 | 0 | 0 | 0 | 0 | 0 | 0 | 0 | 0 | 0 | 0 | 0 | 52.54866 | 0 | 0 | 0 | 0
589 | Position 3 (Full Circle) | 76 | Sylvanite | 317.2949 | 1.36426 | 23 | 31.5 | 20.26667 | 14.0625 | 20.09956 | 27.649 | 86.63957 | 1.882606 | 30233.71 | 95102 | -41.3427 | -9.41218 | 5 | 0 | 2.88207 | 0 | 0 | 0 | 0 | 0 | 0 | 0 | 0 | 0 | 0 | 0 | 0 | 0.7841699 | 0 | 0 | 2.625822 | 0 | 0 | 0 | 0 | 0 | 0 | 0 | 0 | 0 | 0 | 2.489831 | 0 | 0 | 54.44331 | 0 | 0 | 0 | 0 | 0 | 0 | 0 | 0 | 0 | 0 | 0 | 0 | 0 | 0 | 36.77479 | 0 | 0 | 0 | 0 | 0
590 | Position 3 (Full Circle) | 76 | Petzite | 28.49493 | 1.281759 | 7 | 4.5 | 5.929267 | 36.5625 | 6.023361 | 7.599891 | 20.35953 | 1.157599 | 29714.5 | 84243 | -41.19296 | -9.278797 | 5 | 0 | 6.065338 | 0 | 0 | 0 | 0 | 0 | 0 | 0 | 0 | 0 | 0 | 0 | 0 | 1.40782 | 0 | 0 | 0 | 0 | 0 | 0 | 0 | 0 | 0 | 0 | 0 | 0 | 0 | 39.13777 | 0 | 0 | 30.3767 | 0 | 0 | 0 | 0 | 0 | 0 | 0 | 0 | 0 | 0 | 0 | 0 | 0 | 0 | 23.01236 | 0 | 0 | 0 | 0 | 0
591 | Position 3 (Full Circle) | 76 | Calaverite | 129.1257 | 2.744825 | 8 | 26.5 | 8.155212 | 84.375 | 12.82217 | 22.38463 | 52.83023 | 1.720056 | 30922.82 | 92069 | -41.3986 | -9.374432 | 5 | 0 | 2.511681 | 0 | 0 | 0 | 0 | 0 | 0 | 0 | 0 | 0 | 0 | 0 | 0 | 1.5931 | 0 | 0 | 1.008744 | 0 | 0 | 0 | 0 | 0 | 0 | 0 | 0 | 0 | 0 | 0 | 0 | 0 | 52.54548 | 0 | 0 | 0 | 0 | 0 | 0 | 0 | 0 | 0 | 0 | 0 | 0 | 0 | 0 | 42.34101 | 0 | 0 | 0 | 0 | 0
593 | Position 3 (Full Circle) | 77 | No Classification | 151.7163 | 1.76406 | 14 | 14.5 | 12.08003 | 118.125 | 13.8986 | 21.3099 | 63.74759 | 2.131501 | 18545.47 | 16186 | -42.41622 | -0.2958309 | 5 | 0 | 0 | 0 | 0 | 1.159968 | 0 | 0 | 0 | 0 | 0 | 0 | 0 | 18.60131 | 0 | 80.23872 | 0 | 0 | 0 | 0 | 0 | 0 | 0 | 0 | 0 | 0 | 0 | 0 | 0 | 0 | 0 | 0 | 0 | 0 | 0 | 0 | 0 | 0 | 0 | 0 | 0 | 0 | 0 | 0 | 0 | 0 | 0 | 0 | 0 | 0 | 0 | 0 | 0
595 | Position 3 (Full Circle) | 77 | No Classification | 20.02347 | 1.392168 | 4.5 | 7.5 | 4.56 | 118.125 | 5.049225 | 6.348287 | 16.51673 | 1.084174 | 30074.31 | 85887 | -42.27139 | -0.1713157 | 5 | 0 | 3.616373 | 0 | 0 | 0 | 0 | 0 | 0 | 0 | 0 | 0 | 0 | 0 | 0 | 2.275129 | 0 | 0 | 0 | 0 | 10.85283 | 0 | 0 | 0 | 0 | 0 | 0 | 0 | 0 | 5.693555 | 0 | 0 | 27.14573 | 0 | 0 | 0 | 0 | 0 | 0 | 0 | 0 | 0 | 0 | 0 | 0 | 0 | 0 | 44.10157 | 0 | 6.314808 | 0 | 0 | 0
596 | Position 3 (Full Circle) | 77 | No Classification | 3.337244 | 1.249982 | 2 | 1.5 | 2.026667 | 126.5625 | 2.061337 | 2.533297 | 6.278689 | 0.9400264 | 20175.15 | 16993 | -42.23034 | -0.1354214 | 5 | 0 | 15.64326 | 0 | 0 | 0 | 0 | 28.12348 | 0 | 0 | 0 | 2.204218 | 0 | 0 | 0 | 22.84715 | 0 | 0 | 0 | 0 | 0 | 0 | 0 | 0 | 0 | 0 | 0 | 0 | 0 | 0 | 0 | 0 | 0 | 0 | 0 | 0 | 0 | 0 | 0 | 0 | 0 | 0 | 0 | 31.18189 | 0 | 0 | 0 | 0 | 0 | 0 | 0 | 0 | 0
597 | Position 3 (Full Circle) | 77 | No Classification | 182.0082 | 1.222463 | 15 | 17.5 | 15.2 | 101.25 | 15.22301 | 18.58144 | 51.58815 | 1.163588 | 28405.68 | 20616 | -42.55282 | -0.1854223 | 5 | 0 | 0 | 0 | 0 | 0 | 0 | 0 | 0 | 0 | 0 | 13.80092 | 0 | 0 | 0 | 0 | 0 | 0 | 0 | 0 | 0 | 0 | 0 | 0 | 0 | 0 | 0 | 0 | 0 | 0 | 0 | 0 | 0 | 0 | 0 | 0 | 0 | 0 | 0 | 0 | 0 | 0 | 0 | 86.19907 | 0 | 0 | 0 | 0 | 0 | 0 | 0 | 0 | 0
599 | Position 3 (Full Circle) | 77 | Au - Ag | 261.8453 | 3.235036 | 14 | 20.5 | 11.04464 | 108.28125 | 18.25902 | 35.72982 | 83.70919 | 2.129568 | 30737.26 | 104253 | -42.59274 | -0.2257632 | 5 | 0 | 4.82201 | 0 | 0 | 0 | 0 | 0 | 0 | 0 | 0 | 0 | 0 | 0 | 0 | 1.558786 | 0 | 0 | 0 | 0 | 0 | 0 | 0 | 0 | 0 | 0 | 0 | 0 | 0 | 6.049458 | 0 | 0 | 0 | 0 | 0 | 0 | 0 | 0 | 0 | 0 | 0 | 0 | 0 | 0 | 0 | 0 | 0 | 87.56974 | 0 | 0 | 0 | 0 | 0
600 | Position 3 (Full Circle) | 77 | No Classification | 4.877511 | 2.061553 | 4.5 | 2.5 | 2.026667 | 165.9375 | 2.492035 | 4.17808 | 9.277342 | 1.404233 | 19366.16 | 89040 | -42.57763 | -0.1689243 | 5 | 0 | 4.722619 | 0 | 0 | 0 | 0 | 44.29924 | 0 | 0 | 0 | 0 | 0 | 0 | 0 | 34.14196 | 0 | 0 | 0 | 0 | 0 | 0 | 0 | 0 | 0 | 0 | 0 | 0 | 0 | 1.076885 | 0 | 0 | 5.282447 | 0 | 0 | 0 | 0 | 0 | 0 | 0 | 0 | 0 | 0 | 0 | 0 | 0 | 0 | 10.47684 | 0 | 0 | 0 | 0 | 0
602 | Position 3 (Full Circle) | 77 | No Classification | 46.46471 | 1.342018 | 7 | 8.5 | 7.093333 | 115.3125 | 7.6916 | 9.519384 | 24.71682 | 1.04629 | 26785.08 | 90872 | -42.5343 | -0.1751708 | 5 | 0 | 3.149949 | 0 | 0 | 0 | 0 | 17.79184 | 0 | 0 | 0 | 0 | 0 | 0 | 0 | 12.44291 | 0 | 0 | 0 | 0 | 0 | 0 | 0 | 0 | 0 | 0 | 0 | 0 | 0 | 0 | 0 | 0 | 38.31719 | 0 | 0 | 0 | 0 | 0 | 0 | 0 | 0 | 0 | 0 | 0 | 0 | 0 | 0 | 28.2981 | 0 | 0 | 0 | 0 | 0
603 | Position 3 (Full Circle) | 77 | Calaverite | 42.10062 | 1.556794 | 9 | 6.5 | 6.08 | 164.53125 | 7.321487 | 9.46531 | 24.0375 | 1.092145 | 30965.56 | 91020 | -42.42143 | -0.1113749 | 5 | 0 | 2.365068 | 0 | 0 | 0 | 0 | 0 | 0 | 0 | 0 | 0 | 0 | 0 | 0 | 1.662752 | 0 | 0 | 0 | 0 | 0 | 0 | 0 | 0 | 0 | 0 | 0 | 0 | 0 | 0 | 0 | 0 | 53.96016 | 0 | 0 | 0 | 0 | 0 | 0 | 0 | 0 | 0 | 0 | 0 | 0 | 0 | 0 | 42.01202 | 0 | 0 | 0 | 0 | 0
604 | Position 3 (Full Circle) | 77 | No Classification | 3.080533 | 1.810945 | 1.5 | 2.5 | 1.791337 | 127.96875 | 1.980469 | 3.244014 | 6.958007 | 1.250645 | 18950.42 | 19565 | -42.7323 | -0.06103029 | 5 | 0 | 6.557163 | 0 | 0 | 0 | 0 | 21.96331 | 0 | 0 | 0 | 0 | 0 | 0 | 0 | 3.164618 | 25.38643 | 0 | 0 | 0 | 42.92848 | 0 | 0 | 0 | 0 | 0 | 0 | 0 | 0 | 0 | 0 | 0 | 0 | 0 | 0 | 0 | 0 | 0 | 0 | 0 | 0 | 0 | 0 | 0 | 0 | 0 | 0 | 0 | 0 | 0 | 0 | 0 | 0
606 | Position 3 (Full Circle) | 79 | No Classification | 108.8455 | 1.56377 | 14.5 | 7.5 | 10.62784 | 52.03125 | 11.77227 | 16.6195 | 44.67842 | 1.459403 | 27828.54 | 20227 | -39.71406 | -3.229923 | 5 | 0 | 18.06702 | 0 | 0 | 0 | 0 | 0 | 0 | 0 | 0 | 13.97287 | 0 | 0 | 0 | 0 | 0 | 0 | 0 | 0 | 0 | 0 | 0 | 0 | 8.033295 | 0 | 0 | 0 | 0 | 0 | 0 | 0 | 0 | 0 | 0 | 0 | 0 | 0 | 0 | 0 | 0 | 0 | 0 | 59.92681 | 0 | 0 | 0 | 0 | 0 | 0 | 0 | 0 | 0
607 | Position 3 (Full Circle) | 79 | Calaverite | 135.5435 | 1.173775 | 14.5 | 10.5 | 14.05997 | 108.28125 | 13.13694 | 16.50324 | 46.38671 | 1.263277 | 31064.51 | 96637 | -39.79259 | -3.228064 | 5 | 0 | 2.033121 | 0 | 0 | 0 | 0 | 0 | 0 | 0 | 0 | 0 | 0 | 0 | 0 | 1.52292 | 0 | 0 | 0 | 0 | 0 | 0 | 0 | 0 | 0 | 0 | 0 | 0 | 0 | 0 | 0 | 0 | 55.71758 | 0 | 0 | 0 | 0 | 0 | 0 | 0 | 0 | 0 | 0 | 0 | 0 | 0 | 0 | 40.72639 | 0 | 0 | 0 | 0 | 0
608 | Position 3 (Full Circle) | 79 | Calaverite | 151.973 | 1.401282 | 17 | 7.5 | 12.5352 | 33.75 | 13.91036 | 17.56535 | 47.56052 | 1.184451 | 30960.7 | 95132 | -39.81448 | -3.478703 | 5 | 0 | 3.102458 | 0 | 0 | 0 | 0 | 0 | 0 | 0 | 0 | 0 | 0 | 0 | 0 | 0 | 0 | 0 | 0 | 0 | 0 | 0 | 0 | 0 | 0 | 0 | 0 | 0 | 0 | 11.46619 | 0 | 0 | 48.1813 | 0 | 0 | 0 | 0 | 0 | 0 | 0 | 0 | 0 | 0 | 0 | 0 | 0 | 0 | 37.25004 | 0 | 0 | 0 | 0 | 0
609 | Position 3 (Full Circle) | 79 | Au - Ag | 8.471467 | 1.47169 | 3 | 3.5 | 3.174047 | 40.78125 | 3.284236 | 4.671213 | 11.59668 | 1.263277 | 20780.61 | 87619 | -39.71963 | -3.443503 | 5 | 0 | 5.257132 | 0 | 0 | 0 | 0 | 36.27278 | 0 | 0 | 0 | 0 | 0 | 0 | 0 | 25.3966 | 0 | 0 | 0 | 0 | 0 | 0 | 0 | 0 | 0 | 0 | 0 | 0 | 0 | 2.233602 | 0 | 0 | 0 | 0 | 0 | 0 | 0 | 0 | 0 | 0 | 0 | 0 | 0 | 0 | 0 | 0 | 0 | 30.8399 | 0 | 0 | 0 | 0 | 0
610 | Position 3 (Full Circle) | 79 | No Classification | 5.390933 | 1.456862 | 2.5 | 2.5 | 2.507872 | 146.25 | 2.619914 | 3.653623 | 8.598025 | 1.091248 | 19276.05 | 16544 | -39.86604 | -3.328832 | 5 | 0 | 3.64286 | 0 | 0 | 1.419896 | 0 | 0 | 0 | 0 | 0 | 0 | 0 | 11.03669 | 0 | 83.90055 | 0 | 0 | 0 | 0 | 0 | 0 | 0 | 0 | 0 | 0 | 0 | 0 | 0 | 0 | 0 | 0 | 0 | 0 | 0 | 0 | 0 | 0 | 0 | 0 | 0 | 0 | 0 | 0 | 0 | 0 | 0 | 0 | 0 | 0 | 0 | 0 | 0
611 | Position 3 (Full Circle) | 79 | No Classification | 41.5872 | 1.349838 | 7.5 | 10.5 | 7.6 | 70.3125 | 7.276707 | 10.25877 | 36.59488 | 2.562543 | 18942.62 | 16457 | -39.84783 | -3.22808 | 5 | 0 | 0 | 0 | 0 | 0 | 0 | 0 | 0 | 0 | 0 | 0 | 0 | 1.992423 | 0 | 98.00757 | 0 | 0 | 0 | 0 | 0 | 0 | 0 | 0 | 0 | 0 | 0 | 0 | 0 | 0 | 0 | 0 | 0 | 0 | 0 | 0 | 0 | 0 | 0 | 0 | 0 | 0 | 0 | 0 | 0 | 0 | 0 | 0 | 0 | 0 | 0 | 0 | 0
612 | Position 3 (Full Circle) | 79 | No Classification | 49.54524 | 1.873126 | 11 | 6.5 | 6.586667 | 160.3125 | 7.942479 | 12.33765 | 37.43903 | 2.25132 | 18422.97 | 15456 | -40.06741 | -3.216184 | 5 | 0 | 4.937005 | 0 | 0 | 4.651033 | 0 | 0 | 0 | 0 | 0 | 0 | 0 | 16.86068 | 0 | 61.0005 | 0 | 7.267697 | 0 | 0 | 0 | 0 | 0 | 0 | 0 | 0 | 0 | 0 | 0 | 0 | 0 | 0 | 0 | 0 | 0 | 0 | 0 | 0 | 5.283073 | 0 | 0 | 0 | 0 | 0 | 0 | 0 | 0 | 0 | 0 | 0 | 0 | 0 | 0
613 | Position 3 (Full Circle) | 80 | Petzite | 48.5184 | 2.188902 | 11 | 9.5 | 5.59849 | 150.46875 | 7.859742 | 12.25455 | 28.79273 | 1.359719 | 29294.97 | 93104 | -33.91416 | -3.044856 | 5 | 0 | 5.055666 | 0 | 0 | 0 | 0 | 0 | 0 | 0 | 0 | 0 | 0 | 0 | 0 | 1.326351 | 0 | 0 | 0 | 0 | 0 | 0 | 0 | 0 | 0 | 0 | 0 | 0 | 0 | 40.06581 | 0 | 0 | 29.2317 | 0 | 0 | 0 | 0 | 0 | 0 | 0 | 0 | 0 | 0 | 0 | 0 | 0 | 0 | 24.32048 | 0 | 0 | 0 | 0 | 0
614 | Position 3 (Full Circle) | 80 | Petzite | 39.79022 | 1.189068 | 7 | 3.5 | 7.053184 | 115.3125 | 7.117758 | 8.386714 | 22.79542 | 1.039224 | 30017.77 | 89678 | -33.59447 | -2.813131 | 5 | 0 | 4.58796 | 0 | 0 | 0 | 0 | 5.342221 | 0 | 0 | 0 | 0 | 0 | 0 | 0 | 4.371898 | 0 | 0 | 0 | 0 | 0 | 0 | 0 | 0 | 0 | 0 | 0 | 0 | 0 | 37.50065 | 0 | 0 | 26.52638 | 0 | 0 | 0 | 0 | 0 | 0 | 0 | 0 | 0 | 0 | 0 | 0 | 0 | 0 | 21.67089 | 0 | 0 | 0 | 0 | 0
615 | Position 3 (Full Circle) | 80 | No Classification | 28.23822 | 1.342513 | 6.5 | 8.5 | 5.44296 | 123.75 | 5.996167 | 7.307247 | 19.79677 | 1.104438 | 23551.3 | 21876 | -33.80042 | -2.836681 | 5 | 0 | 3.187778 | 0 | 0 | 0 | 0 | 31.92188 | 0 | 0 | 0 | 0 | 0 | 0 | 0 | 26.0061 | 0 | 0 | 0 | 0 | 0 | 0 | 0 | 0 | 0 | 0 | 0 | 0 | 0 | 0 | 0 | 0 | 14.51997 | 0 | 0 | 0 | 0 | 0 | 0 | 0 | 0 | 0 | 0 | 0 | 0 | 0 | 0 | 0 | 0 | 24.36428 | 0 | 0 | 0
616 | Position 3 (Full Circle) | 80 | Petzite | 257.738 | 1.676275 | 17 | 31.5 | 15.29606 | 37.96875 | 18.11525 | 25.64039 | 68.94903 | 1.467804 | 30660.59 | 94441 | -33.8212 | -3.036521 | 5 | 0 | 3.949299 | 0 | 0 | 0 | 0 | 0 | 0 | 0 | 0 | 0 | 0 | 0 | 0 | 0 | 0 | 0 | 0 | 0 | 0 | 0 | 0 | 0 | 0 | 0 | 0 | 0 | 0 | 42.36212 | 0 | 0 | 30.17765 | 0 | 0 | 0 | 0 | 0 | 0 | 0 | 0 | 0 | 0 | 0 | 0 | 0 | 0 | 23.51094 | 0 | 0 | 0 | 0 | 0
617 | Position 3 (Full Circle) | 80 | Au - Ag | 227.1893 | 1.592153 | 20.5 | 22.5 | 13.97243 | 29.53125 | 17.00783 | 22.24625 | 63.63104 | 1.418209 | 31059.85 | 106665 | -33.48869 | -2.926295 | 5 | 0 | 3.480302 | 0 | 0 | 0 | 0 | 0 | 0 | 0 | 0 | 0 | 0 | 0 | 0 | 1.203841 | 0 | 0 | 0 | 0 | 0 | 0 | 0 | 0 | 0 | 0 | 0 | 0 | 0 | 7.373837 | 0 | 0 | 0 | 0 | 0 | 0 | 0 | 0 | 0 | 0 | 0 | 0 | 0 | 0 | 0 | 0 | 0 | 87.94202 | 0 | 0 | 0 | 0 | 0
618 | Position 3 (Full Circle) | 80 | No Classification | 237.4578 | 1.465312 | 17.5 | 20.5 | 16.20709 | 78.75 | 17.38795 | 23.74845 | 66.46486 | 1.48043 | 30215.53 | 22370 | -33.52103 | -2.874014 | 5 | 0 | 5.22348 | 0 | 0 | 0 | 0 | 0 | 0 | 0 | 0 | 0 | 0 | 0 | 0 | 0 | 0 | 0 | 0 | 0 | 0 | 0 | 0 | 0 | 0 | 0 | 0 | 0 | 0 | 0 | 0 | 0 | 35.73111 | 0 | 0 | 0 | 0 | 0 | 0 | 0 | 0 | 0 | 0 | 0 | 0 | 0 | 0 | 0 | 0 | 59.04542 | 0 | 0 | 0
619 | Position 3 (Full Circle) | 80 | Petzite | 103.968 | 1.561368 | 14 | 10.5 | 9.183869 | 32.34375 | 11.50548 | 14.3394 | 38.468 | 1.132634 | 30815.93 | 89177 | -33.74476 | -2.82126 | 5 | 0 | 3.398738 | 0 | 0 | 0 | 0 | 0 | 0 | 0 | 0 | 0 | 0 | 0 | 0 | 1.135735 | 0 | 0 | 0 | 0 | 0 | 0 | 0 | 0 | 0 | 0 | 0 | 0 | 0 | 42.15698 | 0 | 0 | 29.26172 | 0 | 0 | 0 | 0 | 0 | 0 | 0 | 0 | 0 | 0 | 0 | 0 | 0 | 0 | 24.04682 | 0 | 0 | 0 | 0 | 0
620 | Position 3 (Full Circle) | 81 | No Classification | 78.81031 | 1.643195 | 13 | 5.5 | 8.093268 | 18.28125 | 10.01721 | 13.29881 | 33.47968 | 1.1318 | 31226.41 | 22213 | -41.50032 | -0.9996057 | 5 | 0 | 3.240401 | 0 | 0 | 0 | 0 | 0 | 0 | 0 | 0 | 0 | 0 | 0 | 0 | 2.424992 | 0 | 0 | 0 | 0 | 0 | 0 | 0 | 0 | 0 | 0 | 0 | 0 | 0 | 0 | 0 | 0 | 34.03519 | 0 | 0 | 0 | 0 | 0 | 0 | 0 | 0 | 0 | 0 | 0 | 0 | 0 | 0 | 0 | 0 | 60.29942 | 0 | 0 | 0
621 | Position 3 (Full Circle) | 81 | Calaverite | 56.73316 | 1.667517 | 11.5 | 7.5 | 7.093333 | 170.15625 | 8.499112 | 11.82825 | 29.07411 | 1.185676 | 29658.04 | 92591 | -41.46694 | -0.9417578 | 5 | 0 | 3.133793 | 0 | 0 | 0 | 0 | 0 | 0 | 0 | 0 | 0 | 0 | 0 | 0 | 1.829728 | 0 | 0 | 0 | 0 | 0 | 0 | 0 | 0 | 0 | 0 | 0 | 0 | 0 | 0 | 0 | 0 | 53.59944 | 0 | 0 | 0 | 0 | 0 | 0 | 0 | 0 | 0 | 0 | 0 | 0 | 0 | 0 | 41.43703 | 0 | 0 | 0 | 0 | 0
622 | Position 3 (Full Circle) | 81 | No Classification | 1.796978 | 2.23606 | 1 | 1.5 | 1.013333 | 116.71875 | 1.512608 | 2.265874 | 4.920054 | 1.071981 | 16906.29 | 18790 | -41.57338 | -0.7724148 | 5 | 0 | 3.997174 | 0 | 0 | 0 | 0 | 43.44953 | 0 | 0 | 0 | 0 | 0 | 0 | 0 | 36.14232 | 0 | 0 | 16.41098 | 0 | 0 | 0 | 0 | 0 | 0 | 0 | 0 | 0 | 0 | 0 | 0 | 0 | 0 | 0 | 0 | 0 | 0 | 0 | 0 | 0 | 0 | 0 | 0 | 0 | 0 | 0 | 0 | 0 | 0 | 0 | 0 | 0 | 0
623 | Position 3 (Full Circle) | 81 | No Classification | 174.3068 | 3.298809 | 28 | 0.5 | 8.613333 | 2.8125 | 14.89746 | 28.41374 | 62.93172 | 1.808069 | 29873.32 | 21824 | -41.42511 | -1.007042 | 5 | 0 | 5.418303 | 0 | 0 | 0 | 0 | 0 | 0 | 0 | 0 | 0 | 0 | 0 | 0 | 0 | 0 | 0 | 0 | 0 | 0 | 0 | 0 | 0 | 0 | 0 | 0 | 0 | 0 | 0 | 0 | 0 | 34.25401 | 0 | 0 | 0 | 0 | 0 | 0 | 0 | 0 | 0 | 0 | 0 | 0 | 0 | 0 | 0 | 0 | 60.32768 | 0 | 0 | 0
624 | Position 3 (Full Circle) | 81 | Calaverite | 263.6423 | 1.762539 | 14.5 | 5.5 | 15.14827 | 123.75 | 18.32157 | 26.69941 | 70.9187 | 1.518087 | 31495.24 | 98631 | -41.26528 | -0.9351745 | 5 | 0 | 1.684542 | 0 | 0 | 0 | 0 | 0 | 0 | 0 | 0 | 0 | 0 | 0 | 0 | 0.9042267 | 0 | 0 | 0 | 0 | 0 | 0 | 0 | 0 | 0 | 0 | 0 | 0 | 0 | 0 | 0 | 0 | 54.55292 | 0 | 0 | 0 | 0 | 0 | 0 | 0 | 0 | 0 | 0 | 0 | 0 | 0 | 0 | 42.85831 | 0 | 0 | 0 | 0 | 0
625 | Position 3 (Full Circle) | 81 | Calaverite | 60.0704 | 2.311415 | 9 | 4.5 | 6.691487 | 149.0625 | 8.745514 | 15.4668 | 34.79003 | 1.60339 | 28915.28 | 99458 | -41.44424 | -0.9871964 | 5 | 0 | 4.256972 | 0 | 0 | 0 | 0 | 0 | 0 | 0 | 0 | 0 | 0 | 0 | 0 | 1.165398 | 0 | 0 | 0 | 0 | 0 | 0 | 0 | 0 | 0 | 0 | 0 | 0 | 0 | 0 | 0 | 0 | 51.21999 | 0 | 0 | 0 | 0 | 0 | 0 | 0 | 0 | 0 | 0 | 0 | 0 | 0 | 0 | 43.35764 | 0 | 0 | 0 | 0 | 0
626 | Position 3 (Full Circle) | 81 | Calaverite | 64.94791 | 1.335563 | 9.5 | 5.5 | 9.048644 | 122.34375 | 9.093638 | 12.08503 | 32.23759 | 1.273357 | 29778.02 | 94143 | -41.32515 | -0.8652398 | 5 | 0 | 3.30249 | 0 | 0 | 0 | 0 | 0 | 0 | 0 | 0 | 0 | 0 | 0 | 0 | 1.274145 | 0 | 0 | 1.057432 | 0 | 0 | 0 | 0 | 0 | 0 | 0 | 0 | 0 | 0 | 0 | 0 | 2.173284 | 51.56986 | 0 | 0 | 0 | 0 | 0 | 0 | 0 | 0 | 0 | 0 | 0 | 0 | 0 | 0 | 40.6228 | 0 | 0 | 0 | 0 | 0
627 | Position 3 (Full Circle) | 81 | Calaverite | 13.8624 | 1.900279 | 5.5 | 2.5 | 3.04 | 15.46875 | 4.201209 | 5.776849 | 13.79946 | 1.09314 | 23609.04 | 95202 | -41.08618 | -0.8841563 | 5 | 0 | 7.771793 | 0 | 0 | 0 | 0 | 0 | 0 | 0 | 0 | 0 | 0 | 0 | 0 | 1.74268 | 0 | 0 | 0 | 0 | 0 | 0 | 0 | 0 | 0 | 0 | 0 | 0 | 0 | 1.250729 | 0 | 0 | 46.46944 | 0 | 0 | 0 | 0 | 0 | 0 | 0 | 0 | 0 | 0 | 0 | 0 | 0 | 0 | 42.76536 | 0 | 0 | 0 | 0 | 0
628 | Position 3 (Full Circle) | 81 | Au - Ag | 6.9312 | 1.20185 | 3 | 2.5 | 3.04 | 123.75 | 2.970703 | 3.653623 | 9.558725 | 1.049015 | 23677.04 | 92363 | -41.19191 | -0.8154897 | 5 | 0 | 4.475619 | 0 | 0 | 0 | 0 | 35.07574 | 0 | 0 | 0 | 0 | 0 | 0 | 0 | 23.78563 | 0 | 0 | 0 | 0 | 0 | 0 | 0 | 0 | 0 | 0 | 0 | 0 | 0 | 2.649359 | 0 | 0 | 0 | 0 | 0 | 0 | 0 | 0 | 0 | 0 | 0 | 0 | 0 | 0 | 0 | 0 | 0 | 34.01365 | 0 | 0 | 0 | 0 | 0
630 | Position 3 (Full Circle) | 81 | No Classification | 6.674489 | 1.523041 | 2.5 | 2.5 | 2.533333 | 112.5 | 2.915171 | 3.858372 | 9.277342 | 1.02617 | 21752.85 | 19720 | -41.4528 | -0.8154827 | 5 | 0 | 3.392421 | 0 | 0 | 0 | 0 | 44.34834 | 0 | 0 | 0 | 0 | 0 | 0 | 0 | 34.81004 | 0 | 0 | 0 | 0 | 0 | 0 | 0 | 0 | 0 | 0 | 0 | 0 | 0 | 7.74928 | 0 | 0 | 5.185641 | 0 | 0 | 0 | 0 | 0 | 0 | 0 | 0 | 0 | 0 | 0 | 0 | 0 | 0 | 4.514277 | 0 | 0 | 0 | 0 | 0
631 | Position 3 (Full Circle) | 81 | No Classification | 10.52516 | 3.026403 | 3 | 2.5 | 2.533333 | 82.96875 | 3.660744 | 7.666887 | 16.79811 | 2.133451 | 16271.27 | 18319 | -41.56772 | -0.7726502 | 5 | 0 | 3.691893 | 0 | 0 | 0 | 0 | 37.1509 | 0 | 0 | 0 | 0 | 0 | 0 | 0 | 43.92961 | 0 | 0 | 15.22761 | 0 | 0 | 0 | 0 | 0 | 0 | 0 | 0 | 0 | 0 | 0 | 0 | 0 | 0 | 0 | 0 | 0 | 0 | 0 | 0 | 0 | 0 | 0 | 0 | 0 | 0 | 0 | 0 | 0 | 0 | 0 | 0 | 0 | 0
632 | Position 3 (Full Circle) | 81 | No Classification | 12.06542 | 1.559674 | 3.5 | 4.5 | 3.513834 | 56.25 | 3.919461 | 5.480435 | 12.83876 | 1.087161 | 18520.62 | 19324 | -41.54237 | -0.7563326 | 5 | 0 | 3.305667 | 0 | 0 | 0 | 0 | 42.20325 | 0 | 0 | 0 | 0 | 0 | 0 | 0 | 22.8211 | 0 | 0 | 21.56906 | 0 | 10.10092 | 0 | 0 | 0 | 0 | 0 | 0 | 0 | 0 | 0 | 0 | 0 | 0 | 0 | 0 | 0 | 0 | 0 | 0 | 0 | 0 | 0 | 0 | 0 | 0 | 0 | 0 | 0 | 0 | 0 | 0 | 0 | 0
633 | Position 3 (Full Circle) | 81 | No Classification | 7.187911 | 3.480086 | 5 | 1.5 | 1.52 | 16.875 | 3.025216 | 5.28973 | 11.36357 | 1.429609 | 17341.29 | 18811 | -41.48209 | -0.6932073 | 5 | 0 | 0 | 0 | 0 | 0 | 0 | 38.95245 | 0 | 0 | 0 | 0 | 0 | 0 | 0 | 30.38444 | 0 | 0 | 30.6631 | 0 | 0 | 0 | 0 | 0 | 0 | 0 | 0 | 0 | 0 | 0 | 0 | 0 | 0 | 0 | 0 | 0 | 0 | 0 | 0 | 0 | 0 | 0 | 0 | 0 | 0 | 0 | 0 | 0 | 0 | 0 | 0 | 0 | 0
635 | Position 3 (Full Circle) | 82 | Au - Ag | 11.552 | 1.802775 | 4.5 | 2.5 | 3.04 | 33.75 | 3.835161 | 5.480435 | 12.72221 | 1.114957 | 28437.22 | 102137 | -46.19502 | 5.402693 | 5 | 0 | 8.75797 | 0 | 0 | 0 | 0 | 0 | 0 | 0 | 0 | 0 | 0 | 0 | 0 | 1.525619 | 0 | 0 | 0 | 0 | 0 | 0 | 0 | 0 | 0 | 0 | 0 | 0 | 0 | 7.121806 | 0 | 0 | 0 | 0 | 0 | 0 | 0 | 0 | 0 | 0 | 0 | 0 | 0 | 0 | 0 | 0 | 0 | 82.5946 | 0 | 0 | 0 | 0 | 0
636 | Position 3 (Full Circle) | 82 | No Classification | 3.593956 | 1.414214 | 2 | 1.5 | 2.026667 | 45 | 2.139151 | 2.866139 | 6.560072 | 0.9528721 | 18613.71 | 88553 | -46.47438 | 5.369949 | 5 | 0 | 3.0018 | 0 | 0 | 0 | 0 | 42.19001 | 0 | 0 | 0 | 0 | 0 | 0 | 0 | 32.19502 | 0 | 0 | 2.08346 | 0 | 0 | 0 | 0 | 0 | 0 | 0 | 0 | 0 | 0 | 2.658047 | 0 | 0 | 10.29262 | 0 | 0 | 0 | 0 | 0 | 0 | 0 | 0 | 0 | 0 | 0 | 0 | 0 | 0 | 7.579041 | 0 | 0 | 0 | 0 | 0
637 | Position 3 (Full Circle) | 82 | Calaverite | 142.4747 | 1.611006 | 20 | 5.5 | 12.14809 | 21.09375 | 13.46864 | 19.57064 | 49.26881 | 1.355803 | 31058.68 | 93810 | -46.39393 | 5.424117 | 5 | 0 | 2.484412 | 0 | 0 | 0 | 0 | 0 | 0 | 0 | 0 | 0 | 0 | 0 | 0 | 1.314582 | 0 | 0 | 0 | 0 | 0 | 0 | 0 | 0 | 0 | 0 | 0 | 0 | 0 | 0 | 0 | 0 | 54.41309 | 0 | 0 | 0 | 0 | 0 | 0 | 0 | 0 | 0 | 0 | 0 | 0 | 0 | 0 | 41.78791 | 0 | 0 | 0 | 0 | 0
638 | Position 3 (Full Circle) | 82 | No Classification | 359.909 | 1.84023 | 23 | 51.5 | 18.22971 | 115.3125 | 21.40678 | 33.54686 | 97.06244 | 2.083051 | 30807.27 | 104744 | -46.23581 | 5.456867 | 5 | 0 | 3.440496 | 0 | 0 | 0 | 0 | 0 | 0 | 0 | 0 | 1.228346 | 0 | 0 | 0 | 1.148903 | 0 | 0 | 0 | 0 | 0 | 0 | 0 | 0 | 0 | 0 | 0 | 0 | 0 | 11.75859 | 0 | 0 | 3.755968 | 0 | 0 | 0 | 0 | 0 | 0 | 0 | 0 | 0 | 0 | 0 | 0 | 0 | 0 | 78.6677 | 0 | 0 | 0 | 0 | 0
640 | Position 3 (Full Circle) | 82 | Au - Ag | 173.0233 | 1.505846 | 22 | 0.5 | 15.2 | 174.375 | 14.84251 | 22.88886 | 63.16483 | 1.835001 | 31476.85 | 110422 | -46.55856 | 5.353628 | 5 | 0 | 2.372075 | 0 | 0 | 0 | 0 | 0 | 0 | 0 | 0 | 0 | 0 | 0 | 0 | 0.8251556 | 0 | 0 | 0 | 0 | 0 | 0 | 0 | 0 | 0 | 0 | 0 | 0 | 0 | 7.980382 | 0 | 0 | 0 | 0 | 0 | 0 | 0 | 0 | 0 | 0 | 0 | 0 | 0 | 0 | 0 | 0 | 0 | 88.82239 | 0 | 0 | 0 | 0 | 0
641 | Position 3 (Full Circle) | 82 | Calaverite | 210.5031 | 1.308235 | 18.5 | 18.5 | 14.50113 | 123.75 | 16.37134 | 18.97088 | 55.03301 | 1.144928 | 31119.15 | 97888 | -46.36575 | 5.409111 | 5 | 0 | 2.175763 | 0 | 0 | 0 | 0 | 0 | 0 | 0 | 0 | 0 | 0 | 0 | 0 | 0.9123313 | 0 | 0 | 0 | 0 | 0 | 0 | 0 | 0 | 0 | 0 | 0 | 0 | 0 | 0 | 0 | 0 | 54.85626 | 0 | 0 | 0 | 0 | 0 | 0 | 0 | 0 | 0 | 0 | 0 | 0 | 0 | 0 | 42.05564 | 0 | 0 | 0 | 0 | 0
642 | Position 3 (Full Circle) | 82 | Calaverite | 550.6453 | 1.215115 | 29 | 16.5 | 25.14553 | 40.78125 | 26.47836 | 30.55471 | 91.74445 | 1.216404 | 31920.99 | 97103 | -46.17228 | 5.489241 | 5 | 0 | 2.560913 | 0 | 0 | 0 | 0 | 0 | 0 | 0 | 0 | 0 | 0 | 0 | 0 | 0.8300737 | 0 | 0 | 0 | 0 | 0 | 0 | 0 | 0 | 0 | 0 | 0 | 0 | 0 | 1.176522 | 0 | 0 | 54.49801 | 0 | 0 | 0 | 0 | 0 | 0 | 0 | 0 | 0 | 0 | 0 | 0 | 0 | 0 | 40.93448 | 0 | 0 | 0 | 0 | 0
643 | Position 3 (Full Circle) | 82 | No Classification | 5.134222 | 3.544438 | 1.5 | 7.5 | 1.59819 | 63.28125 | 2.556774 | 5.664685 | 12.15944 | 2.291621 | 18210.55 | 16157 | -46.39367 | 5.536182 | 5 | 0 | 3.771492 | 0 | 0 | 1.293691 | 0 | 0 | 0 | 0 | 0 | 0 | 0 | 14.35076 | 0 | 80.58406 | 0 | 0 | 0 | 0 | 0 | 0 | 0 | 0 | 0 | 0 | 0 | 0 | 0 | 0 | 0 | 0 | 0 | 0 | 0 | 0 | 0 | 0 | 0 | 0 | 0 | 0 | 0 | 0 | 0 | 0 | 0 | 0 | 0 | 0 | 0 | 0 | 0
644 | Position 3 (Full Circle) | 82 | No Classification | 123.7348 | 1.187336 | 12 | 12.5 | 12.63676 | 78.75 | 12.55165 | 15.00408 | 43.62116 | 1.223751 | 29518.61 | 101419 | -46.18714 | 5.603296 | 5 | 0 | 3.906018 | 0 | 0 | 0 | 0 | 0 | 0 | 0 | 0 | 0 | 0 | 0 | 0 | 1.779493 | 0 | 0 | 0 | 0 | 0 | 0 | 0 | 0 | 0 | 0 | 0 | 0 | 0 | 0 | 0 | 0 | 29.31536 | 0 | 0 | 0 | 0 | 0 | 0 | 0 | 0 | 0 | 0 | 0 | 0 | 0 | 0 | 10.12039 | 0 | 54.87875 | 0 | 0 | 0
645 | Position 3 (Full Circle) | 82 | No Classification | 3.080533 | 1.249982 | 2 | 1.5 | 2.026667 | 53.4375 | 1.980469 | 2.533297 | 6.278689 | 1.018362 | 18883.67 | 18842 | -46.55626 | 5.572379 | 5 | 0 | 4.462462 | 0 | 0 | 0 | 0 | 46.39157 | 0 | 0 | 0 | 0 | 0 | 0 | 0 | 42.11198 | 0 | 0 | 0 | 0 | 0 | 0 | 0 | 0 | 0 | 0 | 0 | 0 | 0 | 4.51341 | 0 | 0 | 2.520583 | 0 | 0 | 0 | 0 | 0 | 0 | 0 | 0 | 0 | 0 | 0 | 0 | 0 | 0 | 0 | 0 | 0 | 0 | 0 | 0
646 | Position 3 (Full Circle) | 82 | No Classification | 93.95627 | 1.27082 | 11 | 8.5 | 11.10629 | 111.09375 | 10.9375 | 14.11409 | 38.468 | 1.253325 | 19060.92 | 16315 | -46.35799 | 5.654713 | 5 | 0 | 2.044866 | 0 | 0 | 0 | 0 | 0 | 0 | 0 | 0 | 0 | 0 | 1.371008 | 0 | 85.22931 | 0 | 2.446089 | 0 | 0 | 0 | 0 | 0 | 0 | 0 | 0 | 0 | 0 | 0 | 0 | 0 | 0 | 0 | 0 | 0 | 0 | 0 | 0 | 0 | 8.908732 | 0 | 0 | 0 | 0 | 0 | 0 | 0 | 0 | 0 | 0 | 0 | 0 | 0
647 | Position 3 (Full Circle) | 82 | No Classification | 17.71307 | 1.397847 | 5 | 9.5 | 4.725915 | 122.34375 | 4.748997 | 6.606109 | 17.19605 | 1.328476 | 20065.93 | 18597 | -46.25452 | 5.775006 | 5 | 0 | 0 | 0 | 0 | 0 | 0 | 21.86084 | 0 | 0 | 0 | 0 | 0 | 0 | 0 | 4.012794 | 30.31287 | 0 | 0 | 0 | 43.81351 | 0 | 0 | 0 | 0 | 0 | 0 | 0 | 0 | 0 | 0 | 0 | 0 | 0 | 0 | 0 | 0 | 0 | 0 | 0 | 0 | 0 | 0 | 0 | 0 | 0 | 0 | 0 | 0 | 0 | 0 | 0 | 0
648 | Position 3 (Full Circle) | 83 | No Classification | 1.540267 | 1.802775 | 1.5 | 0.5 | 1.013333 | 146.25 | 1.400403 | 1.826812 | 4.240736 | 0.9291305 | 23118.67 | 95779 | -51.8468 | -5.571441 | 5 | 0 | 8.678216 | 0 | 0 | 0.9383194 | 0 | 0 | 0 | 0 | 0 | 0 | 0 | 0 | 0 | 1.030805 | 0 | 0 | 1.165527 | 0 | 0 | 0 | 0 | 0 | 0 | 0 | 0 | 0 | 0 | 0 | 0 | 0 | 44.66671 | 0 | 0 | 0 | 0 | 0 | 0 | 0 | 0 | 0 | 0 | 0 | 0 | 0 | 0 | 43.52042 | 0 | 0 | 0 | 0 | 0
649 | Position 3 (Full Circle) | 83 | No Classification | 4.364089 | 1.457738 | 2.5 | 1.5 | 2.026667 | 30.9375 | 2.357229 | 2.954349 | 7.239389 | 0.9556534 | 18278.76 | 19224 | -51.63952 | -5.517013 | 5 | 0 | 0 | 0 | 0 | 0 | 0 | 35.97252 | 0 | 0 | 0 | 0 | 0 | 0 | 0 | 20.33689 | 0 | 0 | 43.6906 | 0 | 0 | 0 | 0 | 0 | 0 | 0 | 0 | 0 | 0 | 0 | 0 | 0 | 0 | 0 | 0 | 0 | 0 | 0 | 0 | 0 | 0 | 0 | 0 | 0 | 0 | 0 | 0 | 0 | 0 | 0 | 0 | 0 | 0
650 | Position 3 (Full Circle) | 83 | No Classification | 60.0704 | 1.587728 | 10.5 | 10.5 | 7.476875 | 129.375 | 8.745514 | 11.87124 | 29.75343 | 1.172745 | 18840.86 | 16360 | -51.48263 | -5.247585 | 5 | 0 | 0 | 0 | 0 | 0 | 0 | 0 | 0 | 0 | 0 | 0 | 0 | 11.29204 | 0 | 88.70795 | 0 | 0 | 0 | 0 | 0 | 0 | 0 | 0 | 0 | 0 | 0 | 0 | 0 | 0 | 0 | 0 | 0 | 0 | 0 | 0 | 0 | 0 | 0 | 0 | 0 | 0 | 0 | 0 | 0 | 0 | 0 | 0 | 0 | 0 | 0 | 0 | 0
651 | Position 3 (Full Circle) | 83 | No Classification | 56.73316 | 2.365446 | 9.5 | 11.5 | 6.328723 | 23.90625 | 8.499112 | 14.97026 | 34.11072 | 1.632055 | 18021.09 | 16002 | -51.61611 | -5.262582 | 5 | 0 | 0 | 0 | 0 | 0.9618944 | 0 | 0 | 0 | 0 | 0 | 0 | 0 | 20.51533 | 0 | 78.52277 | 0 | 0 | 0 | 0 | 0 | 0 | 0 | 0 | 0 | 0 | 0 | 0 | 0 | 0 | 0 | 0 | 0 | 0 | 0 | 0 | 0 | 0 | 0 | 0 | 0 | 0 | 0 | 0 | 0 | 0 | 0 | 0 | 0 | 0 | 0 | 0 | 0
652 | Position 3 (Full Circle) | 83 | No Classification | 354.7748 | 1.863202 | 19.5 | 29.5 | 17.13301 | 53.4375 | 21.25355 | 31.92226 | 85.63059 | 1.644733 | 31066.96 | 110166 | -51.91341 | -5.30601 | 5 | 0 | 3.953743 | 0 | 0 | 0 | 0 | 0 | 0 | 0 | 0 | 0 | 0 | 0 | 0 | 0.961626 | 0 | 0 | 0 | 0 | 0 | 0 | 0 | 0 | 0 | 0 | 0 | 0 | 0 | 5.849604 | 0 | 0 | 4.042589 | 0 | 0 | 0 | 0 | 0 | 0 | 0 | 0 | 0 | 0 | 0 | 0 | 0 | 0 | 74.32122 | 0 | 10.87121 | 0 | 0 | 0
653 | Position 3 (Full Circle) | 83 | No Classification | 203.3152 | 1.836236 | 23 | 11.5 | 12.65926 | 16.875 | 16.08941 | 23.2454 | 55.71233 | 1.214851 | 30260.875 | 104154 | -51.86086 | -5.576979 | 5 | 0 | 4.007417 | 0 | 0 | 0 | 0 | 0 | 0 | 0 | 0 | 0 | 0 | 0 | 0 | 0 | 0 | 0 | 0 | 0 | 0 | 0 | 0 | 0 | 0 | 0 | 0 | 0 | 0 | 3.364247 | 0 | 0 | 21.08077 | 0 | 0 | 0 | 0 | 0 | 0 | 0 | 0 | 0 | 0 | 0 | 0 | 0 | 0 | 71.54757 | 0 | 0 | 0 | 0 | 0
654 | Position 3 (Full Circle) | 83 | Calaverite | 154.2834 | 1.270181 | 15 | 10.5 | 13.12106 | 160.3125 | 14.01569 | 16.66612 | 46.15361 | 1.098708 | 31107.24 | 97229 | -51.80282 | -5.538208 | 5 | 0 | 2.01304 | 0 | 0 | 0 | 0 | 0 | 0 | 0 | 0 | 0 | 0 | 0 | 0 | 0 | 0 | 0 | 0 | 0 | 0 | 0 | 0 | 0 | 0 | 0 | 0 | 0 | 0 | 0 | 0 | 0 | 56.03453 | 0 | 0 | 0 | 0 | 0 | 0 | 0 | 0 | 0 | 0 | 0 | 0 | 0 | 0 | 41.95243 | 0 | 0 | 0 | 0 | 0
655 | Position 3 (Full Circle) | 83 | No Classification | 133.2331 | 1.531241 | 15 | 7.5 | 13.10243 | 135 | 13.0245 | 20.06298 | 57.35235 | 1.964629 | 18395.92 | 16530 | -51.43999 | -5.384884 | 5 | 0 | 2.308954 | 0 | 0 | 0 | 0 | 0 | 0 | 0 | 0 | 0 | 0 | 13.71713 | 0 | 83.97391 | 0 | 0 | 0 | 0 | 0 | 0 | 0 | 0 | 0 | 0 | 0 | 0 | 0 | 0 | 0 | 0 | 0 | 0 | 0 | 0 | 0 | 0 | 0 | 0 | 0 | 0 | 0 | 0 | 0 | 0 | 0 | 0 | 0 | 0 | 0 | 0 | 0
656 | Position 3 (Full Circle) | 83 | No Classification | 4.107378 | 2.011524 | 2.5 | 2.5 | 1.816346 | 33.75 | 2.286848 | 3.653623 | 8.316642 | 1.340052 | 17031.75 | 18318 | -51.91287 | -5.434845 | 5 | 0 | 0 | 0 | 0 | 0 | 0 | 37.63785 | 0 | 0 | 0 | 0 | 0 | 0 | 0 | 30.10542 | 0 | 0 | 32.25673 | 0 | 0 | 0 | 0 | 0 | 0 | 0 | 0 | 0 | 0 | 0 | 0 | 0 | 0 | 0 | 0 | 0 | 0 | 0 | 0 | 0 | 0 | 0 | 0 | 0 | 0 | 0 | 0 | 0 | 0 | 0 | 0 | 0 | 0
657 | Position 3 (Full Circle) | 83 | No Classification | 2.3104 | 1.490707 | 1.5 | 1.5 | 1.52 | 63.28125 | 1.715136 | 2.265874 | 5.317989 | 0.9740871 | 19528.33 | 17511 | -51.62343 | -5.345961 | 5 | 0 | 0 | 0 | 0 | 0 | 0 | 29.3829 | 0 | 0 | 0 | 0 | 0 | 6.453475 | 0 | 59.9438 | 0 | 4.219836 | 0 | 0 | 0 | 0 | 0 | 0 | 0 | 0 | 0 | 0 | 0 | 0 | 0 | 0 | 0 | 0 | 0 | 0 | 0 | 0 | 0 | 0 | 0 | 0 | 0 | 0 | 0 | 0 | 0 | 0 | 0 | 0 | 0 | 0 | 0
658 | Position 3 (Full Circle) | 83 | No Classification | 22.33387 | 1.327062 | 6 | 7.5 | 5.466243 | 115.3125 | 5.332576 | 7.254044 | 19.11745 | 1.302225 | 18362.6 | 16209 | -51.71307 | -5.267894 | 5 | 0 | 2.141316 | 0 | 0 | 0 | 0 | 0 | 0 | 0 | 0 | 0 | 0 | 14.09684 | 0 | 83.76185 | 0 | 0 | 0 | 0 | 0 | 0 | 0 | 0 | 0 | 0 | 0 | 0 | 0 | 0 | 0 | 0 | 0 | 0 | 0 | 0 | 0 | 0 | 0 | 0 | 0 | 0 | 0 | 0 | 0 | 0 | 0 | 0 | 0 | 0 | 0 | 0 | 0
659 | Position 3 (Full Circle) | 83 | No Classification | 43.38418 | 2.171932 | 5.5 | 12.5 | 5.873789 | 82.96875 | 7.432257 | 12.75747 | 32.91691 | 1.987453 | 18553.36 | 16295 | -51.66199 | -5.230603 | 5 | 0 | 2.117503 | 0 | 0 | 1.532773 | 0 | 0 | 0 | 0 | 0 | 0 | 0 | 12.02405 | 0 | 84.32567 | 0 | 0 | 0 | 0 | 0 | 0 | 0 | 0 | 0 | 0 | 0 | 0 | 0 | 0 | 0 | 0 | 0 | 0 | 0 | 0 | 0 | 0 | 0 | 0 | 0 | 0 | 0 | 0 | 0 | 0 | 0 | 0 | 0 | 0 | 0 | 0 | 0
660 | Position 3 (Full Circle) | 84 | No Classification | 509.0581 | 1.793554 | 27.5 | 42.5 | 20.06298 | 32.34375 | 25.45885 | 35.98404 | 92.65687 | 1.342079 | 25965.04 | 21676 | -43.34782 | -12.3286 | 5 | 0 | 0 | 0 | 0 | 0 | 0 | 12.39321 | 0 | 0 | 0 | 0 | 0 | 0 | 0 | 11.24621 | 0 | 0 | 11.05839 | 0 | 0 | 0 | 0 | 0 | 0 | 0 | 0 | 0 | 0 | 0 | 0 | 0 | 22.24393 | 0 | 0 | 0 | 0 | 0 | 0 | 0 | 0 | 0 | 0 | 0 | 0 | 0 | 0 | 0 | 0 | 43.05826 | 0 | 0 | 0
661 | Position 3 (Full Circle) | 84 | No Classification | 2.053689 | 1.490707 | 1.5 | 1.5 | 1.52 | 153.28125 | 1.617046 | 2.265874 | 5.317989 | 1.095848 | 18213.25 | 15552 | -43.53079 | -12.6789 | 5 | 0 | 7.228354 | 0 | 0 | 2.216839 | 0 | 0 | 0 | 0 | 0 | 0 | 0 | 1.818996 | 0 | 88.73581 | 0 | 0 | 0 | 0 | 0 | 0 | 0 | 0 | 0 | 0 | 0 | 0 | 0 | 0 | 0 | 0 | 0 | 0 | 0 | 0 | 0 | 0 | 0 | 0 | 0 | 0 | 0 | 0 | 0 | 0 | 0 | 0 | 0 | 0 | 0 | 0 | 0
662 | Position 3 (Full Circle) | 84 | No Classification | 4.107378 | 1.600665 | 2.5 | 3.5 | 2.026667 | 142.03125 | 2.286848 | 3.244014 | 8.20009 | 1.302755 | 17538.25 | 21023 | -43.58157 | -12.61179 | 5 | 0 | 3.597904 | 0 | 0 | 0 | 0 | 49.12626 | 0 | 0 | 0 | 0 | 0 | 0 | 0 | 38.30964 | 0 | 0 | 0 | 0 | 0 | 0 | 0 | 0 | 0 | 0 | 0 | 0 | 0 | 0 | 0 | 0 | 4.292387 | 0 | 0 | 0 | 0 | 0 | 0 | 0 | 0 | 0 | 0 | 0 | 0 | 0 | 0 | 4.673807 | 0 | 0 | 0 | 0 | 0
663 | Position 3 (Full Circle) | 84 | Calaverite | 150.4327 | 2.0878 | 14.5 | 19.5 | 9.905374 | 59.0625 | 13.83968 | 20.68044 | 48.93915 | 1.266954 | 31961.42 | 93530 | -43.58304 | -12.58284 | 5 | 0 | 1.990661 | 0 | 0 | 0 | 0 | 0 | 0 | 0 | 0 | 0 | 0 | 0 | 0 | 0.7611613 | 0 | 0 | 0 | 0 | 0 | 0 | 0 | 0 | 0 | 0 | 0 | 0 | 0 | 0 | 0 | 0 | 54.91548 | 0 | 0 | 0 | 0 | 0 | 0 | 0 | 0 | 0 | 0 | 0 | 0 | 0 | 0 | 42.33269 | 0 | 0 | 0 | 0 | 0
664 | Position 3 (Full Circle) | 84 | No Classification | 539.6068 | 1.286878 | 32 | 19.5 | 29.14485 | 37.96875 | 26.21161 | 37.50587 | 120.9151 | 2.156125 | 16885.27 | 18527 | -43.23253 | -12.4696 | 5 | 0 | 0 | 0 | 0 | 0 | 0 | 37.16346 | 0 | 0 | 0 | 0 | 0 | 0 | 0 | 28.60525 | 0 | 0 | 34.23129 | 0 | 0 | 0 | 0 | 0 | 0 | 0 | 0 | 0 | 0 | 0 | 0 | 0 | 0 | 0 | 0 | 0 | 0 | 0 | 0 | 0 | 0 | 0 | 0 | 0 | 0 | 0 | 0 | 0 | 0 | 0 | 0 | 0 | 0
667 | Position 3 (Full Circle) | 84 | No Classification | 28.23822 | 3.444859 | 8 | 8.5 | 4.038402 | 33.75 | 5.996167 | 13.91173 | 30.43274 | 2.609967 | 19025.8 | 16634 | -43.47944 | -12.30548 | 5 | 0 | 2.429133 | 0 | 0 | 0 | 0 | 0 | 0 | 0 | 0 | 0 | 0 | 1.404628 | 0 | 96.16624 | 0 | 0 | 0 | 0 | 0 | 0 | 0 | 0 | 0 | 0 | 0 | 0 | 0 | 0 | 0 | 0 | 0 | 0 | 0 | 0 | 0 | 0 | 0 | 0 | 0 | 0 | 0 | 0 | 0 | 0 | 0 | 0 | 0 | 0 | 0 | 0 | 0
668 | Position 3 (Full Circle) | 84 | Calaverite | 146.582 | 1.401551 | 15 | 17.5 | 12.46535 | 119.53125 | 13.66141 | 17.47082 | 47.18258 | 1.208573 | 31709.15 | 92645 | -43.50427 | -12.33656 | 5 | 0 | 1.667387 | 0 | 0 | 0 | 0 | 0 | 0 | 0 | 0 | 0 | 0 | 0 | 0 | 0 | 0 | 0 | 1.915397 | 0 | 0 | 0 | 0 | 0 | 0 | 0 | 0 | 0 | 0 | 0 | 0 | 0 | 56.87325 | 0 | 0 | 0 | 0 | 0 | 0 | 0 | 0 | 0 | 0 | 0 | 0 | 0 | 0 | 39.54396 | 0 | 0 | 0 | 0 | 0
669 | Position 3 (Full Circle) | 85 | No Classification | 15.40267 | 3.499991 | 3.5 | 2.5 | 2.669278 | 77.34375 | 4.428463 | 9.342449 | 19.9616 | 2.058661 | 20522.68 | 89808 | -41.99768 | -11.25983 | 5 | 0 | 3.236818 | 0 | 0 | 0 | 0 | 46.13593 | 0 | 0 | 0 | 0 | 0 | 0 | 0 | 35.87559 | 0 | 0 | 0 | 0 | 0 | 0 | 0 | 0 | 0 | 0 | 0 | 0 | 0 | 0 | 0 | 0 | 8.593002 | 0 | 0 | 0 | 0 | 0 | 0 | 0 | 0 | 0 | 0 | 0 | 0 | 0 | 0 | 6.158661 | 0 | 0 | 0 | 0 | 0
670 | Position 3 (Full Circle) | 85 | No Classification | 4.364089 | 2.748737 | 1.5 | 3.5 | 1.52 | 75.9375 | 2.357229 | 4.17808 | 8.879407 | 1.437687 | 18104.82 | 20575 | -41.99715 | -11.2526 | 5 | 0 | 3.879061 | 0 | 0 | 0 | 0 | 50.71422 | 0 | 0 | 0 | 0 | 0 | 0 | 0 | 42.91261 | 0 | 0 | 0 | 0 | 0 | 0 | 0 | 0 | 0 | 0 | 0 | 0 | 0 | 0 | 0 | 0 | 2.494104 | 0 | 0 | 0 | 0 | 0 | 0 | 0 | 0 | 0 | 0 | 0 | 0 | 0 | 0 | 0 | 0 | 0 | 0 | 0 | 0
671 | Position 3 (Full Circle) | 85 | No Classification | 2.3104 | 1.490707 | 2 | 0.5 | 1.52 | 26.71875 | 1.715136 | 2.265874 | 5.599371 | 1.079895 | 18508.67 | 90558 | -41.7764 | -11.21778 | 5 | 0 | 3.28121 | 0 | 0 | 0 | 0 | 44.43466 | 0 | 0 | 0 | 0 | 0 | 0 | 0 | 35.51458 | 0 | 0 | 0 | 0 | 0 | 0 | 0 | 0 | 0 | 0 | 0 | 0 | 0 | 7.38766 | 0 | 0 | 4.968245 | 0 | 0 | 0 | 0 | 0 | 0 | 0 | 0 | 0 | 0 | 0 | 0 | 0 | 0 | 4.413658 | 0 | 0 | 0 | 0 | 0
672 | Position 3 (Full Circle) | 85 | Petzite | 226.6759 | 2.509535 | 20 | 24.5 | 12.31513 | 80.15625 | 16.98861 | 30.90527 | 71.38491 | 1.788948 | 30911.32 | 92836 | -42.18987 | -11.283 | 5 | 0 | 4.916936 | 0 | 0 | 0 | 0 | 0 | 0 | 0 | 0 | 0 | 0 | 0 | 0 | 1.878869 | 0 | 0 | 0 | 0 | 0 | 0 | 0 | 0 | 0 | 0 | 0 | 0 | 0 | 40.53456 | 0 | 0 | 29.29711 | 0 | 0 | 0 | 0 | 0 | 0 | 0 | 0 | 0 | 0 | 0 | 0 | 0 | 0 | 23.37253 | 0 | 0 | 0 | 0 | 0
673 | Position 3 (Full Circle) | 85 | No Classification | 35.42613 | 6.036484 | 3 | 32.5 | 3.04 | 97.03125 | 6.716097 | 18.35091 | 38.09835 | 3.260459 | 20896.27 | 18673 | -41.74313 | -11.03052 | 5 | 0 | 0 | 0 | 0 | 0 | 0 | 22.78813 | 0 | 0 | 0 | 0 | 0 | 0 | 0 | 4.06684 | 27.19539 | 0 | 0 | 0 | 45.94965 | 0 | 0 | 0 | 0 | 0 | 0 | 0 | 0 | 0 | 0 | 0 | 0 | 0 | 0 | 0 | 0 | 0 | 0 | 0 | 0 | 0 | 0 | 0 | 0 | 0 | 0 | 0 | 0 | 0 | 0 | 0 | 0
674 | Position 3 (Full Circle) | 85 | No Classification | 243.3621 | 1.442446 | 21.5 | 22.5 | 16.44513 | 19.6875 | 17.60279 | 23.72121 | 61.26342 | 1.227269 | 31828.18 | 22998 | -42.13982 | -11.05453 | 5 | 0 | 2.942941 | 0 | 0 | 0 | 0 | 0 | 0 | 0 | 0 | 0 | 0 | 0 | 0 | 0 | 0 | 0 | 0 | 0 | 0 | 0 | 0 | 0 | 0 | 0 | 0 | 0 | 0 | 0 | 0 | 0 | 34.38502 | 0 | 0 | 0 | 0 | 0 | 0 | 0 | 0 | 0 | 0 | 0 | 0 | 0 | 0 | 0 | 0 | 62.67204 | 0 | 0 | 0
675 | Position 3 (Full Circle) | 85 | No Classification | 3.080533 | 3.614548 | 3 | 2.5 | 1.329805 | 18.28125 | 1.980469 | 4.806645 | 10.12149 | 2.646386 | 17685.33 | 17055 | -42.16398 | -11.03897 | 5 | 0 | 2.915782 | 0 | 0 | 0 | 0 | 0 | 0 | 0 | 0 | 0 | 0 | 0 | 0 | 87.43089 | 0 | 0 | 0 | 0 | 0 | 0 | 0 | 0 | 0 | 0 | 0 | 0 | 0 | 0 | 0 | 0 | 0 | 0 | 0 | 0 | 0 | 0 | 0 | 9.653325 | 0 | 0 | 0 | 0 | 0 | 0 | 0 | 0 | 0 | 0 | 0 | 0 | 0
677 | Position 3 (Full Circle) | 85 | Calaverite | 205.6256 | 1.296513 | 15.5 | 14.5 | 14.97782 | 74.53125 | 16.18056 | 19.41893 | 53.95576 | 1.126649 | 31421.32 | 89477 | -41.76141 | -10.95429 | 5 | 0 | 2.893847 | 0 | 0 | 0 | 0 | 0 | 0 | 0 | 0 | 0 | 0 | 0 | 0 | 0.8763699 | 0 | 0 | 0 | 0 | 0 | 0 | 0 | 0 | 0 | 0 | 0 | 0 | 0 | 0 | 0 | 0 | 54.68909 | 0 | 0 | 0 | 0 | 0 | 0 | 0 | 0 | 0 | 0 | 0 | 0 | 0 | 0 | 41.54069 | 0 | 0 | 0 | 0 | 0
678 | Position 3 (Full Circle) | 86 | Calaverite | 95.49653 | 1.744312 | 14.5 | 10.5 | 8.621466 | 147.65625 | 11.02678 | 15.03853 | 37.5073 | 1.172288 | 31389.36 | 94590 | -42.22052 | -6.92498 | 5 | 0 | 2.40925 | 0 | 0 | 0 | 0 | 1.27677 | 0 | 0 | 0 | 0 | 0 | 0 | 0 | 2.233049 | 0 | 0 | 0 | 0 | 0 | 0 | 0 | 0 | 0 | 0 | 0 | 0 | 0 | 0 | 0 | 0 | 54.1194 | 0 | 0 | 0 | 0 | 0 | 0 | 0 | 0 | 0 | 0 | 0 | 0 | 0 | 0 | 39.96154 | 0 | 0 | 0 | 0 | 0
679 | Position 3 (Full Circle) | 86 | Au - Ag | 57.24658 | 1.34225 | 8.5 | 10.5 | 7.881884 | 73.125 | 8.537482 | 10.57946 | 27.94858 | 1.085826 | 31268.48 | 111327 | -42.00561 | -6.859259 | 5 | 0 | 3.41945 | 0 | 0 | 0 | 0 | 2.212509 | 0 | 0 | 0 | 0 | 0 | 0 | 0 | 2.577517 | 0 | 0 | 0 | 0 | 0 | 0 | 0 | 0 | 0 | 0 | 0 | 0 | 0 | 4.984156 | 0 | 0 | 0 | 0 | 0 | 0 | 0 | 0 | 0 | 0 | 0 | 0 | 0 | 0 | 0 | 0 | 0 | 86.80637 | 0 | 0 | 0 | 0 | 0
680 | Position 3 (Full Circle) | 86 | Petzite | 40.04693 | 1.640959 | 6.5 | 5.5 | 5.963175 | 68.90625 | 7.140682 | 9.785322 | 23.75612 | 1.121429 | 30687.96 | 87556 | -41.95627 | -6.827837 | 5 | 0 | 4.241974 | 0 | 0 | 0 | 0 | 1.522943 | 0 | 0 | 0 | 0 | 0 | 0 | 0 | 1.982063 | 0 | 0 | 0 | 0 | 0 | 0 | 0 | 0 | 0 | 0 | 0 | 0 | 0 | 39.64362 | 0 | 0 | 29.54344 | 0 | 0 | 0 | 0 | 0 | 0 | 0 | 0 | 0 | 0 | 0 | 0 | 0 | 0 | 23.06596 | 0 | 0 | 0 | 0 | 0
681 | Position 3 (Full Circle) | 86 | Calaverite | 3.593956 | 2.108178 | 1.5 | 2.5 | 1.52 | 71.71875 | 2.139151 | 3.20443 | 7.520772 | 1.252398 | 27630.93 | 99400 | -41.81174 | -6.767307 | 5 | 0 | 6.168197 | 0 | 0 | 0 | 0 | 0 | 0 | 0 | 0 | 0 | 0 | 0 | 0 | 1.044217 | 0 | 0 | 1.432412 | 0 | 0 | 0 | 0 | 0 | 0 | 0 | 0 | 0 | 0 | 0 | 0 | 0 | 52.56602 | 0 | 0 | 0 | 0 | 0 | 0 | 0 | 0 | 0 | 0 | 0 | 0 | 0 | 0 | 38.78916 | 0 | 0 | 0 | 0 | 0
682 | Position 3 (Full Circle) | 86 | No Classification | 1.540267 | 1.274754 | 1.5 | 1.5 | 1.43307 | 123.75 | 1.400403 | 1.826812 | 4.357289 | 0.9809048 | 17836.5 | 18132 | -42.33595 | -6.746147 | 5 | 0 | 23.88977 | 0 | 0 | 0 | 0 | 13.84752 | 0 | 0 | 0 | 0 | 0 | 0 | 0 | 9.732597 | 0 | 0 | 0 | 0 | 0 | 0 | 0 | 0 | 0 | 19.00711 | 0 | 0 | 0 | 0 | 0 | 0 | 0 | 0 | 0 | 0 | 0 | 0 | 0 | 0 | 0 | 0 | 0 | 0 | 0 | 0 | 33.523 | 0 | 0 | 0 | 0 | 0 | 0
683 | Position 3 (Full Circle) | 86 | Calaverite | 116.2901 | 1.384583 | 11 | 15.5 | 11.14667 | 67.5 | 12.1682 | 15.43349 | 42.12598 | 1.214359 | 31660.38 | 98599 | -41.8426 | -6.582329 | 5 | 0 | 1.666158 | 0 | 0 | 0 | 0 | 0 | 0 | 0 | 0 | 0 | 0 | 0 | 0 | 0 | 0 | 0 | 0 | 0 | 0 | 0 | 0 | 0 | 0 | 0 | 0 | 0 | 0 | 0 | 0 | 0 | 55.06488 | 0 | 0 | 0 | 0 | 0 | 0 | 0 | 0 | 0 | 0 | 0 | 0 | 0 | 0 | 43.26896 | 0 | 0 | 0 | 0 | 0
684 | Position 3 (Full Circle) | 87 | No Classification | 318.5785 | 1.427949 | 18 | 15.5 | 18.40271 | 123.75 | 20.14018 | 26.27813 | 69.90973 | 1.220812 | 29384.83 | 20035 | -43.46801 | -1.445375 | 5 | 0 | 14.93239 | 0 | 0 | 0 | 0 | 0 | 0 | 0 | 0 | 13.89512 | 0 | 0 | 0 | 0 | 0 | 0 | 0 | 0 | 0 | 0 | 0 | 0 | 0 | 0 | 0 | 0 | 0 | 0 | 0 | 0 | 0 | 0 | 0 | 0 | 0 | 0 | 0 | 0 | 0 | 0 | 0 | 60.89531 | 10.27719 | 0 | 0 | 0 | 0 | 0 | 0 | 0 | 0
685 | Position 3 (Full Circle) | 87 | No Classification | 72.64924 | 2.097497 | 18 | 6.5 | 8.481971 | 19.6875 | 9.617686 | 17.79091 | 47.8419 | 2.507125 | 18110.3 | 16280 | -43.44701 | -1.680834 | 5 | 0 | 0 | 0 | 0 | 0 | 0 | 0 | 0 | 0 | 0 | 0 | 0 | 24.08618 | 0 | 75.91382 | 0 | 0 | 0 | 0 | 0 | 0 | 0 | 0 | 0 | 0 | 0 | 0 | 0 | 0 | 0 | 0 | 0 | 0 | 0 | 0 | 0 | 0 | 0 | 0 | 0 | 0 | 0 | 0 | 0 | 0 | 0 | 0 | 0 | 0 | 0 | 0 | 0
686 | Position 3 (Full Circle) | 87 | Au - Ag | 246.186 | 1.657479 | 17 | 29.5 | 15.46951 | 37.96875 | 17.70462 | 25.64039 | 64.47519 | 1.34373 | 31381.21 | 111649 | -43.32945 | -1.58825 | 5 | 0 | 2.925822 | 0 | 0 | 0 | 0 | 0 | 0 | 0 | 0 | 0 | 0 | 0 | 0 | 1.369191 | 0 | 0 | 0 | 0 | 0 | 0 | 0 | 0 | 0 | 0 | 0 | 0 | 0 | 6.804485 | 0 | 0 | 0 | 0 | 0 | 0 | 0 | 0 | 0 | 0 | 0 | 0 | 0 | 0 | 0 | 0 | 0 | 88.90051 | 0 | 0 | 0 | 0 | 0
687 | Position 3 (Full Circle) | 87 | Calaverite | 263.899 | 1.446559 | 20 | 30.5 | 17.23348 | 37.96875 | 18.33048 | 24.92925 | 71.03526 | 1.521599 | 31428.79 | 95978 | -43.2564 | -1.539716 | 5 | 0 | 2.179977 | 0 | 0 | 0 | 0 | 0 | 0 | 0 | 0 | 0 | 0 | 0 | 0 | 1.822466 | 0 | 0 | 0 | 0 | 0 | 0 | 0 | 0 | 0 | 0 | 0 | 0 | 0 | 0 | 0 | 0 | 53.59977 | 0 | 0 | 0 | 0 | 0 | 0 | 0 | 0 | 0 | 0 | 0 | 0 | 0 | 0 | 42.39779 | 0 | 0 | 0 | 0 | 0
688 | Position 3 (Full Circle) | 87 | No Classification | 273.1406 | 1.339359 | 22.5 | 21.5 | 17.60167 | 28.125 | 18.64868 | 23.57495 | 64.07725 | 1.196221 | 29564.38 | 20965 | -43.49703 | -1.523588 | 5 | 0 | 0 | 0 | 0 | 0 | 0 | 0 | 0 | 0 | 0 | 14.24828 | 0 | 0 | 0 | 0 | 0 | 0 | 0 | 0 | 0 | 0 | 0 | 0 | 0 | 0 | 0 | 0 | 0 | 0 | 0 | 0 | 0 | 0 | 0 | 0 | 0 | 0 | 0 | 0 | 0 | 0 | 0 | 85.75172 | 0 | 0 | 0 | 0 | 0 | 0 | 0 | 0 | 0
689 | Position 3 (Full Circle) | 87 | No Classification | 2.3104 | 1.490707 | 2 | 1.5 | 1.52 | 153.28125 | 1.715136 | 2.265874 | 5.317989 | 0.9740871 | 17697.33 | 16710 | -43.14342 | -1.425261 | 5 | 0 | 15.07774 | 0 | 0 | 0 | 0 | 33.11075 | 0 | 0 | 0 | 1.516926 | 0 | 0 | 0 | 26.31982 | 0 | 0 | 0 | 0 | 0 | 0 | 0 | 0 | 0 | 0 | 0 | 0 | 0 | 0 | 0 | 0 | 0 | 0 | 0 | 0 | 0 | 0 | 0 | 0 | 0 | 0 | 0 | 23.97476 | 0 | 0 | 0 | 0 | 0 | 0 | 0 | 0 | 0
690 | Position 3 (Full Circle) | 87 | No Classification | 44.66773 | 2.637584 | 4.5 | 18.5 | 4.863141 | 98.4375 | 7.541401 | 12.82694 | 30.08309 | 1.612282 | 26359.3 | 19384 | -43.17853 | -1.364158 | 5 | 0 | 20.27838 | 0 | 0 | 0 | 0 | 0 | 0 | 0 | 0 | 14.61511 | 0 | 0 | 0 | 0 | 0 | 0 | 0 | 0 | 0 | 0 | 0 | 0 | 11.54758 | 0 | 0 | 0 | 0 | 0 | 0 | 0 | 0 | 0 | 0 | 0 | 0 | 0 | 0 | 0 | 0 | 0 | 0 | 53.55893 | 0 | 0 | 0 | 0 | 0 | 0 | 0 | 0 | 0
691 | Position 3 (Full Circle) | 87 | No Classification | 58.27342 | 1.36211 | 8.5 | 7.5 | 8.011924 | 67.5 | 8.613712 | 10.91312 | 28.51134 | 1.110082 | 28299.3 | 19710 | -43.52733 | -1.441866 | 5 | 0 | 0 | 0 | 0 | 0 | 0 | 0 | 0 | 0 | 0 | 13.09023 | 0 | 0 | 0 | 0 | 0 | 0 | 0 | 0 | 0 | 0 | 0 | 0 | 0 | 0 | 0 | 0 | 0 | 0 | 0 | 0 | 0 | 0 | 0 | 0 | 0 | 0 | 0 | 0 | 0 | 0 | 0 | 65.83838 | 0 | 21.07138 | 0 | 0 | 0 | 0 | 0 | 0 | 0
692 | Position 3 (Full Circle) | 87 | No Classification | 63.15093 | 2.04693 | 14 | 10.5 | 7.216414 | 22.5 | 8.966954 | 14.77149 | 39.92319 | 2.00845 | 17187.91 | 18473 | -43.33494 | -1.342959 | 5 | 0 | 0 | 0 | 0 | 0 | 0 | 38.33831 | 0 | 0 | 0 | 0 | 0 | 0 | 0 | 30.2509 | 0 | 0 | 31.41079 | 0 | 0 | 0 | 0 | 0 | 0 | 0 | 0 | 0 | 0 | 0 | 0 | 0 | 0 | 0 | 0 | 0 | 0 | 0 | 0 | 0 | 0 | 0 | 0 | 0 | 0 | 0 | 0 | 0 | 0 | 0 | 0 | 0 | 0
693 | Position 3 (Full Circle) | 88 | No Classification | 58.27342 | 2.987961 | 8.5 | 16.5 | 5.362081 | 54.84375 | 8.613712 | 16.02169 | 34.90659 | 1.663927 | 30482.14 | 92495 | -43.63048 | -4.384465 | 5 | 0 | 3.71925 | 0 | 0 | 0 | 0 | 0 | 0 | 0 | 0 | 0 | 0 | 0 | 0 | 1.622801 | 0 | 0 | 0 | 0 | 0 | 0 | 0 | 0 | 0 | 0 | 0 | 0 | 0 | 3.498646 | 0 | 0 | 14.91229 | 0 | 0 | 0 | 0 | 0 | 0 | 0 | 0 | 0 | 0 | 0 | 0 | 0 | 0 | 44.29709 | 0 | 31.94992 | 0 | 0 | 0
694 | Position 3 (Full Circle) | 88 | Poss Hessite | 3.850667 | 1.94365 | 2.5 | 0.5 | 1.52 | 30.9375 | 2.214231 | 2.954349 | 7.122837 | 1.04848 | 24436.93 | 95947 | -43.53348 | -4.34999 | 5 | 0 | 10.81873 | 0 | 0 | 1.258787 | 0 | 0 | 0 | 0 | 0 | 0 | 0 | 0 | 0 | 1.512174 | 0 | 0 | 0 | 0 | 2.615597 | 0 | 0 | 0 | 0 | 0 | 0 | 0 | 0 | 26.60141 | 0 | 0 | 22.68734 | 0 | 0 | 0 | 0 | 0 | 0 | 0 | 0 | 0 | 0 | 0 | 0 | 0 | 0 | 29.94958 | 0 | 4.556381 | 0 | 0 | 0
695 | Position 3 (Full Circle) | 88 | Poss Hessite | 188.9394 | 1.700966 | 14 | 21.5 | 13.11979 | 50.625 | 15.51016 | 22.31632 | 56.22682 | 1.331541 | 31060.85 | 91224 | -43.58816 | -4.372436 | 5 | 0 | 3.758175 | 0 | 0 | 0 | 0 | 0 | 0 | 0 | 0 | 0 | 0 | 0 | 0 | 0 | 0 | 0 | 0 | 0 | 0 | 0 | 0 | 0 | 0 | 0 | 0 | 0 | 0 | 27.89714 | 0 | 0 | 38.98847 | 0 | 0 | 0 | 0 | 0 | 0 | 0 | 0 | 0 | 0 | 0 | 0 | 0 | 0 | 29.35621 | 0 | 0 | 0 | 0 | 0
696 | Position 3 (Full Circle) | 88 | Poss Hessite | 130.4092 | 1.21331 | 12 | 11.5 | 12.16 | 74.53125 | 12.88574 | 14.75385 | 42.35908 | 1.094901 | 31167.54 | 101979 | -43.65737 | -4.308917 | 5 | 0 | 3.000762 | 0 | 0 | 0 | 0 | 0 | 0 | 0 | 0 | 0 | 0 | 0 | 0 | 1.512827 | 0 | 0 | 0 | 0 | 0 | 0 | 0 | 0 | 0 | 0 | 0 | 0 | 0 | 13.11181 | 0 | 0 | 20.15144 | 0 | 0 | 0 | 0 | 0 | 0 | 0 | 0 | 0 | 0 | 0 | 0 | 0 | 0 | 62.22316 | 0 | 0 | 0 | 0 | 0
698 | Position 3 (Full Circle) | 88 | No Classification | 758.0679 | 1.451676 | 38.5 | 34.5 | 26.91083 | 146.25 | 31.0677 | 39.06581 | 106.1067 | 1.181864 | 21084.45 | 25402 | -43.70307 | -4.186368 | 5 | 0 | 0 | 0 | 0 | 0 | 0 | 41.17988 | 0 | 0 | 0 | 0 | 0 | 0 | 0 | 0 | 0 | 0 | 0 | 0 | 0 | 0 | 0 | 0 | 0 | 0 | 0 | 0 | 58.82012 | 0 | 0 | 0 | 0 | 0 | 0 | 0 | 0 | 0 | 0 | 0 | 0 | 0 | 0 | 0 | 0 | 0 | 0 | 0 | 0 | 0 | 0 | 0 | 0
699 | Position 3 (Full Circle) | 88 | No Classification | 36.45298 | 5.929549 | 5 | 9.5 | 3.40185 | 115.3125 | 6.812736 | 20.17144 | 42.31081 | 3.908046 | 20631.09 | 24127 | -43.38459 | -4.111345 | 5 | 0 | 6.740928 | 0 | 0 | 0 | 0 | 38.5577 | 0 | 0 | 0 | 0 | 0 | 0 | 0 | 0 | 0 | 0 | 0 | 0 | 0 | 0 | 0 | 0 | 0 | 0 | 0 | 0 | 54.70138 | 0 | 0 | 0 | 0 | 0 | 0 | 0 | 0 | 0 | 0 | 0 | 0 | 0 | 0 | 0 | 0 | 0 | 0 | 0 | 0 | 0 | 0 | 0 | 0
700 | Position 3 (Full Circle) | 88 | No Classification | 45.43787 | 1.7385 | 7 | 12.5 | 6.195923 | 40.78125 | 7.606135 | 10.77161 | 26.47339 | 1.227415 | 25457.56 | 18726 | -43.4098 | -4.088254 | 5 | 0 | 18.61703 | 0 | 0 | 0 | 0 | 0 | 0 | 0 | 0 | 14.16255 | 0 | 0 | 0 | 2.224186 | 0 | 0 | 0 | 0 | 0 | 0 | 0 | 0 | 0 | 0 | 0 | 0 | 0 | 0 | 0 | 0 | 0 | 0 | 0 | 0 | 0 | 0 | 0 | 0 | 0 | 0 | 0 | 64.99624 | 0 | 0 | 0 | 0 | 0 | 0 | 0 | 0 | 0
701 | Position 3 (Full Circle) | 88 | Petzite | 20.02347 | 1.989769 | 6.5 | 3.5 | 3.546667 | 158.90625 | 5.049225 | 7.057047 | 17.24433 | 1.181798 | 29012.95 | 95948 | -43.4631 | -4.047076 | 5 | 0 | 5.940855 | 0 | 0 | 0 | 0 | 0 | 0 | 0 | 0 | 0 | 0 | 0 | 0 | 0.8666293 | 0 | 0 | 0 | 0 | 0 | 0 | 0 | 0 | 0 | 0 | 0 | 0 | 0 | 42.60431 | 0 | 0 | 31.69809 | 0 | 0 | 0 | 0 | 0 | 0 | 0 | 0 | 0 | 0 | 0 | 0 | 0 | 0 | 12.77298 | 6.11713 | 0 | 0 | 0 | 0
702 | Position 3 (Full Circle) | 89 | No Classification | 29.26507 | 1.239456 | 6 | 5.5 | 5.895527 | 56.25 | 6.104215 | 7.307247 | 19.79677 | 1.065686 | 26823.01 | 78418 | -33.98278 | 0.8345618 | 5 | 0 | 5.742557 | 0 | 0 | 0 | 0 | 8.413621 | 0 | 0 | 0 | 0 | 0 | 0 | 0 | 6.694461 | 0 | 0 | 0 | 0 | 0 | 0 | 0 | 0 | 0 | 0 | 0 | 0 | 0 | 0 | 0 | 0 | 35.88682 | 0 | 0 | 0 | 0 | 0 | 0 | 0 | 0 | 0 | 0 | 0 | 0 | 0 | 0 | 43.26254 | 0 | 0 | 0 | 0 | 0
703 | Position 3 (Full Circle) | 89 | Calaverite | 100.1173 | 2.049134 | 13.5 | 6.5 | 8.653937 | 143.4375 | 11.29041 | 17.73308 | 41.39838 | 1.362221 | 30419.57 | 91896 | -34.23029 | 0.8707059 | 5 | 0 | 3.160955 | 0 | 0 | 0 | 0 | 0 | 0 | 0 | 0 | 0 | 0 | 0 | 0 | 1.058597 | 0 | 0 | 0 | 0 | 0 | 0 | 0 | 0 | 0 | 0 | 0 | 0 | 0 | 0 | 0 | 0 | 51.70543 | 0 | 0 | 0 | 0 | 0 | 0 | 0 | 0 | 0 | 0 | 0 | 0 | 0 | 0 | 44.07502 | 0 | 0 | 0 | 0 | 0
704 | Position 3 (Full Circle) | 89 | Poss Hessite | 2.053689 | 2.692382 | 2.5 | 0.5 | 1.013333 | 22.5 | 1.617046 | 2.728281 | 5.880754 | 1.340052 | 18841.75 | 84122 | -34.24502 | 0.9581767 | 5 | 0 | 12.41756 | 0 | 0 | 0.4930979 | 0 | 28.58342 | 0 | 0 | 0 | 0 | 0 | 0 | 0 | 20.28781 | 0 | 0 | 0 | 0 | 0 | 0 | 0 | 0 | 0 | 0 | 0 | 0 | 0 | 17.6029 | 0 | 0 | 10.65694 | 0 | 0 | 0 | 0 | 0 | 0 | 0 | 0 | 0 | 0 | 0 | 0 | 0 | 0 | 9.958277 | 0 | 0 | 0 | 0 | 0
705 | Position 3 (Full Circle) | 89 | No Classification | 5.647644 | 1.44222 | 3 | 2.5 | 2.533333 | 33.75 | 2.681568 | 3.653623 | 8.879407 | 1.11094 | 18987.23 | 16374 | -34.25538 | 0.8083856 | 5 | 0 | 7.059052 | 0 | 0 | 2.051112 | 0 | 0 | 0 | 0 | 0 | 0 | 0 | 0 | 0 | 90.88983 | 0 | 0 | 0 | 0 | 0 | 0 | 0 | 0 | 0 | 0 | 0 | 0 | 0 | 0 | 0 | 0 | 0 | 0 | 0 | 0 | 0 | 0 | 0 | 0 | 0 | 0 | 0 | 0 | 0 | 0 | 0 | 0 | 0 | 0 | 0 | 0 | 0
707 | Position 3 (Full Circle) | 89 | Poss Hessite | 300.352 | 2.014579 | 15.5 | 25.5 | 15.2 | 106.875 | 19.55556 | 30.62161 | 81.04019 | 1.740045 | 30290.86 | 96550 | -34.14743 | 0.8781464 | 5 | 0 | 3.868568 | 0 | 0 | 0 | 0 | 0 | 0 | 0 | 0 | 0 | 0 | 0 | 0 | 0.7216999 | 0 | 0 | 0 | 0 | 0 | 0 | 0 | 0 | 0 | 0 | 0 | 0 | 0 | 15.29419 | 0 | 0 | 45.17994 | 0 | 0 | 0 | 0 | 0 | 0 | 0 | 0 | 0 | 0 | 0 | 0 | 0 | 0 | 34.9356 | 0 | 0 | 0 | 0 | 0
708 | Position 3 (Full Circle) | 89 | Calaverite | 87.02507 | 1.445591 | 10.5 | 15.5 | 10.42084 | 109.6875 | 10.52634 | 15.06428 | 39.03077 | 1.393028 | 30251.14 | 95391 | -34.18903 | 0.9675053 | 5 | 0 | 2.435185 | 0 | 0 | 0 | 0 | 0 | 0 | 0 | 0 | 0 | 0 | 0 | 0 | 0.9507552 | 0 | 0 | 0 | 0 | 0 | 0 | 0 | 0 | 0 | 0 | 0 | 0 | 0 | 0 | 0 | 0 | 55.01241 | 0 | 0 | 0 | 0 | 0 | 0 | 0 | 0 | 0 | 0 | 0 | 0 | 0 | 0 | 41.60165 | 0 | 0 | 0 | 0 | 0
709 | Position 3 (Full Circle) | 89 | Calaverite | 28.49493 | 1.886528 | 7.5 | 7.5 | 4.841729 | 146.25 | 6.023361 | 9.134058 | 21.95127 | 1.34568 | 28811.7 | 93147 | -34.20001 | 0.9802992 | 5 | 0 | 4.32388 | 0 | 0 | 0 | 0 | 0 | 0 | 0 | 0 | 0 | 0 | 0 | 0 | 1.210034 | 0 | 0 | 0 | 0 | 0 | 0 | 0 | 0 | 0 | 0 | 0 | 0 | 0 | 0 | 0 | 0 | 53.56039 | 0 | 0 | 0 | 0 | 0 | 0 | 0 | 0 | 0 | 0 | 0 | 0 | 0 | 0 | 40.9057 | 0 | 0 | 0 | 0 | 0
711 | Position 3 (Full Circle) | 89 | Calaverite | 149.4059 | 1.391397 | 12.5 | 13.5 | 12.66667 | 108.28125 | 13.79237 | 17.62436 | 47.23086 | 1.188158 | 31299.91 | 92948 | -34.487 | 1.075915 | 5 | 0 | 2.225905 | 0 | 0 | 0 | 0 | 0 | 0 | 0 | 0 | 0 | 0 | 0 | 0 | 0 | 0 | 0 | 0 | 0 | 0 | 0 | 0 | 0 | 0 | 0 | 0 | 0 | 0 | 0 | 0 | 0 | 55.17415 | 0 | 0 | 0 | 0 | 0 | 0 | 0 | 0 | 0 | 0 | 0 | 0 | 0 | 0 | 42.59994 | 0 | 0 | 0 | 0 | 0
712 | Position 3 (Full Circle) | 90 | No Classification | 70.33884 | 2.607552 | 7.5 | 18.5 | 6.800661 | 53.4375 | 9.463519 | 17.73308 | 39.99147 | 1.809379 | 23762.03 | 19355 | -45.71045 | -1.476174 | 5 | 0 | 10.76338 | 0 | 0 | 1.281868 | 0 | 8.900808 | 0 | 0 | 0 | 0 | 0 | 0 | 0 | 11.21578 | 0 | 0 | 0 | 0 | 0 | 0 | 0 | 0 | 0 | 0 | 0 | 0 | 0 | 0 | 0 | 0 | 24.46871 | 0 | 0 | 0 | 0 | 0 | 0 | 0 | 0 | 0 | 0 | 0 | 0 | 0 | 0 | 0 | 0 | 43.36945 | 0 | 0 | 0
713 | Position 3 (Full Circle) | 90 | No Classification | 17.45636 | 1.546164 | 4 | 6.5 | 4.053333 | 104.0625 | 4.714459 | 6.26712 | 15.83741 | 1.143418 | 24355.63 | 20259 | -45.72297 | -1.470755 | 5 | 0 | 4.326938 | 0 | 0 | 0 | 0 | 30.39871 | 0 | 0 | 0 | 0 | 0 | 0 | 0 | 24.49768 | 0 | 0 | 0 | 0 | 0 | 0 | 0 | 0 | 0 | 0 | 0 | 0 | 0 | 0 | 0 | 0 | 15.72383 | 0 | 0 | 0 | 0 | 0 | 0 | 0 | 0 | 0 | 0 | 0 | 0 | 0 | 0 | 0 | 0 | 25.05284 | 0 | 0 | 0
714 | Position 3 (Full Circle) | 90 | Calaverite | 2.567111 | 3.041314 | 1 | 1.5 | 1.013333 | 80.15625 | 1.807912 | 3.081865 | 6.560072 | 1.334021 | 31085.4 | 98631 | -46.20544 | -1.536374 | 5 | 0 | 1.579329 | 0 | 0 | 0 | 0 | 0 | 0 | 0 | 0 | 0 | 0 | 0 | 0 | 1.388753 | 0 | 0 | 2.647492 | 0 | 0 | 0 | 0 | 0 | 0 | 0 | 0 | 0 | 0 | 0 | 0 | 0 | 58.15038 | 0 | 0 | 0 | 0 | 0 | 0 | 0 | 0 | 0 | 0 | 0 | 0 | 0 | 0 | 36.23404 | 0 | 0 | 0 | 0 | 0
716 | Position 3 (Full Circle) | 90 | Petzite | 160.1877 | 1.31136 | 13 | 13.5 | 13.34475 | 67.5 | 14.28136 | 17.49978 | 51.19021 | 1.301771 | 30552.25 | 94560 | -46.06295 | -1.564115 | 5 | 0 | 4.624553 | 0 | 0 | 0 | 0 | 0 | 0 | 0 | 0 | 0 | 0 | 0 | 0 | 0.9419084 | 0 | 0 | 0 | 0 | 0 | 0 | 0 | 0 | 0 | 0 | 0 | 0 | 0 | 40.50855 | 0 | 0 | 30.26476 | 0 | 0 | 0 | 0 | 0 | 0 | 0 | 0 | 0 | 0 | 0 | 0 | 0 | 0 | 23.66022 | 0 | 0 | 0 | 0 | 0
717 | Position 3 (Full Circle) | 90 | No Classification | 15.65938 | 1.943052 | 3.5 | 3.5 | 3.546667 | 106.875 | 4.465214 | 6.891357 | 16.23535 | 1.339488 | 22727.25 | 18351 | -45.71199 | -1.465134 | 5 | 0 | 6.023845 | 0 | 0 | 0 | 0 | 11.92259 | 0 | 0 | 0 | 0 | 0 | 0 | 0 | 12.10321 | 0 | 0 | 0 | 0 | 0 | 0 | 0 | 0 | 0 | 0 | 0 | 0 | 0 | 0 | 0 | 0 | 24.31798 | 0 | 0 | 0 | 0 | 0 | 0 | 0 | 0 | 0 | 0 | 0 | 0 | 0 | 0 | 0 | 0 | 45.63238 | 0 | 0 | 0
718 | Position 3 (Full Circle) | 90 | Petzite | 276.7346 | 1.769166 | 15 | 18.5 | 15.27472 | 97.03125 | 18.77097 | 27.02351 | 66.91107 | 1.287427 | 30241.31 | 88953 | -45.71588 | -1.429866 | 5 | 0 | 5.301404 | 0 | 0 | 0 | 0 | 0 | 0 | 0 | 0 | 0 | 0 | 0 | 0 | 1.051652 | 0 | 0 | 0 | 0 | 0 | 0 | 0 | 0 | 0 | 0 | 0 | 0 | 0 | 40.75993 | 0 | 0 | 29.27508 | 0 | 0 | 0 | 0 | 0 | 0 | 0 | 0 | 0 | 0 | 0 | 0 | 0 | 0 | 23.61194 | 0 | 0 | 0 | 0 | 0
719 | Position 3 (Full Circle) | 90 | No Classification | 6.9312 | 1.380631 | 3 | 3.5 | 2.866139 | 50.625 | 2.970703 | 3.957081 | 9.95666 | 1.138175 | 22936.22 | 21208 | -45.72174 | -1.464955 | 5 | 0 | 4.743604 | 0 | 0 | 0 | 0 | 40.37488 | 0 | 0 | 0 | 0 | 0 | 0 | 0 | 35.8886 | 0 | 0 | 0 | 0 | 0 | 0 | 0 | 0 | 0 | 0 | 0 | 0 | 0 | 0 | 0 | 0 | 6.600285 | 0 | 0 | 0 | 0 | 0 | 0 | 0 | 0 | 0 | 0 | 0 | 0 | 0 | 0 | 0 | 0 | 12.39263 | 0 | 0 | 0
720 | Position 3 (Full Circle) | 90 | Calaverite | 191.5065 | 1.381223 | 20 | 23.5 | 15.2 | 19.6875 | 15.61517 | 20.99458 | 58.87581 | 1.440391 | 31331.05 | 94900 | -45.7394 | -1.455648 | 5 | 0 | 2.153326 | 0 | 0 | 0 | 0 | 0 | 0 | 0 | 0 | 0 | 0 | 0 | 0 | 0.9300979 | 0 | 0 | 2.749752 | 0 | 0 | 0 | 0 | 0 | 0 | 0 | 0 | 0 | 0 | 0 | 0 | 0 | 58.9276 | 0 | 0 | 0 | 0 | 0 | 0 | 0 | 0 | 0 | 0 | 0 | 0 | 0 | 0 | 35.23923 | 0 | 0 | 0 | 0 | 0
721 | Position 3 (Full Circle) | 90 | Au - Ag | 213.5836 | 2.53243 | 17.5 | 27.5 | 11.86503 | 84.375 | 16.4907 | 30.04736 | 72.79183 | 1.974183 | 30441.09 | 108627 | -45.97683 | -1.425774 | 5 | 0 | 5.589128 | 0 | 0 | 0 | 0 | 0 | 0 | 0 | 0 | 0 | 0 | 0 | 0 | 1.283066 | 0 | 0 | 0 | 0 | 0 | 0 | 0 | 0 | 0 | 0 | 0 | 0 | 0 | 9.29242 | 0 | 0 | 0 | 0 | 0 | 0 | 0 | 0 | 0 | 0 | 0 | 0 | 0 | 0 | 0 | 0 | 0 | 83.83539 | 0 | 0 | 0 | 0 | 0
722 | Position 3 (Full Circle) | 90 | No Classification | 168.6592 | 1.579744 | 12.5 | 19.5 | 12.65534 | 98.4375 | 14.65413 | 19.99219 | 51.86953 | 1.269418 | 16854.68 | 18598 | -46.14676 | -1.377298 | 5 | 0 | 0 | 0 | 0 | 0 | 0 | 39.47356 | 0 | 0 | 0 | 0 | 0 | 0 | 0 | 32.40381 | 0 | 0 | 28.12263 | 0 | 0 | 0 | 0 | 0 | 0 | 0 | 0 | 0 | 0 | 0 | 0 | 0 | 0 | 0 | 0 | 0 | 0 | 0 | 0 | 0 | 0 | 0 | 0 | 0 | 0 | 0 | 0 | 0 | 0 | 0 | 0 | 0 | 0
723 | Position 3 (Full Circle) | 90 | No Classification | 33.37244 | 1.597874 | 7.5 | 4.5 | 5.455267 | 144.84375 | 6.518521 | 8.71683 | 22.56232 | 1.213862 | 19042.98 | 16667 | -46.0042 | -1.3063 | 5 | 0 | 3.079197 | 0 | 0 | 0 | 0 | 0 | 0 | 0 | 0 | 0 | 0 | 0 | 0 | 96.9208 | 0 | 0 | 0 | 0 | 0 | 0 | 0 | 0 | 0 | 0 | 0 | 0 | 0 | 0 | 0 | 0 | 0 | 0 | 0 | 0 | 0 | 0 | 0 | 0 | 0 | 0 | 0 | 0 | 0 | 0 | 0 | 0 | 0 | 0 | 0 | 0 | 0
724 | Position 3 (Full Circle) | 91 | No Classification | 82.91769 | 1.747525 | 13.5 | 7.5 | 8.164441 | 163.125 | 10.27492 | 14.26756 | 35.46935 | 1.207395 | 31042.6 | 101627 | -43.78874 | -3.788498 | 5 | 0 | 2.17358 | 0 | 0 | 0 | 0 | 0 | 0 | 0 | 0 | 0 | 0 | 0 | 0 | 1.733095 | 0 | 0 | 0 | 0 | 0 | 0 | 0 | 0 | 0 | 0 | 0 | 0 | 0 | 2.973343 | 0 | 0 | 17.64042 | 0 | 0 | 0 | 0 | 0 | 0 | 0 | 0 | 0 | 0 | 0 | 0 | 0 | 0 | 39.31378 | 0 | 36.16579 | 0 | 0 | 0
725 | Position 3 (Full Circle) | 91 | Poss Hessite | 50.05867 | 1.34815 | 7 | 8.5 | 7.090902 | 57.65625 | 7.983525 | 9.559601 | 25.84235 | 1.061634 | 29404.59 | 21718 | -43.46857 | -4.041657 | 5 | 0 | 3.77026 | 0 | 0 | 0 | 0 | 0 | 0 | 0 | 0 | 0 | 0 | 0 | 0 | 1.883227 | 0 | 0 | 0 | 0 | 0 | 0 | 0 | 0 | 0 | 0 | 0 | 0 | 0 | 30.53753 | 0 | 0 | 35.25927 | 0 | 0 | 0 | 0 | 0 | 0 | 0 | 0 | 0 | 0 | 0 | 0 | 0 | 0 | 0 | 28.54972 | 0 | 0 | 0 | 0
726 | Position 3 (Full Circle) | 91 | Au - Ag | 175.3337 | 2.247338 | 21.5 | 19.5 | 10.95705 | 36.5625 | 14.94128 | 24.62419 | 59.95307 | 1.631352 | 31778.06 | 111033 | -43.55063 | -3.966627 | 5 | 0 | 2.942427 | 0 | 0 | 0 | 0 | 0 | 0 | 0 | 0 | 0 | 0 | 0 | 0 | 1.65239 | 0 | 0 | 0 | 0 | 0 | 0 | 0 | 0 | 0 | 0 | 0 | 0 | 0 | 6.342375 | 0 | 0 | 0 | 0 | 0 | 0 | 0 | 0 | 0 | 0 | 0 | 0 | 0 | 0 | 0 | 0 | 0 | 89.06281 | 0 | 0 | 0 | 0 | 0
727 | Position 3 (Full Circle) | 91 | Petzite | 121.1676 | 1.505789 | 12.5 | 24.5 | 12.35382 | 119.53125 | 12.42077 | 18.60224 | 52.99506 | 1.844481 | 30475.68 | 86574 | -43.29592 | -3.775152 | 5 | 0 | 3.496071 | 0 | 0 | 0 | 0 | 2.723025 | 0 | 0 | 0 | 0 | 0 | 0 | 0 | 3.260536 | 0 | 0 | 0 | 0 | 0 | 0 | 0 | 0 | 0 | 0 | 0 | 0 | 0 | 39.13808 | 0 | 0 | 28.82077 | 0 | 0 | 0 | 0 | 0 | 0 | 0 | 0 | 0 | 0 | 0 | 0 | 0 | 0 | 22.56152 | 0 | 0 | 0 | 0 | 0
728 | Position 3 (Full Circle) | 91 | Au - Ag | 115.7767 | 1.564652 | 13 | 10.5 | 10.05881 | 56.25 | 12.14131 | 15.73854 | 41.74804 | 1.197957 | 30830.77 | 104832 | -43.48074 | -3.799853 | 5 | 0 | 4.220204 | 0 | 0 | 0 | 0 | 0 | 0 | 0 | 0 | 0 | 0 | 0 | 0 | 1.430418 | 0 | 0 | 0 | 0 | 0 | 0 | 0 | 0 | 0 | 0 | 0 | 0 | 0 | 5.343223 | 0 | 0 | 0 | 0 | 0 | 0 | 0 | 0 | 0 | 0 | 0 | 0 | 0 | 0 | 0 | 0 | 0 | 89.00616 | 0 | 0 | 0 | 0 | 0
729 | Position 3 (Full Circle) | 91 | Sylvanite | 69.05529 | 1.299837 | 9.5 | 2.5 | 9.626667 | 57.65625 | 9.376776 | 12.51309 | 33.47968 | 1.291682 | 29198.88 | 87728 | -43.78536 | -3.765008 | 5 | 0 | 4.236051 | 0 | 0 | 0 | 0 | 0 | 0 | 0 | 0 | 0 | 0 | 0 | 0 | 1.389662 | 0 | 0 | 0 | 0 | 0 | 0 | 0 | 0 | 0 | 0 | 0 | 0 | 0 | 7.942753 | 0 | 0 | 50.91016 | 0 | 0 | 0 | 0 | 0 | 0 | 0 | 0 | 0 | 0 | 0 | 0 | 0 | 0 | 35.52138 | 0 | 0 | 0 | 0 | 0
730 | Position 3 (Full Circle) | 91 | Poss Hessite | 94.7264 | 1.895113 | 12 | 7.5 | 8.85448 | 150.46875 | 10.98223 | 16.78024 | 39.99147 | 1.34355 | 31130.74 | 93756 | -43.60993 | -3.761053 | 5 | 0 | 3.562858 | 0 | 0 | 0 | 0 | 0 | 0 | 0 | 0 | 0 | 0 | 0 | 0 | 1.569636 | 0 | 0 | 0 | 0 | 2.293578 | 0 | 0 | 0 | 0 | 0 | 0 | 0 | 0 | 19.78417 | 0 | 0 | 37.33638 | 0 | 0 | 0 | 0 | 0 | 0 | 0 | 0 | 0 | 0 | 0 | 0 | 0 | 0 | 35.45338 | 0 | 0 | 0 | 0 | 0
731 | Position 3 (Full Circle) | 91 | Au - Ag | 28.75164 | 1.475724 | 7.5 | 5.5 | 5.374012 | 63.28125 | 6.050432 | 7.930559 | 20.31125 | 1.141829 | 30098.77 | 98415 | -43.54082 | -3.691582 | 5 | 0 | 4.802281 | 0 | 0 | 0 | 0 | 0 | 0 | 0 | 0 | 0 | 0 | 0 | 0 | 1.606809 | 0 | 0 | 0 | 0 | 0 | 0 | 0 | 0 | 0 | 0 | 0 | 0 | 0 | 6.269591 | 0 | 0 | 0 | 0 | 0 | 0 | 0 | 0 | 0 | 0 | 0 | 0 | 0 | 0 | 0 | 0 | 0 | 87.32132 | 0 | 0 | 0 | 0 | 0
732 | Position 3 (Full Circle) | 91 | Calaverite | 260.0484 | 1.646756 | 16 | 35.5 | 16.21333 | 123.75 | 18.19626 | 26.69941 | 65.13451 | 1.29825 | 31469.51 | 99284 | -43.4072 | -3.655591 | 5 | 0 | 2.173736 | 0 | 0 | 0 | 0 | 0 | 0 | 0 | 0 | 0 | 0 | 0 | 0 | 0.9964079 | 0 | 0 | 0 | 0 | 0 | 0 | 0 | 0 | 0 | 0 | 0 | 0 | 0 | 0 | 0 | 1.748219 | 52.41435 | 0 | 0 | 0 | 0 | 0 | 0 | 0 | 0 | 0 | 0 | 0 | 0 | 0 | 0 | 42.66728 | 0 | 0 | 0 | 0 | 0
733 | Position 3 (Full Circle) | 92 | No Classification | 62.3808 | 1.185815 | 9 | 6.5 | 8.714691 | 78.75 | 8.91211 | 10.33401 | 28.90928 | 1.066139 | 31282.23 | 21629 | -36.35694 | -3.133035 | 5 | 0 | 3.924569 | 0 | 0 | 0 | 0 | 0 | 0 | 0 | 0 | 0 | 0 | 0 | 0 | 0 | 0 | 0 | 0 | 0 | 0 | 0 | 0 | 0 | 0 | 0 | 0 | 0 | 0 | 0 | 0 | 0 | 34.08391 | 0 | 0 | 0 | 0 | 0 | 0 | 0 | 0 | 0 | 0 | 0 | 0 | 0 | 0 | 0 | 0 | 61.99151 | 0 | 0 | 0
734 | Position 3 (Full Circle) | 92 | No Classification | 54.67947 | 1.317077 | 10.5 | 11.5 | 8.51545 | 161.71875 | 8.343864 | 11.2155 | 33.08174 | 1.592731 | 18581.53 | 15588 | -36.38828 | -3.437165 | 5 | 0 | 5.505206 | 0 | 0 | 3.033571 | 0 | 0 | 0 | 0 | 0 | 0 | 0 | 16.47242 | 0 | 67.22662 | 0 | 7.762186 | 0 | 0 | 0 | 0 | 0 | 0 | 0 | 0 | 0 | 0 | 0 | 0 | 0 | 0 | 0 | 0 | 0 | 0 | 0 | 0 | 0 | 0 | 0 | 0 | 0 | 0 | 0 | 0 | 0 | 0 | 0 | 0 | 0 | 0 | 0
735 | Position 3 (Full Circle) | 92 | Calaverite | 64.94791 | 2.04881 | 11.5 | 6.5 | 6.803701 | 19.6875 | 9.093638 | 13.93949 | 33.15002 | 1.346457 | 30844.06 | 91623 | -36.38374 | -3.352128 | 5 | 0 | 2.628223 | 0 | 0 | 0 | 0 | 0 | 0 | 0 | 0 | 0 | 0 | 0 | 0 | 1.59335 | 0 | 0 | 1.375723 | 0 | 0 | 0 | 0 | 0 | 0 | 0 | 0 | 0 | 0 | 0 | 0 | 0 | 54.13443 | 0 | 0 | 0 | 0 | 0 | 0 | 0 | 0 | 0 | 0 | 0 | 0 | 0 | 0 | 40.26826 | 0 | 0 | 0 | 0 | 0
736 | Position 3 (Full Circle) | 92 | Poss Hessite | 1.540267 | 1.274754 | 1.5 | 1.5 | 1.43307 | 123.75 | 1.400403 | 1.826812 | 4.357289 | 0.9809048 | 18805.5 | 81109 | -36.40819 | -3.316141 | 5 | 0 | 7.708824 | 0 | 0 | 0 | 0 | 29.43927 | 0 | 0 | 0 | 0 | 0 | 0 | 0 | 22.00578 | 0 | 0 | 0 | 0 | 0 | 0 | 0 | 0 | 0 | 0 | 0 | 0 | 0 | 19.13317 | 0 | 0 | 10.97675 | 0 | 0 | 0 | 0 | 0 | 0 | 0 | 0 | 0 | 0 | 0 | 0 | 0 | 0 | 10.73619 | 0 | 0 | 0 | 0 | 0
738 | Position 3 (Full Circle) | 92 | No Classification | 6.9312 | 1.44222 | 3 | 1.5 | 2.533333 | 146.25 | 2.970703 | 3.653623 | 9.16079 | 0.9634907 | 17322.52 | 19603 | -36.37404 | -3.304226 | 5 | 0 | 2.982768 | 0 | 0 | 0 | 0 | 43.24508 | 0 | 0 | 0 | 0 | 0 | 0 | 0 | 26.71509 | 0 | 0 | 19.3887 | 0 | 7.668352 | 0 | 0 | 0 | 0 | 0 | 0 | 0 | 0 | 0 | 0 | 0 | 0 | 0 | 0 | 0 | 0 | 0 | 0 | 0 | 0 | 0 | 0 | 0 | 0 | 0 | 0 | 0 | 0 | 0 | 0 | 0 | 0
739 | Position 3 (Full Circle) | 92 | Calaverite | 228.4729 | 1.505945 | 19 | 15.5 | 14.37227 | 68.90625 | 17.05581 | 21.64386 | 57.13924 | 1.137167 | 31558.64 | 96459 | -36.07727 | -3.231204 | 5 | 0 | 1.874765 | 0 | 0 | 0 | 0 | 0 | 0 | 0 | 0 | 0 | 0 | 0 | 0 | 1.132404 | 0 | 0 | 0 | 0 | 0 | 0 | 0 | 0 | 0 | 0 | 0 | 0 | 0 | 0 | 0 | 1.705634 | 55.81479 | 0 | 0 | 0 | 0 | 0 | 0 | 0 | 0 | 0 | 0 | 0 | 0 | 0 | 0 | 39.47241 | 0 | 0 | 0 | 0 | 0
740 | Position 3 (Full Circle) | 92 | Petzite | 240.795 | 2.451291 | 28 | 12.5 | 11.04017 | 37.96875 | 17.5097 | 27.06268 | 64.28208 | 1.365597 | 31563.04 | 91630 | -36.33832 | -3.134535 | 5 | 0 | 1.982896 | 0 | 0 | 0 | 0 | 0 | 0 | 0 | 0 | 0 | 0 | 0 | 0 | 0.9531576 | 0 | 0 | 0 | 0 | 0 | 0 | 0 | 0 | 0 | 0 | 0 | 0 | 0 | 41.55293 | 0 | 0 | 30.76031 | 0 | 0 | 0 | 0 | 0 | 0 | 0 | 0 | 0 | 0 | 0 | 0 | 0 | 0 | 24.75072 | 0 | 0 | 0 | 0 | 0
741 | Position 3 (Full Circle) | 92 | No Classification | 231.2967 | 2.191037 | 30 | 8.5 | 13.88188 | 1.40625 | 17.16089 | 30.41571 | 75.95531 | 1.984892 | 29063.03 | 98360 | -36.1416 | -3.066742 | 5 | 0 | 4.452479 | 0 | 0 | 0 | 0 | 0 | 0 | 0 | 0 | 0 | 0 | 0 | 0 | 1.215897 | 0 | 0 | 0 | 0 | 3.838772 | 0 | 0 | 0 | 0 | 0 | 0 | 0 | 0 | 5.881066 | 0 | 0 | 21.32796 | 0 | 0 | 0 | 0 | 0 | 0 | 0 | 0 | 0 | 0 | 0 | 0 | 0 | 0 | 51.28887 | 0 | 11.99495 | 0 | 0 | 0
742 | Position 3 (Full Circle) | 93 | No Classification | 3.080533 | 1.11803 | 2 | 1.5 | 2.026667 | 26.71875 | 1.980469 | 2.265874 | 5.997306 | 0.9291305 | 30308 | 16808 | -44.99655 | 7.203904 | 5 | 0 | 7.516245 | 0 | 0 | 0 | 0 | 0 | 0 | 0 | 0 | 0 | 0 | 0 | 0 | 0 | 0 | 0 | 0 | 0 | 0 | 0 | 0 | 0 | 0 | 0 | 0 | 0 | 0 | 0 | 0 | 0 | 33.25334 | 0 | 0 | 0 | 0 | 0 | 0 | 0 | 0 | 0 | 0 | 0 | 0 | 0 | 0 | 0 | 0 | 59.23041 | 0 | 0 | 0
743 | Position 3 (Full Circle) | 93 | Petzite | 50.8288 | 1.615182 | 10 | 7.5 | 6.879652 | 156.09375 | 8.044703 | 11.11189 | 27.43409 | 1.178315 | 30680.71 | 86114 | -45.19473 | 7.128234 | 5 | 0 | 4.250946 | 0 | 0 | 0 | 0 | 0 | 0 | 0 | 0 | 0 | 0 | 0 | 0 | 1.056806 | 0 | 0 | 0 | 0 | 0 | 0 | 0 | 0 | 0 | 0 | 0 | 0 | 0 | 41.10225 | 0 | 0 | 29.72778 | 0 | 0 | 0 | 0 | 0 | 0 | 0 | 0 | 0 | 0 | 0 | 0 | 0 | 0 | 23.86222 | 0 | 0 | 0 | 0 | 0
744 | Position 3 (Full Circle) | 93 | No Classification | 97.29351 | 1.204597 | 11.5 | 9.5 | 10.74802 | 120.9375 | 11.13005 | 12.94704 | 35.63418 | 1.03858 | 31197.01 | 22565 | -44.86864 | 7.2258 | 5 | 0 | 3.035939 | 0 | 0 | 0 | 0 | 0 | 0 | 0 | 0 | 0 | 0 | 0 | 0 | 0 | 0 | 0 | 0 | 0 | 0 | 0 | 0 | 0 | 0 | 0 | 0 | 0 | 0 | 0 | 0 | 0 | 34.34465 | 0 | 0 | 0 | 0 | 0 | 0 | 0 | 0 | 0 | 0 | 0 | 0 | 0 | 0 | 0 | 0 | 62.61941 | 0 | 0 | 0
745 | Position 3 (Full Circle) | 93 | No Classification | 6.9312 | 1.601487 | 3.5 | 2.5 | 2.72148 | 54.84375 | 2.970703 | 4.358415 | 10.23804 | 1.203415 | 18509.67 | 16184 | -45.2908 | 7.252469 | 5 | 0 | 4.625702 | 0 | 0 | 2.878972 | 0 | 0 | 0 | 0 | 0 | 0 | 0 | 8.335479 | 0 | 84.15985 | 0 | 0 | 0 | 0 | 0 | 0 | 0 | 0 | 0 | 0 | 0 | 0 | 0 | 0 | 0 | 0 | 0 | 0 | 0 | 0 | 0 | 0 | 0 | 0 | 0 | 0 | 0 | 0 | 0 | 0 | 0 | 0 | 0 | 0 | 0 | 0 | 0
746 | Position 3 (Full Circle) | 93 | No Classification | 3.337244 | 1.94365 | 1.5 | 1.5 | 1.52 | 120.9375 | 2.061337 | 2.954349 | 6.560072 | 1.02617 | 18582.15 | 16223 | -45.2905 | 7.257627 | 5 | 0 | 4.130134 | 0 | 0 | 3.58843 | 0 | 0 | 0 | 0 | 0 | 0 | 0 | 8.336965 | 0 | 83.94447 | 0 | 0 | 0 | 0 | 0 | 0 | 0 | 0 | 0 | 0 | 0 | 0 | 0 | 0 | 0 | 0 | 0 | 0 | 0 | 0 | 0 | 0 | 0 | 0 | 0 | 0 | 0 | 0 | 0 | 0 | 0 | 0 | 0 | 0 | 0 | 0 | 0
747 | Position 3 (Full Circle) | 93 | No Classification | 8.728178 | 1.583847 | 3.5 | 2.5 | 2.949283 | 40.78125 | 3.333626 | 4.671213 | 11.19874 | 1.143418 | 17484.09 | 20138 | -44.85883 | 7.383189 | 5 | 0 | 5.4178 | 0 | 0 | 0 | 0 | 49.28374 | 0 | 0 | 0 | 0 | 0 | 0 | 0 | 42.93403 | 0 | 0 | 0 | 0 | 0 | 0 | 0 | 0 | 0 | 0 | 0 | 0 | 0 | 0 | 0 | 0 | 2.364437 | 0 | 0 | 0 | 0 | 0 | 0 | 0 | 0 | 0 | 0 | 0 | 0 | 0 | 0 | 0 | 0 | 0 | 0 | 0 | 0
748 | Position 3 (Full Circle) | 93 | No Classification | 8.214756 | 2.091307 | 4.5 | 1.5 | 2.620579 | 56.25 | 3.234092 | 5.480435 | 12.55738 | 1.527543 | 18787.65625 | 15503 | -44.85317 | 7.504192 | 5 | 0 | 13.08741 | 0 | 0 | 14.49918 | 0 | 0 | 0 | 0 | 0 | 0 | 0 | 12.70756 | 0 | 54.56121 | 0 | 5.144652 | 0 | 0 | 0 | 0 | 0 | 0 | 0 | 0 | 0 | 0 | 0 | 0 | 0 | 0 | 0 | 0 | 0 | 0 | 0 | 0 | 0 | 0 | 0 | 0 | 0 | 0 | 0 | 0 | 0 | 0 | 0 | 0 | 0 | 0 | 0
750 | Position 3 (Full Circle) | 93 | No Classification | 22.07716 | 3.324948 | 10.5 | 5.5 | 3.203676 | 154.6875 | 5.30184 | 10.65205 | 23.24163 | 1.947064 | 18726.35 | 20587 | -45.0388 | 7.511093 | 5 | 0 | 7.126065 | 0 | 0 | 0 | 0 | 41.3055 | 0 | 0 | 0 | 0 | 0 | 0 | 0 | 31.08127 | 0 | 0 | 0 | 0 | 0 | 0 | 0 | 0 | 0 | 0 | 0 | 0 | 0 | 8.561151 | 0 | 0 | 7.459437 | 0 | 0 | 0 | 0 | 0 | 0 | 0 | 0 | 0 | 0 | 0 | 0 | 0 | 0 | 4.46658 | 0 | 0 | 0 | 0 | 0
751 | Position 3 (Full Circle) | 94 | Calaverite | 185.3454 | 2.607209 | 24.5 | 10.5 | 10.28483 | 157.5 | 15.36194 | 26.81471 | 60.86549 | 1.590562 | 30752.89 | 95851 | -51.06601 | -3.419187 | 5 | 0 | 2.765636 | 0 | 0 | 0 | 0 | 0 | 0 | 0 | 0 | 0 | 0 | 0 | 0 | 0 | 0 | 0 | 0 | 0 | 0 | 0 | 0 | 0 | 0 | 0 | 0 | 0 | 0 | 0 | 0 | 0 | 54.23018 | 0 | 0 | 0 | 0 | 0 | 0 | 0 | 0 | 0 | 0 | 0 | 0 | 0 | 0 | 35.32011 | 7.68407 | 0 | 0 | 0 | 0
752 | Position 3 (Full Circle) | 94 | No Classification | 550.6453 | 1.49091 | 33.5 | 22.5 | 22.89262 | 5.625 | 26.47836 | 34.13084 | 91.92927 | 1.22131 | 29524.74 | 20616 | -50.84147 | -3.227819 | 5 | 0 | 18.97299 | 0 | 0 | 0 | 0 | 0 | 0 | 0 | 0 | 12.84324 | 0 | 0 | 0 | 0 | 0 | 0 | 0 | 0 | 0 | 0 | 0 | 0 | 0 | 0 | 0 | 0 | 0 | 0 | 0 | 0 | 0 | 0 | 0 | 0 | 0 | 0 | 0 | 0 | 0 | 0 | 0 | 59.44595 | 8.737814 | 0 | 0 | 0 | 0 | 0 | 0 | 0 | 0
753 | Position 3 (Full Circle) | 94 | Calaverite | 19.76676 | 3.349955 | 3 | 4.5 | 3.04 | 84.375 | 5.016753 | 10.18386 | 22.16438 | 1.977725 | 30423.23 | 99602 | -50.69647 | -3.15597 | 5 | 0 | 1.249193 | 0 | 0 | 0 | 0 | 0 | 0 | 0 | 0 | 0 | 0 | 0 | 0 | 1.088976 | 0 | 0 | 0 | 0 | 0 | 0 | 0 | 0 | 0 | 0 | 0 | 0 | 0 | 0 | 0 | 0 | 53.98988 | 0 | 0 | 0 | 0 | 0 | 0 | 0 | 0 | 0 | 0 | 0 | 0 | 0 | 0 | 43.67196 | 0 | 0 | 0 | 0 | 0
754 | Position 3 (Full Circle) | 94 | Petzite | 81.63413 | 1.780943 | 12 | 12.5 | 8.367173 | 54.84375 | 10.19509 | 14.90146 | 35.63418 | 1.237804 | 30479.1 | 93064 | -50.68962 | -3.422046 | 5 | 0 | 4.315615 | 0 | 0 | 0 | 0 | 0 | 0 | 0 | 0 | 0 | 0 | 0 | 0 | 0 | 0 | 0 | 0 | 0 | 0 | 0 | 0 | 0 | 0 | 0 | 0 | 0 | 0 | 41.36145 | 0 | 0 | 29.95082 | 0 | 0 | 0 | 0 | 0 | 0 | 0 | 0 | 0 | 0 | 0 | 0 | 0 | 0 | 24.37212 | 0 | 0 | 0 | 0 | 0
755 | Position 3 (Full Circle) | 94 | Calaverite | 100.1173 | 2.057472 | 18.5 | 7.5 | 8.827225 | 157.5 | 11.29041 | 18.16177 | 42.75702 | 1.453101 | 30565.96 | 95179 | -50.87909 | -3.427956 | 5 | 0 | 1.787708 | 0 | 0 | 0 | 0 | 3.124015 | 0 | 0 | 0 | 0 | 0 | 0 | 0 | 2.927844 | 0 | 0 | 0 | 0 | 0 | 0 | 0 | 0 | 0 | 0 | 0 | 0 | 0 | 0 | 0 | 0 | 52.67043 | 0 | 0 | 0 | 0 | 0 | 0 | 0 | 0 | 0 | 0 | 0 | 0 | 0 | 0 | 39.49001 | 0 | 0 | 0 | 0 | 0
756 | Position 3 (Full Circle) | 94 | Calaverite | 32.3456 | 1.317573 | 6 | 5.5 | 6.08 | 125.15625 | 6.417453 | 8.010844 | 21.99955 | 1.1907 | 30342.11 | 96808 | -51.18983 | -3.341785 | 5 | 0 | 1.842943 | 0 | 0 | 0 | 0 | 3.833533 | 0 | 0 | 0 | 0 | 0 | 0 | 0 | 3.548126 | 0 | 0 | 0 | 0 | 0 | 0 | 0 | 0 | 0 | 0 | 0 | 0 | 0 | 0 | 0 | 0 | 51.21884 | 0 | 0 | 0 | 0 | 0 | 0 | 0 | 0 | 0 | 0 | 0 | 0 | 0 | 0 | 39.55657 | 0 | 0 | 0 | 0 | 0
757 | Position 3 (Full Circle) | 94 | No Classification | 86.51165 | 1.35319 | 11.5 | 5.5 | 9.596816 | 158.90625 | 10.49524 | 12.98631 | 34.83831 | 1.116426 | 29232.12 | 20441 | -50.7585 | -3.368201 | 5 | 0 | 0 | 0 | 0 | 0 | 0 | 0 | 0 | 0 | 0 | 18.94979 | 0 | 0 | 0 | 0 | 0 | 0 | 0 | 0 | 0 | 0 | 0 | 0 | 0 | 0 | 0 | 0 | 0 | 0 | 0 | 0 | 0 | 0 | 0 | 0 | 0 | 0 | 0 | 0 | 0 | 0 | 0 | 81.05022 | 0 | 0 | 0 | 0 | 0 | 0 | 0 | 0 | 0
759 | Position 3 (Full Circle) | 94 | Calaverite | 300.0953 | 2.112351 | 14 | 14.5 | 14.13645 | 104.0625 | 19.5472 | 29.86115 | 76.25669 | 1.542009 | 31206.05 | 98074 | -50.99103 | -3.233801 | 5 | 0 | 2.322749 | 0 | 0 | 0 | 0 | 0 | 0 | 0 | 0 | 0 | 0 | 0 | 0 | 1.114387 | 0 | 0 | 0 | 0 | 0 | 0 | 0 | 0 | 0 | 0 | 0 | 0 | 0 | 0 | 0 | 0 | 54.4053 | 0 | 0 | 0 | 0 | 0 | 0 | 0 | 0 | 0 | 0 | 0 | 0 | 0 | 0 | 42.15757 | 0 | 0 | 0 | 0 | 0
760 | Position 3 (Full Circle) | 94 | No Classification | 4.364089 | 2.01019 | 2 | 3.5 | 1.968512 | 129.375 | 2.357229 | 3.957081 | 8.598025 | 1.348012 | 18477.35 | 86613 | -50.95697 | -3.166139 | 5 | 0 | 4.309041 | 0 | 0 | 0 | 0 | 49.55583 | 0 | 0 | 0 | 0 | 0 | 0 | 0 | 39.22781 | 0 | 0 | 0 | 0 | 0 | 0 | 0 | 0 | 0 | 0 | 0 | 0 | 0 | 0.9434012 | 0 | 0 | 0 | 0 | 0 | 0 | 0 | 0 | 0 | 0 | 0 | 0 | 0 | 0 | 0 | 0 | 0 | 5.96392 | 0 | 0 | 0 | 0 | 0
761 | Position 3 (Full Circle) | 94 | No Classification | 221.5417 | 1.66773 | 20.5 | 4.5 | 14.7085 | 142.03125 | 16.79511 | 24.52982 | 62.60206 | 1.407706 | 20139.63 | 18660 | -51.1195 | -3.21127 | 5 | 0 | 0 | 0 | 0 | 0 | 0 | 21.21841 | 0 | 0 | 0 | 0 | 0 | 0 | 0 | 4.748815 | 25.50988 | 4.61078 | 0 | 0 | 43.91211 | 0 | 0 | 0 | 0 | 0 | 0 | 0 | 0 | 0 | 0 | 0 | 0 | 0 | 0 | 0 | 0 | 0 | 0 | 0 | 0 | 0 | 0 | 0 | 0 | 0 | 0 | 0 | 0 | 0 | 0 | 0 | 0
762 | Position 3 (Full Circle) | 95 | No Classification | 6.161067 | 1.414214 | 2.5 | 0.5 | 2.533333 | 45 | 2.800806 | 3.582674 | 8.762855 | 0.9918031 | 17738.21 | 20383 | -52.82912 | 2.105341 | 5 | 0 | 4.359368 | 0 | 0 | 0 | 0 | 46.64013 | 0 | 0 | 0 | 0 | 0 | 0 | 0 | 39.51394 | 0 | 0 | 0 | 0 | 0 | 0 | 0 | 0 | 0 | 0 | 0 | 0 | 0 | 0 | 0 | 0 | 5.414738 | 0 | 0 | 0 | 0 | 0 | 0 | 0 | 0 | 0 | 0 | 0 | 0 | 0 | 0 | 4.071838 | 0 | 0 | 0 | 0 | 0
764 | Position 3 (Full Circle) | 95 | Calaverite | 152.7431 | 1.357722 | 13.5 | 7.5 | 12.68791 | 118.125 | 13.94556 | 17.22666 | 46.15361 | 1.109787 | 31265.28 | 95258 | -52.78236 | 1.798781 | 5 | 0 | 2.362826 | 0 | 0 | 0 | 0 | 0 | 0 | 0 | 0 | 0 | 0 | 0 | 0 | 0.8482351 | 0 | 0 | 0 | 0 | 0 | 0 | 0 | 0 | 0 | 0 | 0 | 0 | 0 | 0 | 0 | 0 | 54.59083 | 0 | 0 | 0 | 0 | 0 | 0 | 0 | 0 | 0 | 0 | 0 | 0 | 0 | 0 | 42.19811 | 0 | 0 | 0 | 0 | 0
765 | Position 3 (Full Circle) | 95 | Calaverite | 353.2345 | 1.267103 | 25 | 7.5 | 21.49605 | 43.59375 | 21.20736 | 27.23771 | 78.43948 | 1.386106 | 31106.41 | 96584 | -52.64856 | 1.866514 | 5 | 0 | 2.511074 | 0 | 0 | 0 | 0 | 0 | 0 | 0 | 0 | 0 | 0 | 0 | 0 | 0.8779685 | 0 | 0 | 0 | 0 | 0 | 0 | 0 | 0 | 0 | 0 | 0 | 0 | 0 | 0 | 0 | 0 | 54.89745 | 0 | 0 | 0 | 0 | 0 | 0 | 0 | 0 | 0 | 0 | 0 | 0 | 0 | 0 | 41.7135 | 0 | 0 | 0 | 0 | 0
766 | Position 3 (Full Circle) | 95 | Poss Hessite | 13.09227 | 1.366629 | 5 | 3.5 | 3.940942 | 40.78125 | 4.082841 | 5.385806 | 13.51808 | 1.110722 | 26410.61 | 87611 | -52.86265 | 1.908843 | 5 | 0 | 4.623373 | 0 | 0 | 0 | 0 | 20.46441 | 0 | 0 | 0 | 0 | 0 | 0 | 0 | 15.78129 | 0 | 0 | 0 | 0 | 0 | 0 | 0 | 0 | 0 | 0 | 0 | 0 | 0 | 26.02353 | 0 | 0 | 17.98805 | 0 | 0 | 0 | 0 | 0 | 0 | 0 | 0 | 0 | 0 | 0 | 0 | 0 | 0 | 15.11936 | 0 | 0 | 0 | 0 | 0
767 | Position 3 (Full Circle) | 95 | Petzite | 140.421 | 1.706517 | 17 | 8.5 | 10.13333 | 5.625 | 13.37122 | 17.2927 | 44.56187 | 1.125343 | 31477.75 | 92606 | -52.91119 | 2.099546 | 5 | 0 | 2.837776 | 0 | 0 | 0 | 0 | 0 | 0 | 0 | 0 | 0 | 0 | 0 | 0 | 0.7406243 | 0 | 0 | 0 | 0 | 0 | 0 | 0 | 0 | 0 | 0 | 0 | 0 | 0 | 41.62976 | 0 | 0 | 31.21778 | 0 | 0 | 0 | 0 | 0 | 0 | 0 | 0 | 0 | 0 | 0 | 0 | 0 | 0 | 23.57405 | 0 | 0 | 0 | 0 | 0
769 | Position 3 (Full Circle) | 96 | Au - Ag | 100.6308 | 1.777083 | 13.5 | 13.5 | 8.856391 | 146.25 | 11.31932 | 15.73854 | 38.63283 | 1.180246 | 31147.03 | 112249 | -45.98813 | 6.719032 | 5 | 0 | 3.18047 | 0 | 0 | 0 | 0 | 0 | 0 | 0 | 0 | 0 | 0 | 0 | 0 | 1.298952 | 0 | 0 | 0 | 0 | 0 | 0 | 0 | 0 | 0 | 0 | 0 | 0 | 0 | 5.785461 | 0 | 0 | 0 | 0 | 0 | 0 | 0 | 0 | 0 | 0 | 0 | 0 | 0 | 0 | 0 | 0 | 0 | 89.73511 | 0 | 0 | 0 | 0 | 0
770 | Position 3 (Full Circle) | 96 | Calaverite | 247.9829 | 1.868965 | 15 | 29.5 | 15.11572 | 57.65625 | 17.76912 | 28.25074 | 69.39524 | 1.545353 | 30240.89 | 97215 | -45.80286 | 6.692642 | 5 | 0 | 3.35209 | 0 | 0 | 0 | 0 | 0 | 0 | 0 | 0 | 0 | 0 | 0 | 0 | 1.215773 | 0 | 0 | 0 | 0 | 0 | 0 | 0 | 0 | 0 | 0 | 0 | 0 | 0 | 0 | 0 | 0 | 53.31542 | 0 | 0 | 0 | 0 | 0 | 0 | 0 | 0 | 0 | 0 | 0 | 0 | 0 | 0 | 42.11671 | 0 | 0 | 0 | 0 | 0
771 | Position 3 (Full Circle) | 96 | Calaverite | 346.0466 | 1.475478 | 26 | 29.5 | 19.09433 | 37.96875 | 20.99048 | 28.17326 | 81.45813 | 1.525894 | 31277.54 | 97996 | -45.85938 | 6.734906 | 5 | 0 | 2.080245 | 0 | 0 | 0 | 0 | 0 | 0 | 0 | 0 | 0 | 0 | 0 | 0 | 0.7581646 | 0 | 0 | 0 | 0 | 0 | 0 | 0 | 0 | 0 | 0 | 0 | 0 | 0 | 0 | 0 | 0 | 51.4392 | 0 | 0 | 0 | 0 | 0 | 0 | 0 | 0 | 0 | 0 | 0 | 0 | 0 | 0 | 45.72239 | 0 | 0 | 0 | 0 | 0
772 | Position 3 (Full Circle) | 96 | No Classification | 4.877511 | 1.293532 | 2.5 | 1.5 | 2.507872 | 52.03125 | 2.492035 | 3.244014 | 7.918707 | 1.023058 | 16322.47 | 19062 | -46.00237 | 6.784575 | 5 | 0 | 0 | 0 | 0 | 0 | 0 | 40.72031 | 0 | 0 | 0 | 0 | 0 | 0 | 0 | 32.43407 | 0 | 0 | 26.84561 | 0 | 0 | 0 | 0 | 0 | 0 | 0 | 0 | 0 | 0 | 0 | 0 | 0 | 0 | 0 | 0 | 0 | 0 | 0 | 0 | 0 | 0 | 0 | 0 | 0 | 0 | 0 | 0 | 0 | 0 | 0 | 0 | 0 | 0
773 | Position 3 (Full Circle) | 96 | No Classification | 37.73653 | 1.087887 | 7 | 5.5 | 7.093333 | 157.5 | 6.931641 | 7.716743 | 21.83472 | 1.005364 | 25759.91 | 102984 | -46.07599 | 6.813717 | 5 | 0 | 4.919269 | 0 | 0 | 0 | 0 | 18.87382 | 0 | 0 | 0 | 0 | 0 | 0 | 0 | 11.00083 | 0 | 0 | 0 | 0 | 0 | 0 | 0 | 0 | 0 | 0 | 0 | 0 | 0 | 11.01115 | 0 | 0 | 5.212875 | 1.671602 | 0 | 0 | 0 | 0 | 0 | 0 | 0 | 0 | 0 | 0 | 0 | 0 | 0 | 47.31045 | 0 | 0 | 0 | 0 | 0
774 | Position 3 (Full Circle) | 96 | No Classification | 49.80196 | 1.860781 | 8.5 | 4.5 | 6.807081 | 53.4375 | 7.963028 | 12.66648 | 30.03481 | 1.44143 | 19055.28 | 15945 | -45.86869 | 6.856895 | 5 | 0 | 2.600799 | 0 | 0 | 1.964494 | 0 | 0 | 0 | 0 | 0 | 0 | 0 | 19.25783 | 0 | 68.26454 | 0 | 7.912341 | 0 | 0 | 0 | 0 | 0 | 0 | 0 | 0 | 0 | 0 | 0 | 0 | 0 | 0 | 0 | 0 | 0 | 0 | 0 | 0 | 0 | 0 | 0 | 0 | 0 | 0 | 0 | 0 | 0 | 0 | 0 | 0 | 0 | 0 | 0
775 | Position 3 (Full Circle) | 96 | No Classification | 176.6172 | 1.340076 | 13.5 | 13.5 | 13.25425 | 87.1875 | 14.99587 | 17.76169 | 50.79228 | 1.162391 | 31260.94 | 102119 | -46.10204 | 6.864828 | 5 | 0 | 3.036899 | 0 | 0 | 0 | 0 | 0 | 0 | 0 | 0 | 0 | 0 | 0 | 0 | 0.9443837 | 0 | 0 | 0 | 0 | 0 | 0 | 0 | 0 | 0 | 0 | 0 | 0 | 0 | 2.161056 | 0 | 0 | 17.19429 | 0 | 0 | 0 | 0 | 0 | 0 | 0 | 0 | 0 | 0 | 0 | 0 | 0 | 0 | 41.80807 | 0 | 34.85529 | 0 | 0 | 0
776 | Position 3 (Full Circle) | 97 | No Classification | 239.7682 | 1.361237 | 22 | 13.5 | 17.20572 | 39.375 | 17.47233 | 23.42106 | 61.75792 | 1.265855 | 31220.48 | 23017 | -52.42744 | -4.081337 | 5 | 0 | 3.059024 | 0 | 0 | 0 | 0 | 0 | 0 | 0 | 0 | 0 | 0 | 0 | 0 | 0 | 0 | 0 | 0 | 0 | 0 | 0 | 0 | 0 | 0 | 0 | 0 | 0 | 0 | 0 | 0 | 0 | 35.54404 | 0 | 0 | 0 | 0 | 0 | 0 | 0 | 0 | 0 | 0 | 0 | 0 | 0 | 0 | 0 | 0 | 61.39693 | 0 | 0 | 0
777 | Position 3 (Full Circle) | 97 | Poss Hessite | 293.4208 | 2.02342 | 16.5 | 49.5 | 16.55571 | 92.8125 | 19.3286 | 33.49916 | 88.18303 | 2.108964 | 31446.95 | 93876 | -52.23177 | -4.046429 | 5 | 0 | 2.370563 | 0 | 0 | 0 | 0 | 0 | 0 | 0 | 0 | 0 | 0 | 0 | 0 | 0 | 0 | 0 | 0 | 0 | 0 | 0 | 0 | 0 | 0 | 0 | 0 | 0 | 0 | 12.91314 | 0 | 0 | 49.75139 | 0 | 0 | 0 | 0 | 0 | 0 | 0 | 0 | 0 | 0 | 0 | 0 | 0 | 0 | 34.96491 | 0 | 0 | 0 | 0 | 0
778 | Position 3 (Full Circle) | 97 | Calaverite | 136.827 | 1.845453 | 14 | 17.5 | 10.43639 | 54.84375 | 13.199 | 19.25987 | 46.83292 | 1.275618 | 31378.36 | 95222 | -52.43376 | -4.065336 | 5 | 0 | 2.244125 | 0 | 0 | 0 | 0 | 0 | 0 | 0 | 0 | 0 | 0 | 0 | 0 | 0.948552 | 0 | 0 | 0 | 0 | 0 | 0 | 0 | 0 | 0 | 0 | 0 | 0 | 0 | 0 | 0 | 0 | 56.29646 | 0 | 0 | 0 | 0 | 0 | 0 | 0 | 0 | 0 | 0 | 0 | 0 | 0 | 0 | 40.51087 | 0 | 0 | 0 | 0 | 0
779 | Position 3 (Full Circle) | 97 | No Classification | 4.107378 | 1.581133 | 2 | 3.5 | 2.026667 | 108.28125 | 2.286848 | 3.20443 | 7.637324 | 1.130077 | 25348.6875 | 13313 | -52.23695 | -4.071704 | 5 | 0 | 10.42952 | 0 | 0 | 0 | 0 | 14.6123 | 0 | 0 | 0 | 0 | 0 | 0 | 0 | 14.72548 | 0 | 0 | 0 | 0 | 0 | 0 | 0 | 0 | 0 | 0 | 0 | 0 | 0 | 0 | 0 | 0 | 21.44692 | 0 | 0 | 0 | 0 | 0 | 0 | 0 | 0 | 0 | 0 | 0 | 0 | 0 | 0 | 0 | 0 | 38.78578 | 0 | 0 | 0
780 | Position 3 (Full Circle) | 97 | Poss Hessite | 1.540267 | 1.802775 | 1.5 | 0.5 | 1.013333 | 146.25 | 1.400403 | 1.826812 | 4.240736 | 0.9291305 | 29969.17 | 81177 | -52.49842 | -3.975607 | 5 | 0 | 5.59873 | 0 | 0 | 0 | 0 | 29.48089 | 0 | 0 | 0 | 0 | 0 | 0 | 0 | 23.88592 | 0 | 0 | 0 | 0 | 0 | 0 | 0 | 0 | 0 | 0 | 0 | 0 | 0 | 17.81849 | 0 | 0 | 11.93523 | 0 | 0 | 0 | 0 | 0 | 0 | 0 | 0 | 0 | 0 | 0 | 0 | 0 | 0 | 11.28073 | 0 | 0 | 0 | 0 | 0
781 | Position 3 (Full Circle) | 97 | No Classification | 1.796978 | 2.23606 | 1 | 1.5 | 1.013333 | 63.28125 | 1.512608 | 2.265874 | 4.920054 | 1.071981 | 16890.71 | 17225 | -52.3249 | -4.042511 | 5 | 0 | 21.65864 | 0 | 0 | 0 | 16.39272 | 17.39918 | 0 | 0 | 0 | 0 | 0 | 0 | 0 | 12.77905 | 0 | 0 | 0 | 0 | 0 | 0 | 0 | 0 | 0 | 0 | 0 | 0 | 0 | 0 | 0 | 0 | 0 | 0 | 0 | 0 | 0 | 0 | 0 | 0 | 0 | 0 | 0 | 0 | 0 | 31.77041 | 0 | 0 | 0 | 0 | 0 | 0 | 0
782 | Position 3 (Full Circle) | 97 | No Classification | 180.9813 | 1.146937 | 15.5 | 23.5 | 15.45516 | 120.9375 | 15.18001 | 17.72609 | 51.40332 | 1.16182 | 20121.99 | 19394 | -52.22328 | -3.978746 | 5 | 0 | 0 | 0 | 0 | 0 | 0 | 22.1608 | 0 | 0 | 0 | 0 | 0 | 0 | 0 | 4.556794 | 27.6966 | 0 | 0 | 0 | 45.58581 | 0 | 0 | 0 | 0 | 0 | 0 | 0 | 0 | 0 | 0 | 0 | 0 | 0 | 0 | 0 | 0 | 0 | 0 | 0 | 0 | 0 | 0 | 0 | 0 | 0 | 0 | 0 | 0 | 0 | 0 | 0 | 0
783 | Position 3 (Full Circle) | 97 | No Classification | 54.67947 | 2.701666 | 13 | 27.5 | 7.501437 | 126.5625 | 8.343864 | 20.26638 | 49.43364 | 3.556404 | 18135.98 | 16703 | -52.50713 | -3.846885 | 5 | 0 | 0 | 0 | 0 | 0 | 0 | 0 | 0 | 0 | 0 | 0 | 0 | 1.739958 | 0 | 89.15046 | 0 | 0 | 0 | 0 | 0 | 0 | 0 | 0 | 0 | 0 | 0 | 0 | 0 | 0 | 0 | 0 | 0 | 0 | 0 | 0 | 0 | 0 | 0 | 9.109568 | 0 | 0 | 0 | 0 | 0 | 0 | 0 | 0 | 0 | 0 | 0 | 0 | 0
784 | Position 3 (Full Circle) | 97 | No Classification | 314.9845 | 1.870683 | 22.5 | 41.5 | 15.6072 | 127.96875 | 20.02625 | 29.19612 | 78.04154 | 1.538695 | 31833.17 | 23353 | -52.24006 | -3.722237 | 5 | 0 | 3.77434 | 0 | 0 | 0 | 0 | 0 | 0 | 0 | 0 | 0 | 0 | 0 | 0 | 1.906121 | 0 | 0 | 0 | 0 | 0 | 0 | 0 | 0 | 0 | 0 | 0 | 0 | 0 | 0 | 0 | 0 | 33.17414 | 0 | 0 | 0 | 0 | 0 | 0 | 0 | 0 | 0 | 0 | 0 | 0 | 0 | 0 | 0 | 0 | 61.1454 | 0 | 0 | 0
785 | Position 3 (Full Circle) | 98 | No Classification | 2.823822 | 2.620577 | 4.5 | 0.5 | 1.510004 | 39.375 | 1.896155 | 3.957081 | 8.316642 | 1.949166 | 18417.73 | 16208 | -43.70916 | -5.244518 | 5 | 0 | 3.519535 | 0 | 0 | 0 | 0 | 0 | 0 | 0 | 0 | 0 | 0 | 0 | 0 | 96.48047 | 0 | 0 | 0 | 0 | 0 | 0 | 0 | 0 | 0 | 0 | 0 | 0 | 0 | 0 | 0 | 0 | 0 | 0 | 0 | 0 | 0 | 0 | 0 | 0 | 0 | 0 | 0 | 0 | 0 | 0 | 0 | 0 | 0 | 0 | 0 | 0 | 0
786 | Position 3 (Full Circle) | 98 | No Classification | 261.5886 | 1.572888 | 18.5 | 25.5 | 18.00622 | 132.1875 | 18.25007 | 28.32177 | 77.08084 | 1.807441 | 18991.68 | 17167 | -43.72771 | -5.24352 | 5 | 0 | 2.529792 | 0 | 0 | 0 | 0 | 0 | 0 | 0 | 0 | 0 | 0 | 1.768572 | 0 | 95.70163 | 0 | 0 | 0 | 0 | 0 | 0 | 0 | 0 | 0 | 0 | 0 | 0 | 0 | 0 | 0 | 0 | 0 | 0 | 0 | 0 | 0 | 0 | 0 | 0 | 0 | 0 | 0 | 0 | 0 | 0 | 0 | 0 | 0 | 0 | 0 | 0 | 0
788 | Position 3 (Full Circle) | 98 | No Classification | 20.7936 | 1.392838 | 5 | 8.5 | 5.066667 | 111.09375 | 5.145409 | 7.057047 | 21.71817 | 1.805123 | 18517.05 | 18076 | -43.89663 | -5.231734 | 5 | 0 | 5.613232 | 0 | 0 | 1.629323 | 0 | 20.79292 | 0 | 0 | 0 | 0 | 0 | 0 | 0 | 4.625497 | 25.51235 | 0 | 0 | 0 | 41.82668 | 0 | 0 | 0 | 0 | 0 | 0 | 0 | 0 | 0 | 0 | 0 | 0 | 0 | 0 | 0 | 0 | 0 | 0 | 0 | 0 | 0 | 0 | 0 | 0 | 0 | 0 | 0 | 0 | 0 | 0 | 0 | 0
789 | Position 3 (Full Circle) | 98 | No Classification | 2.567111 | 1.794922 | 2.5 | 1.5 | 1.52 | 157.5 | 1.807912 | 2.728281 | 6.278689 | 1.222034 | 17497.3 | 17343 | -43.74488 | -5.234143 | 5 | 0 | 5.796755 | 0 | 0 | 1.654181 | 0 | 0 | 0 | 0 | 0 | 0 | 0 | 1.659483 | 0 | 90.88959 | 0 | 0 | 0 | 0 | 0 | 0 | 0 | 0 | 0 | 0 | 0 | 0 | 0 | 0 | 0 | 0 | 0 | 0 | 0 | 0 | 0 | 0 | 0 | 0 | 0 | 0 | 0 | 0 | 0 | 0 | 0 | 0 | 0 | 0 | 0 | 0 | 0
790 | Position 3 (Full Circle) | 98 | No Classification | 14.63253 | 1.397537 | 5 | 5.5 | 4.053333 | 26.71875 | 4.316332 | 5.664685 | 14.87671 | 1.203607 | 18702.61 | 16778 | -43.79682 | -5.074096 | 5 | 0 | 4.547808 | 0 | 0 | 0 | 0 | 0 | 0 | 0 | 0 | 0 | 0 | 0 | 0 | 95.4522 | 0 | 0 | 0 | 0 | 0 | 0 | 0 | 0 | 0 | 0 | 0 | 0 | 0 | 0 | 0 | 0 | 0 | 0 | 0 | 0 | 0 | 0 | 0 | 0 | 0 | 0 | 0 | 0 | 0 | 0 | 0 | 0 | 0 | 0 | 0 | 0 | 0
791 | Position 3 (Full Circle) | 98 | Petzite | 117.317 | 1.200079 | 12 | 12.5 | 12.01582 | 108.28125 | 12.22181 | 14.41993 | 40.3894 | 1.106532 | 30999.36 | 92962 | -43.96455 | -5.070842 | 5 | 0 | 3.329232 | 0 | 0 | 0 | 0 | 0 | 0 | 0 | 0 | 0 | 0 | 0 | 0 | 0.8072988 | 0 | 0 | 0 | 0 | 0 | 0 | 0 | 0 | 0 | 0 | 0 | 0 | 0 | 43.62761 | 0 | 0 | 31.85714 | 0 | 0 | 0 | 0 | 0 | 0 | 0 | 0 | 0 | 0 | 0 | 0 | 0 | 0 | 20.37872 | 0 | 0 | 0 | 0 | 0
792 | Position 3 (Full Circle) | 98 | No Classification | 141.9612 | 1.176985 | 14 | 12.5 | 13.59231 | 101.25 | 13.44435 | 15.99794 | 45.98878 | 1.185561 | 20071.81 | 19417 | -43.65075 | -4.984195 | 5 | 0 | 0 | 0 | 0 | 0 | 0 | 30.22437 | 0 | 0 | 0 | 0 | 0 | 0 | 0 | 3.234484 | 0 | 0 | 38.78471 | 8.158178 | 19.59826 | 0 | 0 | 0 | 0 | 0 | 0 | 0 | 0 | 0 | 0 | 0 | 0 | 0 | 0 | 0 | 0 | 0 | 0 | 0 | 0 | 0 | 0 | 0 | 0 | 0 | 0 | 0 | 0 | 0 | 0 | 0 | 0
794 | Position 3 (Full Circle) | 98 | Petzite | 26.69796 | 1.411505 | 4.5 | 3.5 | 5.226281 | 105.46875 | 5.830342 | 7.376923 | 19.79677 | 1.168156 | 30481.73 | 80205 | -44.08372 | -4.993815 | 5 | 0 | 5.066155 | 0 | 0 | 0 | 0 | 0 | 0 | 0 | 0 | 0 | 0 | 0 | 0 | 2.277364 | 0 | 0 | 0 | 0 | 0 | 0 | 0 | 0 | 0 | 0 | 0 | 0 | 0 | 40.57709 | 0 | 0 | 28.76 | 0 | 0 | 0 | 0 | 0 | 0 | 0 | 0 | 0 | 0 | 0 | 0 | 0 | 0 | 23.3194 | 0 | 0 | 0 | 0 | 0
795 | Position 3 (Full Circle) | 99 | No Classification | 7.187911 | 1.44222 | 3 | 0.5 | 2.533333 | 146.25 | 3.025216 | 3.653623 | 9.442172 | 0.9870321 | 18967.71 | 20418 | -46.88075 | -0.009154465 | 5 | 0 | 0 | 0 | 0 | 0 | 0 | 45.59559 | 0 | 0 | 0 | 0 | 0 | 0 | 0 | 32.16609 | 0 | 0 | 6.04039 | 0 | 3.371125 | 0 | 0 | 0 | 0 | 0 | 0 | 0 | 0 | 7.821114 | 0 | 0 | 5.005695 | 0 | 0 | 0 | 0 | 0 | 0 | 0 | 0 | 0 | 0 | 0 | 0 | 0 | 0 | 0 | 0 | 0 | 0 | 0 | 0
796 | Position 3 (Full Circle) | 99 | No Classification | 5.134222 | 1.434955 | 3 | 3.5 | 2.496716 | 45 | 2.556774 | 3.582674 | 8.879407 | 1.222034 | 18407.8 | 16629 | -46.56921 | 0.04597319 | 5 | 0 | 2.478012 | 0 | 0 | 0.9169431 | 0 | 0 | 0 | 0 | 0 | 0 | 0 | 16.12785 | 0 | 71.37759 | 0 | 0 | 0 | 0 | 0 | 0 | 0 | 0 | 0 | 0 | 0 | 0 | 0 | 0 | 0 | 0 | 0 | 0 | 0 | 0 | 0 | 0 | 0 | 9.099613 | 0 | 0 | 0 | 0 | 0 | 0 | 0 | 0 | 0 | 0 | 0 | 0 | 0
797 | Position 3 (Full Circle) | 99 | No Classification | 8.214756 | 1.20185 | 3 | 1.5 | 3.04 | 123.75 | 3.234092 | 3.653623 | 9.840107 | 0.9379834 | 18410.78125 | 20187 | -46.86016 | 0.0377048 | 5 | 0 | 3.708962 | 0 | 0 | 0 | 0 | 43.76923 | 0 | 0 | 0 | 0 | 0 | 0 | 0 | 33.16144 | 0 | 0 | 3.532715 | 0 | 0 | 0 | 0 | 0 | 0 | 0 | 0 | 0 | 0 | 15.82767 | 0 | 0 | 0 | 0 | 0 | 0 | 0 | 0 | 0 | 0 | 0 | 0 | 0 | 0 | 0 | 0 | 0 | 0 | 0 | 0 | 0 | 0 | 0
798 | Position 3 (Full Circle) | 99 | Calaverite | 188.9394 | 2.147881 | 22.5 | 9.5 | 11.38591 | 50.625 | 15.51016 | 24.45557 | 57.30407 | 1.383052 | 31122.07 | 93567 | -46.69667 | 0.1714678 | 5 | 0 | 1.912719 | 0 | 0 | 0 | 0 | 2.165752 | 0 | 0 | 0 | 0 | 0 | 0 | 0 | 2.309317 | 0 | 0 | 1.431159 | 0 | 0 | 0 | 0 | 0 | 0 | 0 | 0 | 0 | 0 | 0 | 0 | 0 | 53.95589 | 0 | 0 | 0 | 0 | 0 | 0 | 0 | 0 | 0 | 0 | 0 | 0 | 0 | 0 | 38.22514 | 0 | 0 | 0 | 0 | 0
799 | Position 3 (Full Circle) | 99 | No Classification | 3.593956 | 1.249982 | 2 | 1.5 | 2.026667 | 36.5625 | 2.139151 | 2.533297 | 6.560072 | 0.9528721 | 17784.86 | 90396 | -46.87513 | -0.1193785 | 5 | 0 | 3.230405 | 0 | 0 | 0 | 0 | 46.22442 | 0 | 0 | 0 | 0 | 0 | 0 | 0 | 37.16305 | 0 | 0 | 0 | 0 | 0 | 0 | 0 | 0 | 0 | 0 | 0 | 0 | 0 | 3.772525 | 0 | 0 | 4.339979 | 0 | 0 | 0 | 0 | 0 | 0 | 0 | 0 | 0 | 0 | 0 | 0 | 0 | 0 | 5.269611 | 0 | 0 | 0 | 0 | 0
800 | Position 3 (Full Circle) | 99 | No Classification | 22.07716 | 1.724832 | 4.5 | 5.5 | 4.56 | 105.46875 | 5.30184 | 7.865236 | 19.11745 | 1.317367 | 18865.57 | 16478 | -46.52574 | 0.06072081 | 5 | 0 | 2.911293 | 0 | 0 | 1.27119 | 0 | 0 | 0 | 0 | 0 | 0 | 0 | 17.257 | 1.966203 | 68.38301 | 0 | 8.211298 | 0 | 0 | 0 | 0 | 0 | 0 | 0 | 0 | 0 | 0 | 0 | 0 | 0 | 0 | 0 | 0 | 0 | 0 | 0 | 0 | 0 | 0 | 0 | 0 | 0 | 0 | 0 | 0 | 0 | 0 | 0 | 0 | 0 | 0 | 0
801 | Position 3 (Full Circle) | 99 | No Classification | 111.6693 | 1.375122 | 12 | 21.5 | 11.70949 | 113.90625 | 11.924 | 16.10198 | 42.59219 | 1.292755 | 31361.22 | 21994 | -46.92904 | -0.00769098 | 5 | 0 | 0 | 0 | 0 | 0 | 0 | 0 | 0 | 0 | 0 | 0 | 0 | 0 | 0 | 0 | 0 | 0 | 0 | 0 | 0 | 0 | 0 | 0 | 0 | 0 | 0 | 0 | 0 | 0 | 0 | 0 | 38.31896 | 0 | 0 | 0 | 0 | 0 | 0 | 0 | 0 | 0 | 0 | 0 | 0 | 0 | 0 | 0 | 0 | 61.68104 | 0 | 0 | 0
802 | Position 3 (Full Circle) | 99 | No Classification | 72.39253 | 3.425295 | 18.5 | 10.5 | 5.768833 | 22.5 | 9.600679 | 19.75996 | 43.9991 | 2.12806 | 27918.39 | 20133 | -46.58789 | 0.07355548 | 5 | 0 | 19.27404 | 0 | 0 | 0 | 0 | 0 | 0 | 0 | 0 | 13.77239 | 0 | 0 | 0 | 2.072184 | 0 | 0 | 0 | 0 | 0 | 0 | 0 | 0 | 0 | 0 | 0 | 0 | 0 | 0 | 0 | 0 | 0 | 0 | 0 | 0 | 0 | 0 | 0 | 0 | 0 | 0 | 0 | 64.8814 | 0 | 0 | 0 | 0 | 0 | 0 | 0 | 0 | 0
803 | Position 3 (Full Circle) | 99 | No Classification | 4.877511 | 1.581133 | 3 | 2.5 | 2.026667 | 18.28125 | 2.492035 | 3.20443 | 7.918707 | 1.023058 | 18092.89 | 19101 | -46.85627 | 0.0428499 | 5 | 0 | 0 | 0 | 0 | 0 | 0 | 41.59676 | 0 | 0 | 0 | 0 | 0 | 0 | 0 | 31.0905 | 0 | 0 | 18.48263 | 0 | 0 | 0 | 0 | 0 | 0 | 0 | 0 | 0 | 0 | 3.916628 | 0 | 4.913473 | 0 | 0 | 0 | 0 | 0 | 0 | 0 | 0 | 0 | 0 | 0 | 0 | 0 | 0 | 0 | 0 | 0 | 0 | 0 | 0 | 0
804 | Position 3 (Full Circle) | 99 | No Classification | 5.390933 | 1.428571 | 2.5 | 2.5 | 2.507872 | 45 | 2.619914 | 3.582674 | 8.20009 | 0.9925751 | 18459.48 | 20757 | -46.84876 | 0.04031498 | 5 | 0 | 0 | 0 | 0 | 0 | 0 | 45.77965 | 0 | 0 | 0 | 0 | 0 | 0 | 0 | 35.30377 | 0 | 0 | 3.105582 | 0 | 0 | 0 | 0 | 0 | 0 | 0 | 0 | 0 | 0 | 15.811 | 0 | 0 | 0 | 0 | 0 | 0 | 0 | 0 | 0 | 0 | 0 | 0 | 0 | 0 | 0 | 0 | 0 | 0 | 0 | 0 | 0 | 0 | 0
805 | Position 3 (Full Circle) | 99 | Au - Ag | 2.823822 | 1.11803 | 2 | 1.5 | 2.026667 | 26.71875 | 1.896155 | 2.265874 | 5.997306 | 1.013597 | 22621.45 | 94740 | -46.64691 | 0.07864028 | 5 | 0 | 4.968825 | 0 | 0 | 0 | 0 | 29.09755 | 0 | 0 | 0 | 0 | 0 | 0 | 0 | 18.57027 | 0 | 0 | 0 | 0 | 0 | 0 | 0 | 0 | 0 | 0 | 0 | 0 | 0 | 3.395745 | 0 | 0 | 0 | 0 | 0 | 0 | 0 | 0 | 0 | 0 | 0 | 0 | 0 | 0 | 0 | 0 | 0 | 43.96761 | 0 | 0 | 0 | 0 | 0
806 | Position 3 (Full Circle) | 99 | Au - Ag | 3.080533 | 1.249982 | 2 | 1.5 | 2.026667 | 36.5625 | 1.980469 | 2.533297 | 6.278689 | 1.018362 | 28331.58 | 93614 | -46.64941 | 0.1002888 | 5 | 0 | 6.344093 | 0 | 0 | 0 | 0 | 0 | 0 | 0 | 0 | 0 | 0 | 0 | 0 | 2.097651 | 0 | 0 | 0 | 0 | 0 | 0 | 0 | 0 | 0 | 0 | 0 | 0 | 0 | 6.379767 | 0 | 0 | 0 | 0 | 0 | 0 | 0 | 0 | 0 | 0 | 0 | 0 | 0 | 0 | 0 | 1.49463 | 0 | 83.68385 | 0 | 0 | 0 | 0 | 0
807 | Position 3 (Full Circle) | 99 | Au - Ag | 156.0804 | 1.384625 | 13 | 19.5 | 13.83217 | 142.03125 | 14.09708 | 19.15236 | 53.22817 | 1.444524 | 30946.14 | 107919 | -46.6468 | 0.1108841 | 5 | 0 | 4.134343 | 0 | 0 | 0 | 0 | 0 | 0 | 0 | 0 | 0 | 0 | 0 | 0 | 1.341172 | 0 | 0 | 0 | 0 | 0 | 0 | 0 | 0 | 0 | 0 | 0 | 0 | 0 | 6.115093 | 0 | 0 | 0 | 0 | 0 | 0 | 0 | 0 | 0 | 0 | 0 | 0 | 0 | 0 | 0 | 0 | 0 | 88.4094 | 0 | 0 | 0 | 0 | 0
808 | Position 3 (Full Circle) | 99 | No Classification | 459.5129 | 2.395428 | 16.5 | 17.5 | 16.21333 | 105.46875 | 24.18822 | 38.83787 | 92.10239 | 1.469042 | 20601.38 | 18835 | -46.83775 | 0.1523422 | 5 | 0 | 0 | 0 | 0 | 0 | 0 | 23.836 | 0 | 0 | 0 | 0 | 0 | 0 | 0 | 5.583343 | 27.76308 | 0 | 0 | 0 | 42.81757 | 0 | 0 | 0 | 0 | 0 | 0 | 0 | 0 | 0 | 0 | 0 | 0 | 0 | 0 | 0 | 0 | 0 | 0 | 0 | 0 | 0 | 0 | 0 | 0 | 0 | 0 | 0 | 0 | 0 | 0 | 0 | 0
809 | Position 3 (Full Circle) | 100 | Calaverite | 2.053689 | 2.549508 | 2.5 | 0.5 | 1.013333 | 168.75 | 1.617046 | 2.583502 | 5.599371 | 1.214882 | 31927.875 | 47249 | -50.16865 | -2.227422 | 5 | 0 | 5.994456 | 0 | 0 | 0 | 0 | 4.309844 | 0 | 0 | 0 | 0 | 0 | 0 | 0 | 5.694249 | 0 | 0 | 0 | 0 | 0 | 0 | 0 | 0 | 0 | 0 | 0 | 0 | 0 | 0 | 0 | 0 | 46.25407 | 0 | 0 | 0 | 0 | 0 | 0 | 0 | 0 | 0 | 0 | 0 | 0 | 0 | 0 | 37.74737 | 0 | 0 | 0 | 0 | 0
810 | Position 3 (Full Circle) | 100 | Au - Ag | 7.187911 | 1.20185 | 3 | 2.5 | 3.04 | 33.75 | 3.025216 | 3.653623 | 9.558725 | 1.01155 | 24346.18 | 94089 | -49.93838 | -1.97438 | 5 | 0 | 3.084067 | 0 | 0 | 0 | 0 | 28.73528 | 0 | 0 | 0 | 0 | 0 | 0 | 0 | 18.50246 | 0 | 0 | 0 | 0 | 0 | 0 | 0 | 0 | 0 | 0 | 0 | 0 | 0 | 4.434755 | 0 | 0 | 0 | 0 | 0 | 0 | 0 | 0 | 0 | 0 | 0 | 0 | 0 | 0 | 0 | 0 | 0 | 45.24344 | 0 | 0 | 0 | 0 | 0
811 | Position 3 (Full Circle) | 100 | Poss Hessite | 108.3321 | 1.470496 | 10 | 15.5 | 10.13333 | 71.71875 | 11.74448 | 14.90103 | 37.95352 | 1.058125 | 31163.3 | 100050 | -49.96405 | -1.981024 | 5 | 0 | 3.110385 | 0 | 0 | 0 | 0 | 0 | 0 | 0 | 0 | 0 | 0 | 0 | 0 | 1.50307 | 0 | 0 | 0 | 0 | 1.571126 | 0 | 0 | 0 | 0 | 0 | 0 | 0 | 0 | 27.07828 | 0 | 0 | 19.82483 | 0 | 0 | 0 | 0 | 0 | 0 | 0 | 0 | 0 | 0 | 0 | 0 | 0 | 0 | 46.91232 | 0 | 0 | 0 | 0 | 0
812 | Position 3 (Full Circle) | 100 | Au - Ag | 3.337244 | 1.649242 | 2 | 2.5 | 1.791337 | 59.0625 | 2.061337 | 2.954349 | 6.676624 | 1.062958 | 29080.15 | 81330 | -49.86257 | -1.916255 | 5 | 0 | 9.115501 | 0 | 0 | 0 | 0 | 0 | 0 | 0 | 0 | 0 | 0 | 0 | 0 | 2.541213 | 0 | 0 | 0 | 0 | 0 | 0 | 0 | 0 | 0 | 0 | 0 | 0 | 0 | 5.436094 | 0 | 0 | 0 | 0 | 0 | 0 | 0 | 0 | 0 | 0 | 0 | 0 | 0 | 0 | 0 | 0 | 0 | 82.9072 | 0 | 0 | 0 | 0 | 0
813 | Position 3 (Full Circle) | 100 | No Classification | 12.83556 | 1.406979 | 4.5 | 2.5 | 3.546667 | 156.09375 | 4.042615 | 4.990086 | 12.55738 | 0.9776275 | 20210.7 | 20485 | -49.96043 | -1.929876 | 5 | 0 | 0 | 0 | 0 | 0 | 0 | 35.83292 | 0 | 0 | 0 | 0 | 0 | 0 | 0 | 24.2183 | 0 | 0 | 7.547912 | 0 | 0 | 0 | 0 | 0 | 0 | 0 | 0 | 0 | 0 | 32.40086 | 0 | 0 | 0 | 0 | 0 | 0 | 0 | 0 | 0 | 0 | 0 | 0 | 0 | 0 | 0 | 0 | 0 | 0 | 0 | 0 | 0 | 0 | 0
814 | Position 3 (Full Circle) | 100 | Au - Ag | 305.4862 | 1.762599 | 23.5 | 11.5 | 17.87281 | 151.875 | 19.722 | 31.5026 | 86.02852 | 1.927895 | 31127.06 | 111310 | -49.88195 | -1.924067 | 5 | 0 | 4.200072 | 0 | 0 | 0.7986123 | 0 | 0 | 0 | 0 | 0 | 0 | 0 | 0 | 0 | 1.20319 | 0 | 0 | 0 | 0 | 0 | 0 | 0 | 0 | 0 | 0 | 0 | 0 | 0 | 4.892151 | 0 | 0 | 0 | 0 | 0 | 0 | 0 | 0 | 0 | 0 | 0 | 0 | 0 | 0 | 0 | 0 | 0 | 88.90597 | 0 | 0 | 0 | 0 | 0
815 | Position 3 (Full Circle) | 100 | No Classification | 52.36907 | 2.62125 | 16 | 5.5 | 5.374012 | 37.96875 | 8.165682 | 14.08663 | 32.14104 | 1.569767 | 30678.54 | 19949 | -50.18682 | -2.19977 | 5 | 0 | 3.610882 | 0 | 0 | 0 | 0 | 0 | 0 | 0 | 0 | 0 | 0 | 0 | 0 | 7.259285 | 0 | 0 | 0 | 0 | 0 | 0 | 0 | 0 | 0 | 0 | 0 | 0 | 0 | 0 | 0 | 0 | 56.80184 | 0 | 0 | 0 | 0 | 0 | 0 | 0 | 0 | 0 | 0 | 0 | 0 | 0 | 0 | 0 | 32.32799 | 0 | 0 | 0 | 0
816 | Position 3 (Full Circle) | 100 | Petzite | 165.322 | 1.484119 | 16 | 0.5 | 13.17333 | 149.0625 | 14.50843 | 19.5508 | 50.60745 | 1.232788 | 31888.03 | 92896 | -50.25631 | -2.233484 | 5 | 0 | 2.142677 | 0 | 0 | 0 | 0 | 0 | 0 | 0 | 0 | 0 | 0 | 0 | 0 | 1.01903 | 0 | 0 | 0 | 0 | 0 | 0 | 0 | 0 | 0 | 0 | 0 | 0 | 0 | 41.72147 | 0 | 0 | 29.89884 | 0 | 0 | 0 | 0 | 0 | 0 | 0 | 0 | 0 | 0 | 0 | 0 | 0 | 0 | 25.21798 | 0 | 0 | 0 | 0 | 0
817 | Position 3 (Full Circle) | 100 | No Classification | 251.8336 | 1.854184 | 18.5 | 30.5 | 14.95902 | 99.84375 | 17.90655 | 27.73678 | 67.0959 | 1.422553 | 29111.77 | 20634 | -49.93156 | -1.850659 | 5 | 0 | 18.64007 | 0 | 0 | 0 | 0 | 0 | 0 | 0 | 0 | 13.89954 | 0 | 0 | 0 | 0 | 0 | 0 | 0 | 0 | 0 | 0 | 0 | 0 | 15.98528 | 0 | 0 | 0 | 0 | 0 | 0 | 0 | 0 | 0 | 0 | 0 | 0 | 0 | 0 | 0 | 0 | 0 | 0 | 51.47511 | 0 | 0 | 0 | 0 | 0 | 0 | 0 | 0 | 0
818 | Position 3 (Full Circle) | 100 | Sylvanite | 252.6037 | 2.463103 | 25.5 | 18.5 | 12.15561 | 23.90625 | 17.93391 | 29.94051 | 68.59937 | 1.482486 | 31600.94 | 95080 | -50.28339 | -2.013194 | 5 | 0 | 2.13435 | 0 | 0 | 0 | 0 | 0 | 0 | 0 | 0 | 0 | 0 | 0 | 0 | 0.8613463 | 0 | 0 | 0 | 0 | 0 | 0 | 0 | 0 | 0 | 0 | 0 | 0 | 0 | 7.208194 | 0 | 0 | 50.47643 | 0 | 0 | 0 | 0 | 0 | 0 | 0 | 0 | 0 | 0 | 0 | 0 | 0 | 0 | 39.31967 | 0 | 0 | 0 | 0 | 0
819 | Position 3 (Full Circle) | 100 | No Classification | 144.7851 | 1.926877 | 14 | 26.5 | 10.07778 | 82.96875 | 13.57741 | 19.41865 | 50.84055 | 1.420649 | 20128.35 | 18721 | -50.23261 | -1.959063 | 5 | 0 | 0 | 0 | 0 | 0 | 0 | 21.83907 | 0 | 0 | 0 | 0 | 0 | 0 | 0 | 4.590993 | 28.52639 | 0 | 0 | 0 | 45.04354 | 0 | 0 | 0 | 0 | 0 | 0 | 0 | 0 | 0 | 0 | 0 | 0 | 0 | 0 | 0 | 0 | 0 | 0 | 0 | 0 | 0 | 0 | 0 | 0 | 0 | 0 | 0 | 0 | 0 | 0 | 0 | 0
820 | Position 3 (Full Circle) | 101 | Petzite | 338.0885 | 2.097372 | 16.5 | 42.5 | 15.35609 | 70.3125 | 20.74772 | 32.20745 | 75.46082 | 1.340302 | 30711.26 | 95604 | -51.01615 | 1.418449 | 5 | 0 | 3.899838 | 0 | 0 | 0 | 0 | 0 | 0 | 0 | 0 | 0 | 0 | 0 | 0 | 1.113494 | 0 | 0 | 0 | 0 | 0 | 0 | 0 | 0 | 0 | 0 | 0 | 0 | 0 | 40.65204 | 0 | 0 | 30.45596 | 0 | 0 | 0 | 0 | 0 | 0 | 0 | 0 | 0 | 0 | 0 | 0 | 0 | 0 | 23.87866 | 0 | 0 | 0 | 0 | 0
821 | Position 3 (Full Circle) | 101 | Petzite | 222.8252 | 1.494883 | 22 | 16.5 | 15.9727 | 163.125 | 16.84369 | 23.87733 | 64.87312 | 1.502987 | 31245.06 | 93105 | -50.95625 | 1.278437 | 5 | 0 | 3.201983 | 0 | 0 | 0 | 0 | 0 | 0 | 0 | 0 | 0 | 0 | 0 | 0 | 1.141375 | 0 | 0 | 0 | 0 | 0 | 0 | 0 | 0 | 0 | 0 | 0 | 0 | 0 | 41.87087 | 0 | 0 | 29.84443 | 0 | 0 | 0 | 0 | 0 | 0 | 0 | 0 | 0 | 0 | 0 | 0 | 0 | 0 | 23.94134 | 0 | 0 | 0 | 0 | 0
822 | Position 3 (Full Circle) | 101 | No Classification | 32.08889 | 2.833478 | 5.5 | 11.5 | 4.480915 | 61.875 | 6.391936 | 12.69657 | 27.31754 | 1.850626 | 19025.576 | 16448 | -50.92224 | 1.449424 | 5 | 0 | 0 | 0 | 0 | 2.215296 | 0 | 0 | 0 | 0 | 0 | 0 | 0 | 10.61525 | 0 | 87.16945 | 0 | 0 | 0 | 0 | 0 | 0 | 0 | 0 | 0 | 0 | 0 | 0 | 0 | 0 | 0 | 0 | 0 | 0 | 0 | 0 | 0 | 0 | 0 | 0 | 0 | 0 | 0 | 0 | 0 | 0 | 0 | 0 | 0 | 0 | 0 | 0 | 0
823 | Position 3 (Full Circle) | 102 | No Classification | 160.7012 | 3.259915 | 11 | 30.5 | 8.846816 | 71.71875 | 14.30423 | 28.83987 | 63.39793 | 1.990313 | 30538.36 | 94320 | -44.85334 | -6.729309 | 5 | 0 | 4.298368 | 0 | 0 | 0 | 0 | 0 | 0 | 0 | 0 | 0 | 0 | 0 | 0 | 1.663582 | 0 | 0 | 0 | 0 | 0 | 0 | 0 | 0 | 0 | 0 | 0 | 0 | 0 | 0 | 0 | 0 | 43.2993 | 0 | 0 | 0 | 0 | 0 | 0 | 0 | 0 | 0 | 0 | 0 | 0 | 0 | 0 | 50.73875 | 0 | 0 | 0 | 0 | 0
824 | Position 3 (Full Circle) | 102 | Poss Hessite | 40.04693 | 2.313879 | 5 | 12.5 | 5.111872 | 99.84375 | 7.140682 | 11.82825 | 27.31754 | 1.482873 | 29602 | 83914 | -44.73947 | -6.926265 | 5 | 0 | 6.009502 | 0 | 0 | 0 | 0 | 0 | 0 | 0 | 0 | 0 | 0 | 0 | 0 | 1.917962 | 0 | 0 | 0 | 0 | 0 | 0 | 0 | 0 | 0 | 0 | 0 | 0 | 0 | 21.97195 | 0 | 0 | 39.57887 | 0 | 0 | 0 | 0 | 0 | 0 | 0 | 0 | 0 | 0 | 0 | 0 | 0 | 0 | 30.52172 | 0 | 0 | 0 | 0 | 0
827 | Position 3 (Full Circle) | 102 | No Classification | 173.7934 | 1.241223 | 15 | 28.5 | 15.62343 | 33.75 | 14.87551 | 19.39216 | 56.11027 | 1.441589 | 30416.64 | 96380 | -44.55724 | -6.721346 | 5 | 0 | 2.150903 | 0 | 0 | 0 | 0 | 0 | 0 | 0 | 0 | 0 | 0 | 0 | 0 | 1.703703 | 0 | 0 | 3.607291 | 0 | 0 | 0 | 0 | 0 | 0 | 0 | 0 | 0 | 0 | 0 | 0 | 0 | 58.08499 | 0 | 0 | 0 | 0 | 0 | 0 | 0 | 0 | 0 | 0 | 0 | 0 | 0 | 0 | 34.45311 | 0 | 0 | 0 | 0 | 0
828 | Position 3 (Full Circle) | 102 | Sylvanite | 90.87573 | 1.965945 | 15.5 | 8.5 | 8.072041 | 16.875 | 10.7567 | 15.86919 | 38.39973 | 1.291215 | 31575.44 | 90079 | -44.9416 | -6.624448 | 5 | 0 | 2.19873 | 0 | 0 | 0 | 0 | 0 | 0 | 0 | 0 | 0 | 0 | 0 | 0 | 1.28088 | 0 | 0 | 0 | 0 | 0 | 0 | 0 | 0 | 0 | 0 | 0 | 0 | 0 | 4.775726 | 0 | 2.132618 | 51.51855 | 0 | 0 | 0 | 0 | 0 | 0 | 0 | 0 | 0 | 0 | 0 | 0 | 0 | 0 | 38.0935 | 0 | 0 | 0 | 0 | 0
829 | Position 3 (Full Circle) | 102 | Petzite | 12.83556 | 1.212857 | 4 | 3.5 | 3.940942 | 32.34375 | 4.042615 | 4.7798 | 12.55738 | 0.9776275 | 27761.6 | 82492 | -44.71636 | -6.695408 | 5 | 0 | 5.412935 | 0 | 0 | 0 | 0 | 11.8348 | 0 | 0 | 0 | 0 | 0 | 0 | 0 | 9.669905 | 0 | 0 | 0 | 0 | 0 | 0 | 0 | 0 | 0 | 0 | 0 | 0 | 0 | 32.03485 | 0 | 0 | 21.91448 | 0 | 0 | 0 | 0 | 0 | 0 | 0 | 0 | 0 | 0 | 0 | 0 | 0 | 0 | 19.13302 | 0 | 0 | 0 | 0 | 0
830 | Position 3 (Full Circle) | 103 | No Classification | 24.38756 | 1.628811 | 6.5 | 4.5 | 5.015744 | 119.53125 | 5.57236 | 8.169698 | 22.51404 | 1.653974 | 18569.86 | 20026 | -34.4553 | -7.220237 | 5 | 0 | 0 | 0 | 0 | 0 | 0 | 39.70262 | 0 | 0 | 0 | 0 | 0 | 0 | 0 | 17.78119 | 0 | 0 | 27.36023 | 0 | 15.15596 | 0 | 0 | 0 | 0 | 0 | 0 | 0 | 0 | 0 | 0 | 0 | 0 | 0 | 0 | 0 | 0 | 0 | 0 | 0 | 0 | 0 | 0 | 0 | 0 | 0 | 0 | 0 | 0 | 0 | 0 | 0 | 0
832 | Position 3 (Full Circle) | 103 | No Classification | 319.6053 | 1.923769 | 27 | 13.5 | 14.3773 | 171.5625 | 20.17261 | 27.65862 | 71.24837 | 1.263938 | 28633.54 | 22348 | -34.56729 | -7.496204 | 5 | 0 | 0 | 0 | 0 | 0 | 0 | 0 | 0 | 0 | 0 | 17.08077 | 0 | 0 | 0 | 0 | 0 | 0 | 0 | 0 | 0 | 0 | 0 | 0 | 0 | 0 | 0 | 0 | 0 | 0 | 0 | 0 | 0 | 0 | 0 | 0 | 0 | 0 | 0 | 0 | 0 | 0 | 0 | 82.91923 | 0 | 0 | 0 | 0 | 0 | 0 | 0 | 0 | 0
833 | Position 3 (Full Circle) | 103 | No Classification | 175.3337 | 2.648648 | 19.5 | 8.5 | 11.63744 | 154.6875 | 14.94128 | 30.82349 | 73.5877 | 2.457736 | 29215.42 | 93391 | -34.6041 | -7.352978 | 5 | 0 | 4.401652 | 0 | 0 | 0 | 0 | 4.839353 | 0 | 0 | 0 | 0 | 0 | 0 | 0 | 4.098959 | 0 | 0 | 0 | 0 | 2.013551 | 0 | 0 | 0 | 0 | 0 | 0 | 0 | 0 | 3.798812 | 0 | 0 | 14.76364 | 0 | 0 | 0 | 0 | 0 | 0 | 0 | 0 | 0 | 0 | 0 | 0 | 0 | 0 | 66.08404 | 0 | 0 | 0 | 0 | 0
834 | Position 3 (Full Circle) | 103 | Au - Ag | 81.37742 | 2.120538 | 14.5 | 10.5 | 7.328957 | 160.3125 | 10.17904 | 15.54133 | 36.43005 | 1.297794 | 30429.12 | 112159 | -34.89791 | -7.318674 | 5 | 0 | 2.884809 | 0 | 0 | 0 | 0 | 7.280101 | 0 | 0 | 0 | 0 | 0 | 0 | 0 | 4.122047 | 0 | 0 | 0 | 0 | 0 | 0 | 0 | 0 | 0 | 0 | 0 | 0 | 0 | 6.716925 | 0 | 0 | 0 | 0 | 0 | 0 | 0 | 0 | 0 | 0 | 0 | 0 | 0 | 0 | 0 | 0 | 0 | 78.99612 | 0 | 0 | 0 | 0 | 0
835 | Position 3 (Full Circle) | 103 | No Classification | 8.471467 | 1.3437 | 3 | 2.5 | 3.04 | 60.46875 | 3.284236 | 4.084849 | 10.51943 | 1.039479 | 18003.64 | 18449 | -34.45285 | -7.215803 | 5 | 0 | 3.109405 | 0 | 0 | 0 | 0 | 33.62792 | 0 | 0 | 0 | 0 | 0 | 0 | 0 | 10.45495 | 0 | 0 | 33.73249 | 3.174439 | 15.90079 | 0 | 0 | 0 | 0 | 0 | 0 | 0 | 0 | 0 | 0 | 0 | 0 | 0 | 0 | 0 | 0 | 0 | 0 | 0 | 0 | 0 | 0 | 0 | 0 | 0 | 0 | 0 | 0 | 0 | 0 | 0 | 0
836 | Position 3 (Full Circle) | 103 | No Classification | 364.2731 | 1.559193 | 23.5 | 23.5 | 19.19149 | 28.125 | 21.53618 | 29.92323 | 88.06648 | 1.694277 | 19858.61 | 19574 | -34.44899 | -7.199409 | 5 | 0 | 0 | 0 | 0 | 0 | 0 | 31.63541 | 0 | 0 | 0 | 0 | 0 | 0 | 0 | 7.388766 | 0 | 0 | 38.46199 | 3.759054 | 18.75478 | 0 | 0 | 0 | 0 | 0 | 0 | 0 | 0 | 0 | 0 | 0 | 0 | 0 | 0 | 0 | 0 | 0 | 0 | 0 | 0 | 0 | 0 | 0 | 0 | 0 | 0 | 0 | 0 | 0 | 0 | 0 | 0
837 | Position 3 (Full Circle) | 103 | Calaverite | 200.2347 | 1.614716 | 16 | 21.5 | 13.22718 | 67.5 | 15.96705 | 21.35815 | 54.93646 | 1.199422 | 31201.55 | 95040 | -34.85282 | -7.19423 | 5 | 0 | 2.444542 | 0 | 0 | 0 | 0 | 0 | 0 | 0 | 0 | 0 | 0 | 0 | 0 | 0 | 0 | 0 | 0 | 0 | 0 | 0 | 0 | 0 | 0 | 0 | 0 | 0 | 0 | 0 | 0 | 0 | 55.44446 | 0 | 0 | 0 | 0 | 0 | 0 | 0 | 0 | 0 | 0 | 0 | 0 | 0 | 0 | 42.11101 | 0 | 0 | 0 | 0 | 0
838 | Position 3 (Full Circle) | 103 | Petzite | 113.9797 | 1.263864 | 11.5 | 18.5 | 11.65333 | 130.78125 | 12.04672 | 14.72823 | 39.97147 | 1.115483 | 31123.2 | 93765 | -34.88666 | -7.178989 | 5 | 0 | 4.747759 | 0 | 0 | 0 | 0 | 0 | 0 | 0 | 0 | 0 | 0 | 0 | 0 | 0 | 0 | 0 | 0 | 0 | 0 | 0 | 0 | 0 | 0 | 0 | 0 | 0 | 0 | 41.56094 | 0 | 0 | 30.15541 | 0 | 0 | 0 | 0 | 0 | 0 | 0 | 0 | 0 | 0 | 0 | 0 | 0 | 0 | 23.53588 | 0 | 0 | 0 | 0 | 0
839 | Position 3 (Full Circle) | 104 | Calaverite | 78.5536 | 2.255349 | 15.5 | 0.5 | 7.093333 | 168.75 | 10.00088 | 15.99794 | 37.32248 | 1.411123 | 31755.04 | 92282 | -46.70494 | -8.028382 | 5 | 0 | 2.18714 | 0 | 0 | 0 | 0 | 0 | 0 | 0 | 0 | 0 | 0 | 0 | 0 | 1.480553 | 0 | 0 | 1.600254 | 0 | 0 | 0 | 0 | 0 | 0 | 0 | 0 | 0 | 0 | 0 | 0 | 0 | 55.00923 | 0 | 0 | 0 | 0 | 0 | 0 | 0 | 0 | 0 | 0 | 0 | 0 | 0 | 0 | 39.72283 | 0 | 0 | 0 | 0 | 0
840 | Position 3 (Full Circle) | 104 | No Classification | 144.5284 | 1.371368 | 15.5 | 9.5 | 11.78802 | 147.65625 | 13.56537 | 16.16571 | 44.11565 | 1.071575 | 31273.86 | 23034 | -46.49594 | -7.872427 | 5 | 0 | 0 | 0 | 0 | 0 | 0 | 0 | 0 | 0 | 0 | 0 | 0 | 0 | 0 | 0 | 0 | 0 | 0 | 0 | 0 | 0 | 0 | 0 | 0 | 0 | 0 | 0 | 0 | 5.284577 | 0 | 0 | 35.0047 | 0 | 0 | 0 | 0 | 0 | 0 | 0 | 0 | 0 | 0 | 0 | 0 | 0 | 0 | 0 | 0 | 59.71073 | 0 | 0 | 0
841 | Position 3 (Full Circle) | 104 | Petzite | 12.83556 | 1.212857 | 4 | 3.5 | 3.940942 | 122.34375 | 4.042615 | 4.7798 | 12.55738 | 0.9776275 | 25615.54 | 94975 | -46.43902 | -7.807211 | 5 | 0 | 6.899636 | 0 | 0 | 0 | 0 | 9.561497 | 0 | 0 | 0 | 0 | 0 | 0 | 0 | 7.457633 | 0 | 0 | 0 | 0 | 0 | 0 | 0 | 0 | 0 | 0 | 0 | 0 | 0 | 31.58555 | 0 | 0 | 24.61022 | 0 | 0 | 0 | 0 | 0 | 0 | 0 | 0 | 0 | 0 | 0 | 0 | 0 | 0 | 19.88546 | 0 | 0 | 0 | 0 | 0
844 | Position 3 (Full Circle) | 105 | Calaverite | 62.63751 | 1.383491 | 8 | 6.5 | 8.106667 | 108.28125 | 8.930429 | 11.2155 | 29.35549 | 1.094799 | 29585.55 | 96876 | -37.00909 | 0.8123849 | 5 | 0 | 3.737535 | 0 | 0 | 0 | 0 | 0 | 0 | 0 | 0 | 0 | 0 | 0 | 0 | 0.9130682 | 0 | 0 | 0 | 0 | 0 | 0 | 0 | 0 | 0 | 0 | 0 | 0 | 0 | 1.139 | 0 | 0 | 53.9827 | 0 | 0 | 0 | 0 | 0 | 0 | 0 | 0 | 0 | 0 | 0 | 0 | 0 | 0 | 40.22769 | 0 | 0 | 0 | 0 | 0
845 | Position 3 (Full Circle) | 105 | No Classification | 9.755022 | 1.949592 | 4.5 | 3.5 | 2.811067 | 146.25 | 3.52427 | 5.480435 | 12.276 | 1.229349 | 18950 | 16898 | -36.6716 | 0.8721484 | 5 | 0 | 11.76837 | 0 | 0 | 0 | 0 | 34.40908 | 0 | 0 | 0 | 1.888699 | 0 | 0 | 0 | 27.43056 | 0 | 0 | 0 | 0 | 0 | 0 | 0 | 0 | 0 | 0 | 0 | 0 | 0 | 0 | 0 | 0 | 0 | 0 | 0 | 0 | 0 | 0 | 0 | 0 | 0 | 0 | 0 | 24.5033 | 0 | 0 | 0 | 0 | 0 | 0 | 0 | 0 | 0
846 | Position 3 (Full Circle) | 105 | No Classification | 138.3673 | 2.863427 | 21 | 2.5 | 7.6 | 12.65625 | 13.27308 | 21.76204 | 51.38332 | 1.518452 | 20982.96 | 19116 | -36.72953 | 1.141346 | 5 | 0 | 0 | 0 | 0 | 0 | 0 | 22.66464 | 0 | 0 | 0 | 0 | 0 | 0 | 0 | 5.92805 | 23.64101 | 3.332182 | 0 | 0 | 44.43412 | 0 | 0 | 0 | 0 | 0 | 0 | 0 | 0 | 0 | 0 | 0 | 0 | 0 | 0 | 0 | 0 | 0 | 0 | 0 | 0 | 0 | 0 | 0 | 0 | 0 | 0 | 0 | 0 | 0 | 0 | 0 | 0
847 | Position 3 (Full Circle) | 105 | No Classification | 8.728178 | 9.013693 | 9 | 0.5 | 1.013333 | 2.8125 | 3.333626 | 9.133876 | 18.08847 | 2.983118 | 29556.79 | 18026 | -36.74308 | 0.8197399 | 5 | 0 | 5.193571 | 0 | 0 | 0 | 0 | 0 | 0 | 0 | 0 | 0 | 0 | 0 | 0 | 0 | 0 | 0 | 0 | 0 | 0 | 0 | 0 | 0 | 0 | 0 | 0 | 0 | 0 | 0 | 0 | 0 | 35.95975 | 0 | 0 | 0 | 0 | 0 | 0 | 0 | 0 | 0 | 0 | 0 | 0 | 0 | 0 | 0 | 0 | 58.84667 | 0 | 0 | 0
848 | Position 3 (Full Circle) | 105 | Calaverite | 80.09387 | 3.675123 | 6 | 8.5 | 6.08 | 85.78125 | 10.09845 | 22.34475 | 47.89018 | 2.278682 | 28548.51 | 81212 | -37.02082 | 0.8158665 | 5 | 0 | 4.665782 | 0 | 0 | 0 | 0 | 0 | 0 | 0 | 0 | 0 | 0 | 0 | 0 | 1.452324 | 0 | 0 | 0 | 0 | 0 | 0 | 0 | 0 | 0 | 0 | 0 | 0 | 0 | 0 | 0 | 0 | 52.67825 | 0 | 0 | 0 | 0 | 0 | 0 | 0 | 0 | 0 | 0 | 0 | 0 | 0 | 0 | 41.20365 | 0 | 0 | 0 | 0 | 0
849 | Position 3 (Full Circle) | 105 | Poss Hessite | 311.904 | 1.464555 | 18.5 | 18.5 | 17.6805 | 120.9375 | 19.92808 | 25.89408 | 65.71727 | 1.101865 | 31582.43 | 92003 | -36.62156 | 0.9169671 | 5 | 0 | 3.410911 | 0 | 0 | 0 | 0 | 0 | 0 | 0 | 0 | 0 | 0 | 0 | 0 | 0.8238297 | 0 | 0 | 0 | 0 | 0 | 0 | 0 | 0 | 0 | 0 | 0 | 0 | 0 | 28.8296 | 0 | 0 | 37.93124 | 0 | 0 | 0 | 0 | 0 | 0 | 0 | 0 | 0 | 0 | 0 | 0 | 0 | 0 | 29.00442 | 0 | 0 | 0 | 0 | 0
850 | Position 3 (Full Circle) | 105 | No Classification | 5.134222 | 1.293532 | 2.5 | 2.5 | 2.507872 | 142.03125 | 2.556774 | 3.244014 | 7.918707 | 0.9719054 | 17642.15 | 19377 | -36.66723 | 0.9914365 | 5 | 0 | 3.369011 | 0 | 0 | 0 | 0 | 37.48726 | 0 | 0 | 0 | 0 | 0 | 0 | 0 | 32.35838 | 0 | 0 | 26.78534 | 0 | 0 | 0 | 0 | 0 | 0 | 0 | 0 | 0 | 0 | 0 | 0 | 0 | 0 | 0 | 0 | 0 | 0 | 0 | 0 | 0 | 0 | 0 | 0 | 0 | 0 | 0 | 0 | 0 | 0 | 0 | 0 | 0 | 0
851 | Position 3 (Full Circle) | 105 | No Classification | 12.06542 | 1.355257 | 3.5 | 3.5 | 3.546667 | 71.71875 | 3.919461 | 4.806645 | 12.55738 | 1.040029 | 28547.34 | 84067 | -36.84596 | 1.022317 | 5 | 0 | 4.340557 | 0 | 0 | 0 | 0 | 13.50911 | 0 | 0 | 0 | 0 | 0 | 0 | 0 | 9.755354 | 0 | 0 | 1.407801 | 0 | 0 | 0 | 0 | 0 | 0 | 0 | 0 | 0 | 0 | 0 | 0 | 0 | 41.66245 | 0 | 0 | 0 | 0 | 0 | 0 | 0 | 0 | 0 | 0 | 0 | 0 | 0 | 0 | 29.32473 | 0 | 0 | 0 | 0 | 0
852 | Position 3 (Full Circle) | 105 | No Classification | 26.69796 | 1.729603 | 7 | 4.5 | 4.732208 | 157.5 | 5.830342 | 8.184842 | 19.91332 | 1.181951 | 25961.99 | 22136 | -36.68912 | 1.078933 | 5 | 0 | 5.128099 | 0 | 0 | 0 | 0 | 15.31214 | 0 | 0 | 0 | 0 | 0 | 0 | 0 | 14.68378 | 0 | 0 | 0 | 0 | 0 | 0 | 0 | 0 | 0 | 0 | 0 | 0 | 0 | 0 | 0 | 0 | 23.22055 | 0 | 0 | 0 | 0 | 0 | 0 | 0 | 0 | 0 | 0 | 0 | 0 | 0 | 0 | 0 | 0 | 41.65543 | 0 | 0 | 0
854 | Position 3 (Full Circle) | 105 | No Classification | 195.1004 | 1.7669 | 17 | 33.5 | 14.06261 | 50.625 | 15.76102 | 24.84723 | 60.63238 | 1.499482 | 28625.05 | 20424 | -36.85063 | 1.099935 | 5 | 0 | 0 | 0 | 0 | 0 | 0 | 0 | 0 | 0 | 0 | 16.91279 | 0 | 0 | 0 | 0 | 0 | 0 | 0 | 0 | 0 | 0 | 0 | 0 | 0 | 0 | 0 | 0 | 0 | 0 | 0 | 0 | 0 | 0 | 0 | 0 | 0 | 0 | 0 | 0 | 0 | 0 | 0 | 83.08721 | 0 | 0 | 0 | 0 | 0 | 0 | 0 | 0 | 0
855 | Position 3 (Full Circle) | 105 | Calaverite | 123.2213 | 1.369896 | 12.5 | 4.5 | 12.42743 | 126.5625 | 12.52558 | 17.0243 | 46.71637 | 1.409427 | 30905.05 | 92810 | -37.10949 | 1.125802 | 5 | 0 | 2.207874 | 0 | 0 | 0 | 0 | 0 | 0 | 0 | 0 | 0 | 0 | 0 | 0 | 1.661761 | 0 | 0 | 0 | 0 | 0 | 0 | 0 | 0 | 0 | 0 | 0 | 0 | 0 | 0 | 0 | 0 | 55.47933 | 0 | 0 | 0 | 0 | 0 | 0 | 0 | 0 | 0 | 0 | 0 | 0 | 0 | 0 | 40.65104 | 0 | 0 | 0 | 0 | 0
856 | Position 3 (Full Circle) | 105 | No Classification | 152.2297 | 2.806379 | 24 | 6.5 | 8.818629 | 157.5 | 13.9221 | 24.74842 | 55.76061 | 1.625346 | 29050.7 | 21331 | -36.83718 | 1.131988 | 5 | 0 | 0 | 0 | 0 | 0 | 0 | 0 | 0 | 0 | 0 | 14.28424 | 0 | 0 | 0 | 0 | 0 | 0 | 0 | 0 | 0 | 0 | 0 | 0 | 0 | 0 | 0 | 0 | 0 | 0 | 0 | 0 | 0 | 0 | 0 | 0 | 0 | 0 | 0 | 0 | 0 | 0 | 0 | 85.71576 | 0 | 0 | 0 | 0 | 0 | 0 | 0 | 0 | 0
857 | Position 3 (Full Circle) | 106 | Calaverite | 324.4828 | 1.646214 | 24 | 14.5 | 17.22667 | 18.28125 | 20.32595 | 28.35877 | 74.99461 | 1.379299 | 31900.88 | 94408 | -45.87156 | -6.33568 | 5 | 0 | 1.918964 | 0 | 0 | 0 | 0 | 0 | 0 | 0 | 0 | 0 | 0 | 0 | 0 | 0.9054655 | 0 | 0 | 2.58137 | 0 | 0 | 0 | 0 | 0 | 0 | 0 | 0 | 0 | 0 | 0 | 0 | 0 | 57.57332 | 0 | 0 | 0 | 0 | 0 | 0 | 0 | 0 | 0 | 0 | 0 | 0 | 0 | 0 | 37.02088 | 0 | 0 | 0 | 0 | 0
858 | Position 3 (Full Circle) | 106 | No Classification | 324.9963 | 2.378129 | 38 | 12.5 | 13.33916 | 26.71875 | 20.34203 | 31.72224 | 73.95735 | 1.33929 | 20487.33 | 18918 | -45.6994 | -6.201733 | 5 | 0 | 0 | 0 | 0 | 0 | 0 | 21.23498 | 0 | 0 | 0 | 0 | 0 | 0 | 0 | 4.644025 | 26.82167 | 4.290188 | 0 | 0 | 43.00914 | 0 | 0 | 0 | 0 | 0 | 0 | 0 | 0 | 0 | 0 | 0 | 0 | 0 | 0 | 0 | 0 | 0 | 0 | 0 | 0 | 0 | 0 | 0 | 0 | 0 | 0 | 0 | 0 | 0 | 0 | 0 | 0
859 | Position 3 (Full Circle) | 106 | No Classification | 23.104 | 1.383497 | 6.5 | 7.5 | 5.685039 | 74.53125 | 5.423737 | 7.865236 | 21.43679 | 1.582786 | 19106.72 | 15786 | -45.9716 | -6.138845 | 5 | 0 | 2.800149 | 0 | 0 | 1.211989 | 0 | 2.542872 | 0 | 0 | 0 | 0 | 0 | 12.73419 | 0 | 80.7108 | 0 | 0 | 0 | 0 | 0 | 0 | 0 | 0 | 0 | 0 | 0 | 0 | 0 | 0 | 0 | 0 | 0 | 0 | 0 | 0 | 0 | 0 | 0 | 0 | 0 | 0 | 0 | 0 | 0 | 0 | 0 | 0 | 0 | 0 | 0 | 0 | 0
860 | Position 3 (Full Circle) | 106 | No Classification | 36.45298 | 1.506886 | 7 | 3.5 | 6.254226 | 53.4375 | 6.812736 | 9.424408 | 24.0375 | 1.261351 | 18595.49 | 16069 | -45.96364 | -6.137226 | 5 | 0 | 2.017847 | 0 | 0 | 1.968567 | 0 | 0 | 0 | 0 | 0 | 0 | 0 | 13.33057 | 0 | 82.68301 | 0 | 0 | 0 | 0 | 0 | 0 | 0 | 0 | 0 | 0 | 0 | 0 | 0 | 0 | 0 | 0 | 0 | 0 | 0 | 0 | 0 | 0 | 0 | 0 | 0 | 0 | 0 | 0 | 0 | 0 | 0 | 0 | 0 | 0 | 0 | 0 | 0
861 | Position 3 (Full Circle) | 106 | No Classification | 136.0569 | 1.27188 | 12.5 | 5.5 | 12.82787 | 143.4375 | 13.1618 | 16.31552 | 44.11565 | 1.138296 | 30886.39 | 22002 | -45.62565 | -6.077392 | 5 | 0 | 2.96527 | 0 | 0 | 0 | 0 | 0 | 0 | 0 | 0 | 0 | 0 | 0 | 0 | 1.828931 | 0 | 0 | 0 | 0 | 0 | 0 | 0 | 0 | 0 | 0 | 0 | 0 | 0 | 6.608593 | 0 | 0 | 41.50174 | 0 | 0 | 0 | 0 | 0 | 0 | 0 | 0 | 0 | 0 | 0 | 0 | 0 | 0 | 0 | 0 | 47.09547 | 0 | 0 | 0
862 | Position 3 (Full Circle) | 106 | Au - Ag | 55.96302 | 1.702859 | 8 | 7.5 | 7.165349 | 137.8125 | 8.441228 | 12.20158 | 28.55962 | 1.159829 | 30173.17 | 95729 | -45.86737 | -6.306962 | 5 | 0 | 7.332152 | 0 | 0 | 0.5251317 | 0 | 0 | 0 | 0 | 0 | 0 | 0 | 0 | 0 | 1.698937 | 0 | 0 | 0 | 0 | 0 | 0 | 0 | 0 | 0 | 0 | 0 | 7.246207 | 0 | 3.92096 | 0 | 0 | 0 | 0 | 0 | 0 | 0 | 0 | 0 | 0 | 0 | 0 | 0 | 0 | 0 | 0 | 0 | 79.2766 | 0 | 0 | 0 | 0 | 0
863 | Position 3 (Full Circle) | 106 | Calaverite | 172.7666 | 1.851999 | 14 | 24.5 | 12.60212 | 116.71875 | 14.83149 | 23.33911 | 54.75163 | 1.38078 | 31811.41 | 94430 | -45.94745 | -6.338058 | 5 | 0 | 1.575937 | 0 | 0 | 0 | 0 | 0 | 0 | 0 | 0 | 0 | 0 | 0 | 0 | 1.4999 | 0 | 0 | 0 | 0 | 0 | 0 | 0 | 0 | 0 | 0 | 0 | 0 | 0 | 0 | 0 | 0 | 55.92147 | 0 | 0 | 0 | 0 | 0 | 0 | 0 | 0 | 0 | 0 | 0 | 0 | 0 | 0 | 41.0027 | 0 | 0 | 0 | 0 | 0
864 | Position 3 (Full Circle) | 106 | No Classification | 5.390933 | 1.280532 | 2.5 | 2.5 | 2.533333 | 52.03125 | 2.619914 | 3.244014 | 8.20009 | 0.9925751 | 16423.57 | 18990 | -45.99875 | -6.156947 | 5 | 0 | 0 | 0 | 0 | 0 | 0 | 40.72582 | 0 | 0 | 0 | 0 | 0 | 0 | 0 | 31.93147 | 0 | 0 | 27.34272 | 0 | 0 | 0 | 0 | 0 | 0 | 0 | 0 | 0 | 0 | 0 | 0 | 0 | 0 | 0 | 0 | 0 | 0 | 0 | 0 | 0 | 0 | 0 | 0 | 0 | 0 | 0 | 0 | 0 | 0 | 0 | 0 | 0 | 0
865 | Position 3 (Full Circle) | 106 | Au - Ag | 165.322 | 1.348215 | 15 | 9.5 | 13.4707 | 60.46875 | 14.50843 | 18.1614 | 49.66675 | 1.187384 | 31805.33 | 112062 | -45.80077 | -6.197428 | 5 | 0 | 2.557895 | 0 | 0 | 0 | 0 | 0 | 0 | 0 | 0 | 0 | 0 | 0 | 0 | 1.647827 | 0 | 0 | 0 | 0 | 0 | 0 | 0 | 0 | 0 | 0 | 0 | 0 | 0 | 6.631415 | 0 | 0 | 0 | 0 | 0 | 0 | 0 | 0 | 0 | 0 | 0 | 0 | 0 | 0 | 0 | 0 | 0 | 89.16286 | 0 | 0 | 0 | 0 | 0
866 | Position 3 (Full Circle) | 106 | No Classification | 2.053689 | 1.414214 | 1.5 | 1.5 | 1.52 | 135 | 1.617046 | 2.149605 | 4.920054 | 0.9379834 | 17973.625 | 16009 | -46.01447 | -6.044036 | 5 | 0 | 35.28741 | 0 | 0 | 0 | 17.44658 | 3.321332 | 0 | 0 | 0 | 0 | 0 | 0 | 0 | 3.01103 | 0 | 0 | 0 | 0 | 0 | 0 | 0 | 0 | 0 | 40.93365 | 0 | 0 | 0 | 0 | 0 | 0 | 0 | 0 | 0 | 0 | 0 | 0 | 0 | 0 | 0 | 0 | 0 | 0 | 0 | 0 | 0 | 0 | 0 | 0 | 0 | 0 | 0
867 | Position 3 (Full Circle) | 106 | Calaverite | 238.4846 | 1.718538 | 15 | 11.5 | 13.71794 | 98.4375 | 17.4255 | 23.57481 | 60.91377 | 1.238114 | 31274.63 | 93687 | -45.60852 | -6.075519 | 5 | 0 | 2.500567 | 0 | 0 | 0 | 0 | 0 | 0 | 0 | 0 | 0 | 0 | 0 | 0 | 1.361567 | 0 | 0 | 0 | 0 | 0 | 0 | 0 | 0 | 0 | 0 | 0 | 0 | 0 | 0 | 0 | 0 | 54.29726 | 0 | 0 | 0 | 0 | 0 | 0 | 0 | 0 | 0 | 0 | 0 | 0 | 0 | 0 | 41.8406 | 0 | 0 | 0 | 0 | 0
868 | Position 3 (Full Circle) | 107 | No Classification | 163.2683 | 1.593886 | 20 | 18.5 | 12.66667 | 163.125 | 14.41803 | 20.18922 | 51.80126 | 1.307883 | 29304.69 | 95265 | -39.86794 | -3.906236 | 5 | 0 | 3.188524 | 0 | 0 | 0 | 0 | 8.846001 | 0 | 0 | 0 | 0 | 0 | 0 | 0 | 6.125542 | 0 | 0 | 0 | 0 | 0 | 0 | 0 | 0 | 0 | 0 | 0 | 0 | 0 | 5.242222 | 0 | 0 | 44.25581 | 0 | 0 | 0 | 0 | 0 | 0 | 0 | 0 | 0 | 0 | 0 | 0 | 0 | 0 | 32.34191 | 0 | 0 | 0 | 0 | 0
869 | Position 3 (Full Circle) | 107 | No Classification | 3.850667 | 1.346191 | 2 | 2.5 | 2.026667 | 67.5 | 2.214231 | 2.728281 | 6.958007 | 1.000516 | 26399.93 | 18095 | -39.92883 | -3.862021 | 5 | 0 | 8.736255 | 0 | 0 | 0 | 0 | 0 | 0 | 0 | 0 | 0 | 0 | 0 | 0 | 2.484654 | 0 | 0 | 0 | 0 | 0 | 0 | 0 | 0 | 0 | 0 | 0 | 0 | 0 | 0 | 0 | 0 | 33.34685 | 0 | 0 | 0 | 0 | 0 | 0 | 0 | 0 | 0 | 0 | 0 | 0 | 0 | 0 | 0 | 0 | 55.43224 | 0 | 0 | 0
870 | Position 3 (Full Circle) | 107 | Calaverite | 299.0684 | 2.319266 | 14.5 | 13.5 | 13.43977 | 82.96875 | 19.51373 | 31.17041 | 74.24702 | 1.466823 | 31013.09 | 98068 | -39.74102 | -3.880897 | 5 | 0 | 2.522412 | 0 | 0 | 0 | 0 | 1.289137 | 0 | 0 | 0 | 0 | 0 | 0 | 0 | 1.733832 | 0 | 0 | 0 | 0 | 0 | 0 | 0 | 0 | 0 | 0 | 0 | 0 | 0 | 0 | 0 | 0 | 53.58276 | 0 | 0 | 0 | 0 | 0 | 0 | 0 | 0 | 0 | 0 | 0 | 0 | 0 | 0 | 40.87187 | 0 | 0 | 0 | 0 | 0
871 | Position 3 (Full Circle) | 107 | No Classification | 372.2311 | 1.801929 | 26 | 26.5 | 18.87138 | 154.6875 | 21.77015 | 34.00488 | 87.90165 | 1.651853 | 29604.33 | 21973 | -39.84683 | -3.855724 | 5 | 0 | 0 | 0 | 0 | 0 | 0 | 0 | 0 | 0 | 0 | 22.44858 | 0 | 0 | 0 | 0 | 0 | 0 | 0 | 0 | 0 | 0 | 0 | 0 | 46.41641 | 0 | 0 | 0 | 0 | 0 | 0 | 0 | 0 | 0 | 0 | 0 | 0 | 0 | 0 | 0 | 0 | 0 | 0 | 31.13501 | 0 | 0 | 0 | 0 | 0 | 0 | 0 | 0 | 0
872 | Position 3 (Full Circle) | 107 | No Classification | 45.18116 | 1.195219 | 7.5 | 12.5 | 7.583128 | 63.28125 | 7.584618 | 9.063496 | 25.27959 | 1.125571 | 30043.6 | 92005 | -39.9824 | -3.697598 | 5 | 0 | 2.804873 | 0 | 0 | 0 | 0 | 8.189858 | 0 | 0 | 0 | 0 | 0 | 0 | 0 | 6.564032 | 0 | 0 | 1.459326 | 0 | 0 | 0 | 0 | 0 | 0 | 0 | 0 | 0 | 0 | 0 | 0 | 0 | 47.25198 | 0 | 0 | 0 | 0 | 0 | 0 | 0 | 0 | 0 | 0 | 0 | 0 | 0 | 0 | 33.72993 | 0 | 0 | 0 | 0 | 0
873 | Position 3 (Full Circle) | 108 | No Classification | 365.0432 | 1.653438 | 30 | 9.5 | 17.73333 | 18.28125 | 21.55893 | 29.32096 | 77.19739 | 1.299126 | 31457.15 | 92419 | -52.12762 | -5.598208 | 5 | 0 | 2.375439 | 0 | 0 | 0 | 0 | 0 | 0 | 0 | 0 | 0 | 0 | 0 | 0 | 0.9378777 | 0 | 0 | 5.95332 | 0 | 0 | 0 | 0 | 0 | 0 | 0 | 0 | 0 | 0 | 0 | 0 | 0 | 60.89105 | 0 | 0 | 0 | 0 | 0 | 0 | 0 | 0 | 0 | 0 | 0 | 0 | 0 | 0 | 29.84233 | 0 | 0 | 0 | 0 | 0
874 | Position 3 (Full Circle) | 108 | No Classification | 311.904 | 1.926357 | 15.5 | 35.5 | 14.99423 | 74.53125 | 19.92808 | 28.88424 | 71.83113 | 1.31642 | 28400.06 | 20309 | -52.35279 | -5.568163 | 5 | 0 | 18.59265 | 0 | 0 | 0 | 0 | 0 | 0 | 0 | 0 | 14.04029 | 0 | 0 | 0 | 0 | 0 | 0 | 0 | 0 | 0 | 0 | 0 | 0 | 23.7121 | 0 | 0 | 0 | 0 | 0 | 0 | 0 | 0 | 0 | 0 | 0 | 0 | 0 | 0 | 0 | 0 | 0 | 0 | 43.65495 | 0 | 0 | 0 | 0 | 0 | 0 | 0 | 0 | 0
875 | Position 3 (Full Circle) | 108 | No Classification | 185.0887 | 1.405849 | 13.5 | 12.5 | 12.93919 | 77.34375 | 15.3513 | 18.19054 | 51.58815 | 1.144221 | 31759.4 | 25913 | -52.1168 | -5.580333 | 5 | 0 | 3.627633 | 0 | 0 | 0 | 0 | 12.48502 | 0 | 0 | 0 | 0 | 0 | 0 | 0 | 0 | 0 | 0 | 0 | 0 | 0 | 0 | 0 | 0 | 0 | 0 | 0 | 0 | 0 | 0 | 0 | 0 | 0 | 0 | 0 | 0 | 0 | 0 | 0 | 0 | 0 | 0 | 0 | 0 | 0 | 0 | 0 | 0 | 0 | 83.88735 | 0 | 0 | 0
876 | Position 3 (Full Circle) | 108 | Poss Hessite | 11.29529 | 1.641476 | 4.5 | 3.5 | 3.04 | 23.90625 | 3.792309 | 4.990086 | 12.44083 | 1.090413 | 26558.82 | 91469 | -52.12646 | -5.514663 | 5 | 0 | 4.402453 | 0 | 0 | 0 | 0 | 18.89169 | 0 | 0 | 0 | 0 | 0 | 0 | 0 | 14.72195 | 0 | 0 | 0 | 0 | 0 | 0 | 0 | 0 | 0 | 0 | 0 | 0 | 0 | 27.82615 | 0 | 0 | 18.82218 | 0 | 0 | 0 | 0 | 0 | 0 | 0 | 0 | 0 | 0 | 0 | 0 | 0 | 0 | 15.33557 | 0 | 0 | 0 | 0 | 0
877 | Position 3 (Full Circle) | 108 | No Classification | 137.8539 | 1.83172 | 16.5 | 6.5 | 10.0686 | 158.90625 | 13.24843 | 18.44286 | 45.12463 | 1.175435 | 19919.08 | 18977 | -52.37415 | -5.491846 | 5 | 0 | 3.278415 | 0 | 0 | 0 | 0 | 21.75436 | 0 | 0 | 0 | 0 | 0 | 0 | 0 | 31.558 | 0 | 0 | 0 | 0 | 43.40923 | 0 | 0 | 0 | 0 | 0 | 0 | 0 | 0 | 0 | 0 | 0 | 0 | 0 | 0 | 0 | 0 | 0 | 0 | 0 | 0 | 0 | 0 | 0 | 0 | 0 | 0 | 0 | 0 | 0 | 0 | 0 | 0
878 | Position 3 (Full Circle) | 108 | Au - Ag | 230.0132 | 1.773731 | 14.5 | 21.5 | 14.28169 | 73.125 | 17.11321 | 25.33188 | 62.50551 | 1.35168 | 31601.37 | 110833 | -52.30702 | -5.433905 | 5 | 0 | 2.935106 | 0 | 0 | 0 | 0 | 0 | 0 | 0 | 0 | 0 | 0 | 0 | 0 | 0.8959987 | 0 | 0 | 0 | 0 | 0 | 0 | 0 | 0 | 0 | 0 | 0 | 0 | 0 | 6.413882 | 0 | 0 | 0 | 0 | 0 | 0 | 0 | 0 | 0 | 0 | 0 | 0 | 0 | 0 | 0 | 0 | 0 | 89.75502 | 0 | 0 | 0 | 0 | 0
879 | Position 3 (Full Circle) | 108 | Sylvanite | 94.21298 | 2.482556 | 17.5 | 10.5 | 7.428758 | 164.53125 | 10.95243 | 18.44231 | 43.0384 | 1.564558 | 29669.89 | 94192 | -52.37757 | -5.346018 | 5 | 0 | 2.725645 | 0 | 0 | 0 | 0 | 1.987323 | 0 | 0 | 0 | 0 | 0 | 0 | 0 | 2.448656 | 0 | 0 | 0 | 0 | 0 | 0 | 0 | 0 | 0 | 0 | 0 | 0 | 0 | 1.1846 | 0 | 0 | 53.49363 | 0 | 0 | 0 | 0 | 0 | 0 | 0 | 0 | 0 | 0 | 0 | 0 | 0 | 0 | 38.16015 | 0 | 0 | 0 | 0 | 0
880 | Position 3 (Full Circle) | 108 | No Classification | 12.83556 | 9.338703 | 14 | 2.5 | 1.52 | 1.40625 | 4.042615 | 14.19483 | 28.09341 | 4.893104 | 20397.06 | 20483 | -52.43686 | -5.29493 | 5 | 0 | 2.821681 | 0 | 0 | 0 | 0 | 30.40621 | 0 | 0 | 0 | 0 | 0 | 0 | 0 | 6.215272 | 0 | 0 | 35.72409 | 0 | 18.49875 | 0 | 0 | 0 | 0 | 0 | 0 | 0 | 0 | 0 | 0 | 6.334006 | 0 | 0 | 0 | 0 | 0 | 0 | 0 | 0 | 0 | 0 | 0 | 0 | 0 | 0 | 0 | 0 | 0 | 0 | 0 | 0 | 0
881 | Position 3 (Full Circle) | 109 | Calaverite | 56.47644 | 1.311105 | 10.5 | 4.5 | 8.151713 | 30.9375 | 8.479861 | 10.68775 | 28.39479 | 1.136057 | 31021.23 | 92285 | -41.49678 | 0.2020342 | 5 | 0 | 2.571414 | 0 | 0 | 0 | 0 | 0 | 0 | 0 | 0 | 0 | 0 | 0 | 0 | 2.184859 | 0 | 0 | 0 | 0 | 0 | 0 | 0 | 0 | 0 | 0 | 0 | 0 | 0 | 0 | 0 | 0 | 53.30585 | 0 | 0 | 0 | 0 | 0 | 0 | 0 | 0 | 0 | 0 | 0 | 0 | 0 | 0 | 41.93788 | 0 | 0 | 0 | 0 | 0
883 | Position 3 (Full Circle) | 109 | Petzite | 242.0786 | 1.461324 | 18.5 | 12.5 | 16.02729 | 129.375 | 17.55631 | 23.42106 | 65.27106 | 1.400474 | 30920.02 | 88262 | -41.25221 | 0.4258612 | 5 | 0 | 4.288648 | 0 | 0 | 0 | 0 | 0 | 0 | 0 | 0 | 0 | 0 | 0 | 0 | 0.7309765 | 0 | 0 | 0 | 0 | 0 | 0 | 0 | 0 | 0 | 0 | 0 | 0 | 0 | 42.72934 | 0 | 0 | 29.63389 | 0 | 0 | 0 | 0 | 0 | 0 | 0 | 0 | 0 | 0 | 0 | 0 | 0 | 0 | 22.61714 | 0 | 0 | 0 | 0 | 0
885 | Position 3 (Full Circle) | 109 | No Classification | 26.18453 | 1.711697 | 8.5 | 0.5 | 5.066667 | 172.96875 | 5.774009 | 8.6726 | 21.43679 | 1.396576 | 20498.81 | 18752 | -41.52167 | 0.1566235 | 5 | 0 | 3.022331 | 0 | 0 | 0 | 0 | 28.82103 | 0 | 0 | 0 | 0 | 0 | 0 | 0 | 7.584636 | 0 | 0 | 38.31865 | 0 | 16.35277 | 0 | 0 | 0 | 0 | 0 | 0 | 0 | 0 | 0 | 0 | 5.900585 | 0 | 0 | 0 | 0 | 0 | 0 | 0 | 0 | 0 | 0 | 0 | 0 | 0 | 0 | 0 | 0 | 0 | 0 | 0 | 0 | 0
887 | Position 3 (Full Circle) | 109 | Calaverite | 60.0704 | 1.704151 | 8 | 5.5 | 7.355122 | 75.9375 | 8.745514 | 12.53424 | 31.62655 | 1.325053 | 27261.57 | 85082 | -41.22478 | 0.2434749 | 5 | 0 | 6.143395 | 0 | 0 | 0 | 0 | 0 | 0 | 0 | 0 | 0 | 0 | 0 | 0 | 1.665914 | 0 | 0 | 1.186481 | 0 | 0 | 0 | 0 | 0 | 0 | 0 | 0 | 0 | 0 | 2.328827 | 0 | 1.974179 | 48.09484 | 0 | 0 | 0 | 0 | 0 | 0 | 0 | 0 | 0 | 0 | 0 | 0 | 0 | 0 | 38.60637 | 0 | 0 | 0 | 0 | 0
888 | Position 3 (Full Circle) | 109 | No Classification | 8.471467 | 1.269201 | 3 | 2.5 | 3.04 | 67.5 | 3.284236 | 3.858372 | 10.23804 | 0.9846126 | 29699.52 | 88079 | -41.29026 | 0.2875626 | 5 | 0 | 3.61146 | 0 | 0 | 0 | 0 | 10.03294 | 0 | 0 | 0 | 0 | 0 | 0 | 0 | 6.220223 | 0 | 0 | 0 | 0 | 0 | 0 | 0 | 0 | 0 | 0 | 0 | 0 | 0 | 0 | 0 | 0 | 44.58674 | 0 | 0 | 0 | 0 | 0 | 0 | 0 | 0 | 0 | 0 | 0 | 0 | 0 | 0 | 35.54864 | 0 | 0 | 0 | 0 | 0
889 | Position 3 (Full Circle) | 109 | Au - Ag | 135.5435 | 1.252503 | 15.5 | 16.5 | 13.47064 | 40.78125 | 13.13694 | 16.87201 | 49.48192 | 1.437489 | 30138.02 | 101010 | -41.38022 | 0.3164762 | 5 | 0 | 4.739386 | 0 | 0 | 0 | 0 | 0 | 0 | 0 | 0 | 0 | 0 | 0 | 0 | 1.251057 | 0 | 0 | 0 | 0 | 0 | 0 | 0 | 0 | 0 | 0 | 0 | 0 | 0 | 8.090439 | 0 | 0 | 0 | 0 | 0 | 0 | 0 | 0 | 0 | 0 | 0 | 0 | 0 | 0 | 0 | 0 | 0 | 85.91912 | 0 | 0 | 0 | 0 | 0
890 | Position 3 (Full Circle) | 109 | No Classification | 7.701333 | 1.708726 | 4 | 1.5 | 2.533333 | 158.90625 | 3.131396 | 4.328771 | 10.23804 | 1.083074 | 21123.47 | 91314 | -41.61057 | 0.3028307 | 5 | 0 | 3.469239 | 0 | 0 | 0 | 0 | 43.95992 | 0 | 0 | 0 | 0 | 0 | 0 | 0 | 31.29602 | 0 | 0 | 0 | 0 | 0 | 0 | 0 | 0 | 0 | 0 | 0 | 0 | 0 | 1.388477 | 0 | 0 | 0 | 0 | 0 | 0 | 0 | 0 | 0 | 0 | 0 | 0 | 0 | 0 | 0 | 0 | 0 | 19.88634 | 0 | 0 | 0 | 0 | 0
891 | Position 3 (Full Circle) | 109 | Au - Ag | 254.144 | 1.535555 | 22.5 | 26.5 | 16.59266 | 16.875 | 17.9885 | 25.47895 | 66.8628 | 1.399843 | 30753.55 | 111656 | -41.61922 | 0.3466424 | 5 | 0 | 4.348914 | 0 | 0 | 0 | 0 | 0 | 0 | 0 | 0 | 0 | 0 | 0 | 0 | 1.141653 | 0 | 0 | 0 | 0 | 0 | 0 | 0 | 0 | 0 | 0 | 0 | 0 | 0 | 5.845033 | 0 | 0 | 0 | 0 | 0 | 0 | 0 | 0 | 0 | 0 | 0 | 0 | 0 | 0 | 0 | 0 | 0 | 88.6644 | 0 | 0 | 0 | 0 | 0
892 | Position 3 (Full Circle) | 109 | No Classification | 6.674489 | 1.341636 | 2.5 | 1.5 | 2.533333 | 63.28125 | 2.915171 | 3.398811 | 8.879407 | 0.9400264 | 18826 | 15941 | -41.43445 | 0.5002487 | 5 | 0 | 0 | 0 | 0 | 0 | 0 | 0 | 0 | 0 | 0 | 0 | 0 | 15.68311 | 0 | 74.66266 | 0 | 9.654233 | 0 | 0 | 0 | 0 | 0 | 0 | 0 | 0 | 0 | 0 | 0 | 0 | 0 | 0 | 0 | 0 | 0 | 0 | 0 | 0 | 0 | 0 | 0 | 0 | 0 | 0 | 0 | 0 | 0 | 0 | 0 | 0 | 0 | 0 | 0
893 | Position 3 (Full Circle) | 109 | No Classification | 15.14596 | 1.966097 | 6.5 | 1.5 | 3.662626 | 39.375 | 4.391404 | 7.201078 | 16.51673 | 1.433315 | 18387.64 | 16172 | -41.63321 | 0.381015 | 5 | 0 | 3.921279 | 0 | 0 | 1.089871 | 0 | 0 | 0 | 0 | 0 | 0 | 0 | 15.41871 | 0 | 79.57014 | 0 | 0 | 0 | 0 | 0 | 0 | 0 | 0 | 0 | 0 | 0 | 0 | 0 | 0 | 0 | 0 | 0 | 0 | 0 | 0 | 0 | 0 | 0 | 0 | 0 | 0 | 0 | 0 | 0 | 0 | 0 | 0 | 0 | 0 | 0 | 0 | 0
894 | Position 3 (Full Circle) | 109 | No Classification | 254.144 | 2.178986 | 30 | 21.5 | 13.2559 | 37.96875 | 17.9885 | 28.88441 | 66.46486 | 1.38323 | 20668.8 | 18808 | -41.37842 | 0.5571553 | 5 | 0 | 2.738867 | 0 | 0 | 0 | 0 | 21.28641 | 0 | 0 | 0 | 0 | 0 | 0 | 0 | 32.60473 | 0 | 0 | 0 | 0 | 43.36998 | 0 | 0 | 0 | 0 | 0 | 0 | 0 | 0 | 0 | 0 | 0 | 0 | 0 | 0 | 0 | 0 | 0 | 0 | 0 | 0 | 0 | 0 | 0 | 0 | 0 | 0 | 0 | 0 | 0 | 0 | 0 | 0
895 | Position 3 (Full Circle) | 109 | Sylvanite | 85.99822 | 1.75481 | 15.5 | 13.5 | 8.613333 | 14.0625 | 10.46405 | 15.11476 | 36.59488 | 1.2392 | 31480.4 | 91985 | -41.67721 | 0.5206835 | 5 | 0 | 2.353719 | 0 | 0 | 0 | 0 | 0 | 0 | 0 | 0 | 0 | 0 | 0 | 0 | 2.285428 | 0 | 0 | 2.067235 | 0 | 0 | 0 | 0 | 0 | 0 | 0 | 0 | 0 | 0 | 2.199745 | 0 | 1.886683 | 55.30334 | 0 | 0 | 0 | 0 | 0 | 0 | 0 | 0 | 0 | 0 | 0 | 0 | 0 | 0 | 33.90385 | 0 | 0 | 0 | 0 | 0
896 | Position 3 (Full Circle) | 110 | Petzite | 210.5031 | 1.385469 | 17.5 | 15.5 | 14.9177 | 78.75 | 16.37134 | 20.66801 | 57.18752 | 1.236329 | 31070.65 | 94987 | -47.47612 | 7.195382 | 5 | 0 | 3.59608 | 0 | 0 | 0 | 0 | 0 | 0 | 0 | 0 | 0 | 0 | 0.5565641 | 0 | 0.9628457 | 0 | 0 | 0 | 0 | 0 | 0 | 0 | 0 | 0 | 0 | 0 | 0 | 0 | 41.93963 | 0 | 0 | 29.47461 | 0 | 0 | 0 | 0 | 0 | 0 | 0 | 0 | 0 | 0 | 0 | 0 | 0 | 0 | 23.47028 | 0 | 0 | 0 | 0 | 0
897 | Position 3 (Full Circle) | 110 | No Classification | 2.053689 | 2.23606 | 1 | 0.5 | 1.013333 | 63.28125 | 1.617046 | 2.265874 | 5.201436 | 1.04834 | 18369.875 | 19969 | -47.8044 | 7.227446 | 5 | 0 | 4.536073 | 0 | 0 | 0 | 0 | 33.76682 | 0 | 0 | 0 | 0 | 0 | 0 | 0 | 1.62816 | 0 | 0 | 41.07347 | 0 | 18.99548 | 0 | 0 | 0 | 0 | 0 | 0 | 0 | 0 | 0 | 0 | 0 | 0 | 0 | 0 | 0 | 0 | 0 | 0 | 0 | 0 | 0 | 0 | 0 | 0 | 0 | 0 | 0 | 0 | 0 | 0 | 0 | 0
898 | Position 3 (Full Circle) | 110 | No Classification | 23.36071 | 4.312048 | 12.5 | 4.5 | 3.110921 | 11.25 | 5.453786 | 13.41444 | 29.68515 | 3.001806 | 18925.35 | 20010 | -47.79686 | 7.232076 | 5 | 0 | 2.69607 | 0 | 0 | 0 | 0 | 33.83492 | 0 | 0 | 0 | 0 | 0 | 0 | 0 | 6.910738 | 0 | 0 | 38.43049 | 0 | 18.12779 | 0 | 0 | 0 | 0 | 0 | 0 | 0 | 0 | 0 | 0 | 0 | 0 | 0 | 0 | 0 | 0 | 0 | 0 | 0 | 0 | 0 | 0 | 0 | 0 | 0 | 0 | 0 | 0 | 0 | 0 | 0 | 0
899 | Position 3 (Full Circle) | 110 | No Classification | 32.08889 | 1.618151 | 10 | 4.5 | 5.601144 | 26.71875 | 6.391936 | 9.063496 | 23.19336 | 1.334021 | 19179.68 | 16857 | -47.58445 | 7.499513 | 5 | 0 | 2.862135 | 0 | 0 | 0 | 0 | 0 | 0 | 0 | 0 | 0 | 0 | 1.772425 | 0 | 95.36544 | 0 | 0 | 0 | 0 | 0 | 0 | 0 | 0 | 0 | 0 | 0 | 0 | 0 | 0 | 0 | 0 | 0 | 0 | 0 | 0 | 0 | 0 | 0 | 0 | 0 | 0 | 0 | 0 | 0 | 0 | 0 | 0 | 0 | 0 | 0 | 0 | 0
900 | Position 3 (Full Circle) | 110 | No Classification | 251.3202 | 1.697355 | 23.5 | 12.5 | 14.3307 | 54.84375 | 17.88829 | 24.32427 | 64.37863 | 1.31234 | 30862.89 | 22589 | -47.93213 | 7.494601 | 5 | 0 | 4.451326 | 0 | 0 | 0 | 0 | 0 | 0 | 0 | 0 | 0 | 0 | 0 | 0 | 0 | 0 | 0 | 0 | 0 | 0 | 0 | 0 | 0 | 0 | 0 | 0 | 0 | 0 | 0 | 0 | 0 | 39.23844 | 0 | 0 | 0 | 0 | 0 | 0 | 0 | 0 | 0 | 0 | 0 | 0 | 0 | 0 | 0 | 56.31024 | 0 | 0 | 0 | 0
901 | Position 3 (Full Circle) | 111 | No Classification | 2.3104 | 1.414214 | 1.5 | 0.5 | 1.52 | 45 | 1.715136 | 2.149605 | 5.201436 | 0.9318575 | 18362.33 | 23090 | -39.66938 | -8.308522 | 5 | 0 | 6.065097 | 0 | 0 | 0 | 0 | 43.87288 | 0 | 0 | 0 | 0 | 0 | 0 | 0 | 23.63057 | 0 | 0 | 0 | 0 | 0 | 0 | 0 | 0 | 0 | 0 | 0 | 0 | 26.43144 | 0 | 0 | 0 | 0 | 0 | 0 | 0 | 0 | 0 | 0 | 0 | 0 | 0 | 0 | 0 | 0 | 0 | 0 | 0 | 0 | 0 | 0 | 0 | 0
902 | Position 3 (Full Circle) | 111 | Calaverite | 371.7177 | 1.175312 | 25.5 | 29.5 | 21.98141 | 11.25 | 21.75513 | 25.83502 | 73.70425 | 1.162952 | 31306.34 | 95456 | -39.83738 | -8.619397 | 5 | 0 | 2.69 | 0 | 0 | 0 | 0 | 0 | 0 | 0 | 0 | 0 | 0 | 0 | 0 | 1.348627 | 0 | 0 | 1.220267 | 0 | 0 | 0 | 0 | 0 | 0 | 0 | 0 | 0 | 0 | 0 | 0 | 0 | 54.35448 | 0 | 0 | 0 | 0 | 0 | 0 | 0 | 0 | 0 | 0 | 0 | 0 | 0 | 0 | 40.38663 | 0 | 0 | 0 | 0 | 0
903 | Position 3 (Full Circle) | 111 | Calaverite | 126.0452 | 1.562075 | 11 | 17.5 | 11.14667 | 98.4375 | 12.66829 | 17.41193 | 43.66944 | 1.20398 | 31415.39 | 94125 | -39.97743 | -8.60922 | 5 | 0 | 2.055347 | 0 | 0 | 0 | 0 | 0 | 0 | 0 | 0 | 0 | 0 | 0 | 0 | 1.184312 | 0 | 0 | 0 | 0 | 0 | 0 | 0 | 0 | 0 | 0 | 0 | 0 | 0 | 0 | 0 | 0 | 55.19365 | 0 | 0 | 0 | 0 | 0 | 0 | 0 | 0 | 0 | 0 | 0 | 0 | 0 | 0 | 41.56668 | 0 | 0 | 0 | 0 | 0
904 | Position 3 (Full Circle) | 111 | Calaverite | 34.39929 | 1.4095 | 7 | 6.5 | 5.895527 | 127.96875 | 6.618046 | 8.309749 | 21.43679 | 1.063065 | 30249.72 | 76026 | -39.50853 | -8.530654 | 5 | 0 | 2.971963 | 0 | 0 | 0 | 0 | 0 | 0 | 0 | 0 | 0 | 0 | 0 | 0 | 2.052018 | 0 | 0 | 1.264944 | 0 | 0 | 0 | 0 | 0 | 0 | 0 | 0 | 0 | 0 | 0 | 0 | 0 | 53.0654 | 0 | 0 | 0 | 0 | 0 | 0 | 0 | 0 | 0 | 0 | 0 | 0 | 0 | 0 | 40.64568 | 0 | 0 | 0 | 0 | 0
905 | Position 3 (Full Circle) | 111 | No Classification | 269.8034 | 1.266475 | 22.5 | 26.5 | 18.80709 | 23.90625 | 18.53441 | 23.81871 | 67.47384 | 1.342807 | 29290.45 | 20852 | -39.71015 | -8.427249 | 5 | 0 | 0 | 0 | 0 | 0 | 0 | 0 | 0 | 0 | 0 | 18.75644 | 0 | 0 | 0 | 0 | 0 | 0 | 0 | 0 | 0 | 0 | 0 | 0 | 0 | 0 | 0 | 0 | 0 | 0 | 0 | 0 | 0 | 0 | 0 | 0 | 0 | 0 | 0 | 0 | 0 | 0 | 0 | 81.24356 | 0 | 0 | 0 | 0 | 0 | 0 | 0 | 0 | 0
906 | Position 3 (Full Circle) | 111 | No Classification | 135.03 | 1.896999 | 15 | 5.5 | 12.18109 | 127.96875 | 13.11204 | 23.10752 | 56.4882 | 1.880508 | 29401.1 | 20635 | -40.00175 | -8.419751 | 5 | 0 | 0 | 0 | 0 | 0 | 0 | 0 | 0 | 0 | 0 | 15.78993 | 0 | 0 | 0 | 0 | 0 | 0 | 0 | 0 | 0 | 0 | 0 | 0 | 0 | 0 | 0 | 0 | 0 | 0 | 0 | 0 | 0 | 0 | 0 | 0 | 0 | 0 | 0 | 0 | 0 | 0 | 0 | 84.21007 | 0 | 0 | 0 | 0 | 0 | 0 | 0 | 0 | 0
907 | Position 3 (Full Circle) | 111 | Au - Ag | 92.15929 | 1.455714 | 13 | 7.5 | 9.626667 | 167.34375 | 10.8324 | 14.01367 | 35.75073 | 1.103623 | 31625.24 | 107618 | -39.51813 | -8.332998 | 5 | 0 | 2.573884 | 0 | 0 | 0 | 0 | 0 | 0 | 0 | 0 | 0 | 0 | 0 | 0 | 1.274878 | 0 | 0 | 0 | 0 | 0 | 0 | 0 | 0 | 0 | 0 | 0 | 0 | 0 | 6.645593 | 0 | 0 | 0 | 0 | 0 | 0 | 0 | 0 | 0 | 0 | 0 | 0 | 0 | 0 | 0 | 0 | 0 | 89.50565 | 0 | 0 | 0 | 0 | 0
908 | Position 3 (Full Circle) | 111 | Petzite | 130.9227 | 1.280341 | 12.5 | 15.5 | 12.01582 | 73.125 | 12.91108 | 15.38434 | 41.46666 | 1.045137 | 31375.48 | 90390 | -39.89724 | -8.369396 | 5 | 0 | 2.361722 | 0 | 0 | 0 | 0 | 0 | 0 | 0 | 0 | 0 | 0 | 0 | 0 | 2.117147 | 0 | 0 | 0 | 0 | 0 | 0 | 0 | 0 | 0 | 0 | 0 | 0 | 0 | 41.38858 | 0 | 0 | 30.00435 | 0 | 0 | 0 | 0 | 0 | 0 | 0 | 0 | 0 | 0 | 0 | 0 | 0 | 0 | 24.1282 | 0 | 0 | 0 | 0 | 0
909 | Position 3 (Full Circle) | 111 | No Classification | 15.91609 | 1.346191 | 4 | 5.5 | 4.053333 | 67.5 | 4.501666 | 5.456561 | 14.47878 | 1.048136 | 19432.71 | 16245 | -39.75983 | -8.29451 | 5 | 0 | 3.708629 | 0 | 0 | 1.550724 | 0 | 0 | 0 | 0 | 0 | 0 | 0 | 17.14305 | 2.31832 | 66.97603 | 0 | 8.303244 | 0 | 0 | 0 | 0 | 0 | 0 | 0 | 0 | 0 | 0 | 0 | 0 | 0 | 0 | 0 | 0 | 0 | 0 | 0 | 0 | 0 | 0 | 0 | 0 | 0 | 0 | 0 | 0 | 0 | 0 | 0 | 0 | 0 | 0 | 0
911 | Position 3 (Full Circle) | 112 | No Classification | 1.796978 | 1.414214 | 1.5 | 0.5 | 1.52 | 45 | 1.512608 | 2.149605 | 4.920054 | 1.071981 | 17679.29 | 20032 | -42.50101 | -0.7425274 | 5 | 0 | 3.718388 | 0 | 0 | 0 | 0 | 44.47319 | 0 | 0 | 0 | 0 | 0 | 0 | 0 | 27.90918 | 0 | 0 | 14.28618 | 0 | 9.61306 | 0 | 0 | 0 | 0 | 0 | 0 | 0 | 0 | 0 | 0 | 0 | 0 | 0 | 0 | 0 | 0 | 0 | 0 | 0 | 0 | 0 | 0 | 0 | 0 | 0 | 0 | 0 | 0 | 0 | 0 | 0 | 0
912 | Position 3 (Full Circle) | 112 | No Classification | 68.28516 | 1.766145 | 8 | 1.5 | 7.480823 | 57.65625 | 9.324342 | 13.21222 | 38.44801 | 1.722707 | 18604.35 | 15468 | -42.16108 | -0.6195024 | 5 | 0 | 0 | 0 | 0 | 1.021372 | 0 | 0 | 0 | 0 | 0 | 0 | 0 | 21.35114 | 0 | 77.62748 | 0 | 0 | 0 | 0 | 0 | 0 | 0 | 0 | 0 | 0 | 0 | 0 | 0 | 0 | 0 | 0 | 0 | 0 | 0 | 0 | 0 | 0 | 0 | 0 | 0 | 0 | 0 | 0 | 0 | 0 | 0 | 0 | 0 | 0 | 0 | 0 | 0
913 | Position 3 (Full Circle) | 112 | No Classification | 104.2247 | 2.170736 | 17.5 | 9.5 | 8.195795 | 19.6875 | 11.51968 | 17.79091 | 43.27151 | 1.429629 | 18785.92 | 16640 | -42.25579 | -0.6152923 | 5 | 0 | 1.991181 | 0 | 0 | 0 | 0 | 0 | 0 | 0 | 0 | 0 | 0 | 1.818815 | 0 | 96.19001 | 0 | 0 | 0 | 0 | 0 | 0 | 0 | 0 | 0 | 0 | 0 | 0 | 0 | 0 | 0 | 0 | 0 | 0 | 0 | 0 | 0 | 0 | 0 | 0 | 0 | 0 | 0 | 0 | 0 | 0 | 0 | 0 | 0 | 0 | 0 | 0 | 0
914 | Position 3 (Full Circle) | 112 | No Classification | 2.567111 | 1.490707 | 2 | 1.5 | 1.52 | 26.71875 | 1.807912 | 2.265874 | 5.599371 | 0.9719054 | 17622 | 22299 | -42.19609 | -0.5921479 | 5 | 0 | 3.528935 | 0 | 0 | 0 | 0 | 62.4077 | 0 | 0 | 0 | 0 | 0 | 0 | 0 | 34.06337 | 0 | 0 | 0 | 0 | 0 | 0 | 0 | 0 | 0 | 0 | 0 | 0 | 0 | 0 | 0 | 0 | 0 | 0 | 0 | 0 | 0 | 0 | 0 | 0 | 0 | 0 | 0 | 0 | 0 | 0 | 0 | 0 | 0 | 0 | 0 | 0 | 0
915 | Position 3 (Full Circle) | 112 | Petzite | 172.2532 | 2.113294 | 11.5 | 12.5 | 11.09299 | 84.375 | 14.80944 | 23.44275 | 55.03301 | 1.399167 | 31148.64 | 90890 | -42.55067 | -0.5842085 | 5 | 0 | 3.156889 | 0 | 0 | 0 | 0 | 0 | 0 | 0 | 0 | 0 | 0 | 0 | 0 | 1.552707 | 0 | 0 | 0 | 0 | 0 | 0 | 0 | 0 | 0 | 0 | 0 | 0 | 0 | 40.02552 | 0 | 0 | 32.1903 | 0 | 0 | 0 | 0 | 0 | 0 | 0 | 0 | 0 | 0 | 0 | 0 | 0 | 0 | 23.07458 | 0 | 0 | 0 | 0 | 0
916 | Position 3 (Full Circle) | 112 | No Classification | 139.1374 | 1.586772 | 11.5 | 22.5 | 11.65333 | 80.15625 | 13.30997 | 18.49119 | 48.19156 | 1.328275 | 31077.13 | 22316 | -42.42443 | -0.528271 | 5 | 0 | 3.773674 | 0 | 0 | 0 | 0 | 0 | 0 | 0 | 0 | 0 | 0 | 0 | 0 | 0 | 0 | 0 | 0 | 0 | 0 | 0 | 0 | 0 | 0 | 0 | 0 | 0 | 0 | 0 | 0 | 0 | 40.09205 | 0 | 0 | 0 | 0 | 0 | 0 | 0 | 0 | 0 | 0 | 0 | 0 | 0 | 0 | 0 | 56.13427 | 0 | 0 | 0 | 0
917 | Position 3 (Full Circle) | 112 | Calaverite | 182.2649 | 1.252868 | 16 | 17.5 | 14.96206 | 71.71875 | 15.23374 | 18.74548 | 51.30676 | 1.149308 | 31467 | 95684 | -42.38214 | -0.3837538 | 5 | 0 | 2.25666 | 0 | 0 | 0 | 0 | 0 | 0 | 0 | 0 | 0 | 0 | 0 | 0 | 1.724344 | 0 | 0 | 0 | 0 | 0 | 0 | 0 | 0 | 0 | 0 | 0 | 0 | 0 | 0 | 0 | 0 | 54.25068 | 0 | 0 | 0 | 0 | 0 | 0 | 0 | 0 | 0 | 0 | 0 | 0 | 0 | 0 | 41.76832 | 0 | 0 | 0 | 0 | 0
918 | Position 3 (Full Circle) | 113 | No Classification | 16.94293 | 1.581133 | 6 | 2.5 | 4.053333 | 18.28125 | 4.644611 | 6.40886 | 15.83741 | 1.178067 | 28649.86 | 19315 | -39.59393 | -8.020649 | 5 | 0 | 17.49521 | 0 | 0 | 0 | 0 | 0 | 0 | 0 | 0 | 13.57941 | 0 | 0 | 0 | 2.285995 | 0 | 0 | 0 | 0 | 0 | 0 | 0 | 0 | 0 | 0 | 0 | 0 | 0 | 0 | 0 | 0 | 0 | 0 | 0 | 0 | 0 | 0 | 0 | 0 | 0 | 0 | 0 | 66.63938 | 0 | 0 | 0 | 0 | 0 | 0 | 0 | 0 | 0
919 | Position 3 (Full Circle) | 113 | Calaverite | 124.2482 | 1.305032 | 11.5 | 7.5 | 11.65333 | 60.46875 | 12.57767 | 15.20797 | 40.32113 | 1.041275 | 31204.49 | 96373 | -40.03525 | -8.062126 | 5 | 0 | 1.983521 | 0 | 0 | 0 | 0 | 1.414743 | 0 | 0 | 0 | 0 | 0 | 0 | 0 | 1.645618 | 0 | 0 | 0 | 0 | 0 | 0 | 0 | 0 | 0 | 0 | 0 | 0 | 0 | 0 | 0 | 0 | 53.32641 | 0 | 0 | 0 | 0 | 0 | 0 | 0 | 0 | 0 | 0 | 0 | 0 | 0 | 0 | 41.62971 | 0 | 0 | 0 | 0 | 0
920 | Position 3 (Full Circle) | 113 | Petzite | 231.2967 | 1.680581 | 24 | 18.5 | 15.35189 | 19.6875 | 17.16089 | 25.8001 | 68.94903 | 1.635599 | 30378.65 | 92061 | -40.05857 | -7.931345 | 5 | 0 | 6.023647 | 0 | 0 | 0 | 0 | 0 | 0 | 0 | 0 | 0 | 0 | 0 | 0 | 0 | 0 | 0 | 0 | 0 | 0 | 0 | 0 | 0 | 0 | 0 | 0 | 0 | 0 | 41.19571 | 0 | 0 | 29.09065 | 0 | 0 | 0 | 0 | 0 | 0 | 0 | 0 | 0 | 0 | 0 | 0 | 0 | 0 | 23.68999 | 0 | 0 | 0 | 0 | 0
921 | Position 3 (Full Circle) | 114 | Sylvanite | 17.19964 | 1.374368 | 5 | 4.5 | 4.299209 | 30.9375 | 4.679665 | 5.908697 | 14.87671 | 1.023964 | 31137.97 | 89564 | -49.19679 | -3.182831 | 5 | 0 | 2.761473 | 0 | 0 | 0 | 0 | 0 | 0 | 0 | 0 | 0 | 0 | 0 | 0 | 2.219619 | 0 | 0 | 0 | 0 | 0 | 0 | 0 | 0 | 0 | 0 | 0 | 0 | 0 | 1.149707 | 0 | 0 | 54.15564 | 0 | 0 | 0 | 0 | 0 | 0 | 0 | 0 | 0 | 0 | 0 | 0 | 0 | 0 | 39.71357 | 0 | 0 | 0 | 0 | 0
922 | Position 3 (Full Circle) | 114 | Au - Ag | 12.57884 | 1.185307 | 4 | 3.5 | 3.940942 | 102.65625 | 4.001985 | 4.671224 | 12.95531 | 1.061806 | 30742.39 | 107902 | -49.19041 | -3.180919 | 5 | 0 | 4.648301 | 0 | 0 | 0 | 0 | 0 | 0 | 0 | 0 | 0 | 0 | 0 | 0 | 2.807464 | 0 | 0 | 0 | 0 | 0 | 0 | 0 | 0 | 0 | 0 | 0 | 0 | 0 | 6.400996 | 0 | 0 | 0 | 0 | 0 | 0 | 0 | 0 | 0 | 0 | 0 | 0 | 0 | 0 | 0 | 0 | 0 | 86.14324 | 0 | 0 | 0 | 0 | 0
923 | Position 3 (Full Circle) | 114 | No Classification | 109.3589 | 2.274557 | 10.5 | 11.5 | 8.598418 | 126.5625 | 11.80001 | 19.5576 | 43.66944 | 1.387686 | 31589.48 | 105519 | -49.18708 | -3.171759 | 5 | 0 | 2.556386 | 0 | 0 | 0 | 0 | 0 | 0 | 0 | 0 | 0 | 0 | 0 | 0 | 1.51116 | 0 | 0 | 0 | 0 | 0 | 0 | 0 | 0 | 0 | 0 | 0 | 0 | 0 | 13.90199 | 0 | 0 | 5.414367 | 0 | 0 | 0 | 0 | 0 | 0 | 0 | 0 | 0 | 0 | 0 | 0 | 0 | 0 | 76.61609 | 0 | 0 | 0 | 0 | 0
924 | Position 3 (Full Circle) | 114 | No Classification | 16.94293 | 2.130478 | 3.5 | 3.5 | 3.404889 | 115.3125 | 4.644611 | 7.254044 | 16.91467 | 1.343781 | 30671.21 | 21836 | -49.20428 | -3.132718 | 5 | 0 | 4.558759 | 0 | 0 | 0 | 0 | 11.01165 | 0 | 0 | 0 | 0 | 0 | 0 | 0 | 2.207595 | 0 | 0 | 0 | 0 | 0 | 0 | 0 | 0 | 0 | 0 | 0 | 0 | 0 | 0 | 0 | 0 | 0 | 0 | 0 | 0 | 0 | 0 | 0 | 0 | 0 | 0 | 0 | 0 | 0 | 0 | 0 | 0 | 0 | 82.222 | 0 | 0 | 0
925 | Position 3 (Full Circle) | 114 | Petzite | 168.6592 | 1.725356 | 16 | 13.5 | 11.6579 | 49.21875 | 14.65413 | 20.11404 | 51.19021 | 1.236386 | 30307.53 | 92789 | -49.34075 | -3.26579 | 5 | 0 | 3.923919 | 0 | 0 | 0 | 0 | 1.020295 | 0 | 0 | 0 | 0 | 0 | 0 | 0 | 1.046026 | 0 | 0 | 0 | 0 | 0 | 0 | 0 | 0 | 0 | 0 | 0 | 0 | 0 | 41.33542 | 0 | 0 | 29.33229 | 0 | 0 | 0 | 0 | 0 | 0 | 0 | 0 | 0 | 0 | 0 | 0 | 0 | 0 | 23.34204 | 0 | 0 | 0 | 0 | 0
926 | Position 3 (Full Circle) | 114 | Calaverite | 228.4729 | 1.76763 | 24 | 10.5 | 13.47494 | 23.90625 | 17.05581 | 23.81871 | 58.31305 | 1.184369 | 31229.12 | 94312 | -49.45366 | -3.259508 | 5 | 0 | 1.686534 | 0 | 0 | 0 | 0 | 0 | 0 | 0 | 0 | 0 | 0 | 0 | 0 | 1.015959 | 0 | 0 | 3.168263 | 0 | 0 | 0 | 0 | 0 | 0 | 0 | 0 | 0 | 0 | 0 | 0 | 1.742868 | 56.69619 | 0 | 0 | 0 | 0 | 0 | 0 | 0 | 0 | 0 | 0 | 0 | 0 | 0 | 0 | 35.69019 | 0 | 0 | 0 | 0 | 0
927 | Position 3 (Full Circle) | 114 | No Classification | 183.2917 | 1.931993 | 20 | 13.5 | 12.16798 | 143.4375 | 15.27659 | 23.50845 | 56.34337 | 1.378266 | 28180.92 | 19641 | -49.27166 | -3.181487 | 5 | 0 | 19.09681 | 0 | 0 | 0 | 0 | 0 | 0 | 0 | 0 | 13.21793 | 0 | 0 | 0 | 1.956677 | 0 | 0 | 0 | 0 | 0 | 0 | 0 | 0 | 0 | 0 | 0 | 0 | 0 | 0 | 0 | 0 | 0 | 0 | 0 | 0 | 0 | 0 | 0 | 0 | 0 | 0 | 0 | 65.72857 | 0 | 0 | 0 | 0 | 0 | 0 | 0 | 0 | 0
929 | Position 3 (Full Circle) | 114 | No Classification | 1.796978 | 2.23606 | 2 | 1.5 | 1.013333 | 26.71875 | 1.512608 | 2.265874 | 4.920054 | 1.071981 | 16961.43 | 18886 | -49.61254 | -3.205912 | 5 | 0 | 14.69549 | 0 | 1.295733 | 0 | 0 | 32.09004 | 0 | 0 | 0 | 1.543543 | 0 | 0 | 0 | 25.23791 | 0 | 0 | 0 | 0 | 0 | 0 | 0 | 0 | 0 | 0 | 0 | 0 | 0 | 0 | 0 | 0 | 0 | 0 | 0 | 0 | 0 | 0 | 0 | 0 | 0 | 0 | 0 | 25.13728 | 0 | 0 | 0 | 0 | 0 | 0 | 0 | 0 | 0
930 | Position 3 (Full Circle) | 114 | Calaverite | 11.03858 | 2.433051 | 2.5 | 7.5 | 2.533333 | 99.84375 | 3.748967 | 6.163729 | 14.08084 | 1.429336 | 25100.42 | 85852 | -49.61945 | -3.174646 | 5 | 0 | 8.252457 | 0 | 0 | 0 | 0 | 0 | 0 | 0 | 0 | 0 | 0 | 0 | 0 | 1.533224 | 0 | 0 | 0 | 0 | 0 | 0 | 0 | 0 | 0 | 0 | 0 | 0 | 0 | 0 | 0 | 0 | 48.01389 | 0 | 0 | 0 | 0 | 0 | 0 | 0 | 0 | 0 | 0 | 0 | 0 | 0 | 0 | 42.20043 | 0 | 0 | 0 | 0 | 0
931 | Position 3 (Full Circle) | 114 | No Classification | 9.755022 | 1.596399 | 3.5 | 4.5 | 3.173764 | 53.4375 | 3.52427 | 5.066594 | 12.276 | 1.229349 | 19680.95 | 15619 | -49.60974 | -3.185573 | 5 | 0 | 17.95086 | 0 | 0 | 0 | 0 | 18.69882 | 0 | 0 | 0 | 4.706839 | 0 | 0 | 0 | 12.0531 | 0 | 0 | 2.303304 | 0 | 0 | 0 | 0 | 0 | 0 | 0 | 0 | 0 | 0 | 0 | 0 | 0 | 0 | 0 | 0 | 0 | 0 | 0 | 0 | 0 | 0 | 0 | 0 | 44.28708 | 0 | 0 | 0 | 0 | 0 | 0 | 0 | 0 | 0
935 | Position 3 (Full Circle) | 114 | No Classification | 5.134222 | 1.16619 | 2.5 | 1.5 | 2.533333 | 30.9375 | 2.556774 | 2.954349 | 7.918707 | 0.9719054 | 18519.8 | 80627 | -49.57518 | -3.0186 | 5 | 0 | 4.515841 | 0 | 0 | 0 | 0 | 40.3287 | 0 | 0 | 0 | 0 | 0 | 0 | 0 | 31.36894 | 0 | 0 | 3.704371 | 0 | 0 | 0 | 0 | 0 | 0 | 0 | 0 | 0 | 0 | 0 | 0 | 0 | 8.057243 | 0 | 0 | 0 | 0 | 0 | 0 | 0 | 0 | 0 | 0 | 0 | 0 | 0 | 0 | 12.0249 | 0 | 0 | 0 | 0 | 0
936 | Position 3 (Full Circle) | 114 | Calaverite | 120.1408 | 1.793076 | 18.5 | 12.5 | 10.42058 | 12.65625 | 12.36802 | 18.6849 | 46.99775 | 1.463032 | 29582.33 | 93488 | -49.49914 | -2.976813 | 5 | 0 | 2.647797 | 0 | 0 | 0 | 0 | 4.023552 | 0 | 0 | 0 | 0 | 0 | 0 | 0 | 3.436485 | 0 | 0 | 0 | 0 | 0 | 0 | 0 | 0 | 0 | 0 | 0 | 0 | 0 | 0 | 0 | 0 | 52.09717 | 0 | 0 | 0 | 0 | 0 | 0 | 0 | 0 | 0 | 0 | 0 | 0 | 0 | 0 | 37.795 | 0 | 0 | 0 | 0 | 0
937 | Position 3 (Full Circle) | 115 | No Classification | 24.38756 | 1.253044 | 5.5 | 7.5 | 5.439921 | 47.8125 | 5.57236 | 6.816461 | 18.43813 | 1.109317 | 20672.21 | 16601 | -38.10377 | -5.653002 | 5 | 0 | 15.76261 | 0 | 0 | 0 | 0 | 24.43826 | 0 | 0 | 0 | 2.756465 | 0 | 0 | 0 | 20.56288 | 0 | 0 | 0 | 0 | 0 | 0 | 0 | 0 | 0 | 0 | 0 | 0 | 0 | 0 | 0 | 0 | 0 | 0 | 0 | 0 | 0 | 0 | 0 | 0 | 0 | 0 | 0 | 36.47978 | 0 | 0 | 0 | 0 | 0 | 0 | 0 | 0 | 0
938 | Position 3 (Full Circle) | 115 | No Classification | 133.7465 | 1.881029 | 18 | 8.5 | 12.03675 | 130.78125 | 13.04957 | 22.64147 | 62.95172 | 2.357887 | 19845.7 | 19360 | -37.8132 | -5.568564 | 5 | 0 | 0 | 0 | 0 | 0 | 0 | 30.05466 | 0 | 0 | 0 | 0 | 0 | 0 | 0 | 4.953796 | 0 | 0 | 40.75741 | 4.925924 | 19.30821 | 0 | 0 | 0 | 0 | 0 | 0 | 0 | 0 | 0 | 0 | 0 | 0 | 0 | 0 | 0 | 0 | 0 | 0 | 0 | 0 | 0 | 0 | 0 | 0 | 0 | 0 | 0 | 0 | 0 | 0 | 0 | 0
939 | Position 3 (Full Circle) | 115 | Sylvanite | 182.7783 | 1.607001 | 21 | 8.5 | 13.76438 | 19.6875 | 15.25518 | 22.11937 | 60.06962 | 1.570997 | 29634.11 | 94218 | -37.93706 | -5.619566 | 5 | 0 | 3.98512 | 0 | 0 | 0 | 0 | 0 | 0 | 0 | 0 | 0 | 0 | 0 | 0 | 0.9857081 | 0 | 0 | 0 | 0 | 0 | 0 | 0 | 0 | 0 | 0 | 0 | 0 | 0 | 1.178188 | 0 | 0 | 54.1573 | 0 | 0 | 0 | 0 | 0 | 0 | 0 | 0 | 0 | 0 | 0 | 0 | 0 | 0 | 39.69368 | 0 | 0 | 0 | 0 | 0
940 | Position 3 (Full Circle) | 115 | Calaverite | 252.347 | 2.179223 | 15.5 | 15.5 | 12.95691 | 80.15625 | 17.92479 | 28.23599 | 68.0366 | 1.459746 | 31420.83 | 94152 | -38.3044 | -5.553039 | 5 | 0 | 2.066374 | 0 | 0 | 0 | 0 | 0 | 0 | 0 | 0 | 0 | 0 | 0 | 0 | 1.051751 | 0 | 0 | 2.146706 | 0 | 0 | 0 | 0 | 0 | 0 | 0 | 0 | 0 | 0 | 0 | 0 | 0 | 56.76481 | 0 | 0 | 0 | 0 | 0 | 0 | 0 | 0 | 0 | 0 | 0 | 0 | 0 | 0 | 37.97035 | 0 | 0 | 0 | 0 | 0
941 | Position 3 (Full Circle) | 115 | Calaverite | 126.3019 | 2.075362 | 19.5 | 6.5 | 9.633111 | 171.5625 | 12.68119 | 19.99219 | 48.07501 | 1.456193 | 31115.15 | 97206 | -37.88508 | -5.570383 | 5 | 0 | 1.893631 | 0 | 0 | 0 | 0 | 0 | 0 | 0 | 0 | 0 | 0 | 0 | 0 | 1.28275 | 0 | 0 | 0 | 0 | 0 | 0 | 0 | 0 | 0 | 0 | 0 | 0 | 0 | 0 | 0 | 0 | 54.04044 | 0 | 0 | 0 | 0 | 0 | 0 | 0 | 0 | 0 | 0 | 0 | 0 | 0 | 0 | 42.78318 | 0 | 0 | 0 | 0 | 0
942 | Position 3 (Full Circle) | 115 | Calaverite | 162.2414 | 1.43808 | 15 | 9.5 | 12.61407 | 53.4375 | 14.37262 | 18.14004 | 47.39569 | 1.101808 | 30384.65 | 92795 | -38.1388 | -5.489576 | 5 | 0 | 3.428923 | 0 | 0 | 0 | 0 | 0 | 0 | 0 | 0 | 0 | 0 | 0 | 0 | 0.9527326 | 0 | 0 | 0 | 0 | 0 | 0 | 0 | 0 | 0 | 0 | 0 | 0 | 0 | 0 | 0 | 0 | 55.25643 | 0 | 0 | 0 | 0 | 0 | 0 | 0 | 0 | 0 | 0 | 0 | 0 | 0 | 0 | 40.36191 | 0 | 0 | 0 | 0 | 0
943 | Position 3 (Full Circle) | 115 | Au - Ag | 102.4277 | 1.577462 | 14 | 7.5 | 9.831565 | 37.96875 | 11.41994 | 15.50892 | 39.64181 | 1.220899 | 29829.06 | 98681 | -38.13291 | -5.465737 | 5 | 0 | 6.332771 | 0 | 0 | 0 | 0 | 4.525679 | 0 | 0 | 0 | 0 | 0 | 0 | 0 | 3.738894 | 0 | 0 | 0 | 0 | 0 | 0 | 0 | 0 | 0 | 0 | 0 | 0 | 0 | 5.052193 | 0 | 0 | 0 | 0 | 0 | 0 | 0 | 0 | 0 | 0 | 0 | 0 | 0 | 0 | 0 | 0 | 0 | 80.35046 | 0 | 0 | 0 | 0 | 0
944 | Position 3 (Full Circle) | 115 | No Classification | 5.904356 | 1.280532 | 2.5 | 1.5 | 2.533333 | 37.96875 | 2.741835 | 3.244014 | 8.481472 | 0.9695274 | 17459.91 | 20317 | -38.04082 | -5.421714 | 5 | 0 | 0 | 0 | 0 | 0 | 0 | 53.41581 | 0 | 0 | 0 | 0 | 0 | 0 | 0 | 43.94759 | 0 | 0 | 0 | 0 | 0 | 0 | 0 | 0 | 0 | 0 | 0 | 0 | 0 | 0 | 0 | 0 | 2.636605 | 0 | 0 | 0 | 0 | 0 | 0 | 0 | 0 | 0 | 0 | 0 | 0 | 0 | 0 | 0 | 0 | 0 | 0 | 0 | 0
945 | Position 3 (Full Circle) | 115 | No Classification | 17.71307 | 1.629797 | 5.5 | 3.5 | 4.053333 | 32.34375 | 4.748997 | 6.606109 | 15.43948 | 1.070931 | 20009.16 | 20419 | -38.05249 | -5.418734 | 5 | 0 | 0 | 0 | 0 | 0 | 0 | 46.00008 | 0 | 0 | 0 | 0 | 0 | 0 | 0 | 37.22857 | 0 | 0 | 0 | 0 | 0 | 0 | 0 | 0 | 0 | 0 | 0 | 0 | 0 | 0 | 0 | 0 | 5.570584 | 0 | 0 | 0 | 0 | 0 | 0 | 0 | 0 | 0 | 0 | 0 | 0 | 0 | 0 | 0 | 11.20077 | 0 | 0 | 0 | 0
946 | Position 3 (Full Circle) | 115 | No Classification | 84.71467 | 1.579795 | 9 | 11.5 | 10.12659 | 101.25 | 10.38567 | 15.99794 | 41.06872 | 1.58436 | 20790.31 | 18484 | -38.23203 | -5.393081 | 5 | 0 | 0 | 0 | 0 | 0 | 0 | 21.15749 | 0 | 0 | 0 | 0 | 0 | 0 | 0 | 5.863073 | 24.20197 | 3.841276 | 0 | 0 | 44.93619 | 0 | 0 | 0 | 0 | 0 | 0 | 0 | 0 | 0 | 0 | 0 | 0 | 0 | 0 | 0 | 0 | 0 | 0 | 0 | 0 | 0 | 0 | 0 | 0 | 0 | 0 | 0 | 0 | 0 | 0 | 0 | 0
947 | Position 3 (Full Circle) | 115 | Sylvanite | 70.59556 | 1.891555 | 7.5 | 5.5 | 8.057852 | 111.09375 | 9.480773 | 15.24187 | 38.35145 | 1.657969 | 29531.96 | 88792 | -38.30107 | -5.363813 | 5 | 0 | 3.33717 | 0 | 0 | 0 | 0 | 0 | 0 | 0 | 0 | 0 | 0 | 0 | 0 | 3.038533 | 0 | 0 | 2.140879 | 0 | 0 | 0 | 0 | 0 | 0 | 0 | 0 | 0 | 0 | 2.115267 | 0 | 0 | 54.97304 | 0 | 0 | 0 | 0 | 0 | 0 | 0 | 0 | 0 | 0 | 0 | 0 | 0 | 0 | 34.39511 | 0 | 0 | 0 | 0 | 0
949 | Position 3 (Full Circle) | 116 | No Classification | 1.540267 | 2.061553 | 2 | 1.5 | 1.013333 | 165.9375 | 1.400403 | 2.08904 | 4.638671 | 1.111684 | 15590.5 | 19207 | -49.87589 | -4.431224 | 5 | 0 | 0 | 0 | 0 | 0 | 0 | 42.43815 | 0 | 0 | 0 | 0 | 0 | 0 | 0 | 57.56185 | 0 | 0 | 0 | 0 | 0 | 0 | 0 | 0 | 0 | 0 | 0 | 0 | 0 | 0 | 0 | 0 | 0 | 0 | 0 | 0 | 0 | 0 | 0 | 0 | 0 | 0 | 0 | 0 | 0 | 0 | 0 | 0 | 0 | 0 | 0 | 0 | 0
956 | Position 3 (Full Circle) | 116 | No Classification | 3.080533 | 2.108178 | 1.5 | 1.5 | 1.52 | 71.71875 | 1.980469 | 3.20443 | 7.520772 | 1.461131 | 15991 | 19205 | -49.8832 | -4.430194 | 5 | 0 | 0 | 0 | 0 | 0 | 0 | 41.58124 | 0 | 0 | 0 | 0 | 0 | 0 | 0 | 58.41876 | 0 | 0 | 0 | 0 | 0 | 0 | 0 | 0 | 0 | 0 | 0 | 0 | 0 | 0 | 0 | 0 | 0 | 0 | 0 | 0 | 0 | 0 | 0 | 0 | 0 | 0 | 0 | 0 | 0 | 0 | 0 | 0 | 0 | 0 | 0 | 0 | 0
958 | Position 3 (Full Circle) | 116 | No Classification | 2.3104 | 1.6 | 1.5 | 1.5 | 1.791337 | 135 | 1.715136 | 2.866139 | 6.676624 | 1.535383 | 15775.78 | 19154 | -49.86534 | -4.426174 | 5 | 0 | 0 | 0 | 0 | 0 | 0 | 41.16835 | 0 | 0 | 0 | 0 | 0 | 0 | 0 | 58.83165 | 0 | 0 | 0 | 0 | 0 | 0 | 0 | 0 | 0 | 0 | 0 | 0 | 0 | 0 | 0 | 0 | 0 | 0 | 0 | 0 | 0 | 0 | 0 | 0 | 0 | 0 | 0 | 0 | 0 | 0 | 0 | 0 | 0 | 0 | 0 | 0 | 0
961 | Position 3 (Full Circle) | 116 | No Classification | 3.593956 | 2.108178 | 1.5 | 1.5 | 1.52 | 108.28125 | 2.139151 | 3.20443 | 7.239389 | 1.160436 | 15899.43 | 19500 | -49.88526 | -4.426389 | 5 | 0 | 2.730447 | 0 | 0 | 0 | 0 | 40.0178 | 0 | 0 | 0 | 0 | 0 | 0 | 0 | 57.25174 | 0 | 0 | 0 | 0 | 0 | 0 | 0 | 0 | 0 | 0 | 0 | 0 | 0 | 0 | 0 | 0 | 0 | 0 | 0 | 0 | 0 | 0 | 0 | 0 | 0 | 0 | 0 | 0 | 0 | 0 | 0 | 0 | 0 | 0 | 0 | 0 | 0
964 | Position 3 (Full Circle) | 116 | No Classification | 3.593956 | 1.280532 | 2.5 | 2.5 | 2.533333 | 37.96875 | 2.139151 | 3.244014 | 9.79183 | 2.122976 | 15719.36 | 18944 | -49.88201 | -4.42031 | 5 | 0 | 2.742543 | 0 | 0 | 0 | 0 | 39.70709 | 0 | 0 | 0 | 0 | 0 | 0 | 0 | 57.55036 | 0 | 0 | 0 | 0 | 0 | 0 | 0 | 0 | 0 | 0 | 0 | 0 | 0 | 0 | 0 | 0 | 0 | 0 | 0 | 0 | 0 | 0 | 0 | 0 | 0 | 0 | 0 | 0 | 0 | 0 | 0 | 0 | 0 | 0 | 0 | 0 | 0
965 | Position 3 (Full Circle) | 116 | Petzite | 286.2329 | 1.49067 | 24.5 | 15.5 | 16.74108 | 174.375 | 19.09039 | 24.95543 | 69.34696 | 1.336982 | 29045.33 | 93562 | -49.70954 | -4.398861 | 5 | 0 | 5.106035 | 0 | 0 | 0 | 0 | 1.117737 | 0 | 0 | 0 | 0 | 0 | 0 | 0 | 1.116083 | 0 | 0 | 1.091397 | 0 | 0 | 0 | 0 | 0 | 0 | 0 | 0 | 0 | 0 | 46.81557 | 0 | 0 | 29.4459 | 0 | 0 | 0 | 0 | 0 | 0 | 0 | 0 | 0 | 0 | 0 | 0 | 0 | 0 | 15.30729 | 0 | 0 | 0 | 0 | 0
966 | Position 3 (Full Circle) | 116 | No Classification | 2.567111 | 1.666643 | 1.5 | 0.5 | 1.52 | 126.5625 | 1.807912 | 2.533297 | 5.880754 | 1.072041 | 18118.7 | 20581 | -49.87104 | -4.278618 | 5 | 0 | 0 | 0 | 0 | 0 | 0 | 50.57294 | 0 | 0 | 0 | 0 | 0 | 0 | 0 | 41.92428 | 0 | 0 | 0 | 0 | 0 | 0 | 0 | 0 | 0 | 0 | 0 | 0 | 0 | 0 | 0 | 0 | 2.885707 | 0 | 0 | 0 | 0 | 0 | 0 | 0 | 0 | 0 | 0 | 0 | 0 | 0 | 0 | 4.617067 | 0 | 0 | 0 | 0 | 0
967 | Position 3 (Full Circle) | 116 | Calaverite | 48.00498 | 2.433051 | 12 | 0.5 | 5.066667 | 9.84375 | 7.818046 | 12.32746 | 28.72445 | 1.367752 | 31366.25 | 90259 | -49.49641 | -4.48941 | 5 | 0 | 2.230513 | 0 | 0 | 0 | 0 | 0 | 0 | 0 | 0 | 0 | 0 | 0 | 0 | 1.624531 | 0 | 0 | 0 | 0 | 0 | 0 | 0 | 0 | 0 | 0 | 0 | 0 | 0 | 0 | 0 | 0 | 54.32644 | 0 | 0 | 0 | 0 | 0 | 0 | 0 | 0 | 0 | 0 | 0 | 0 | 0 | 0 | 41.81852 | 0 | 0 | 0 | 0 | 0
968 | Position 3 (Full Circle) | 116 | Poss Hessite | 189.1961 | 1.523119 | 19 | 5.5 | 12.66667 | 14.0625 | 15.52069 | 19.29284 | 53.32472 | 1.196011 | 31125.52 | 96510 | -49.55478 | -4.481677 | 5 | 0 | 3.078827 | 0 | 0 | 0 | 0 | 0 | 0 | 0 | 0 | 0 | 0 | 0 | 0 | 1.468451 | 0 | 0 | 0 | 0 | 0 | 0 | 0 | 0 | 0 | 0 | 0 | 0 | 0 | 33.31227 | 0 | 0 | 35.37486 | 0 | 0 | 0 | 0 | 0 | 0 | 0 | 0 | 0 | 0 | 0 | 0 | 0 | 0 | 26.76559 | 0 | 0 | 0 | 0 | 0
971 | Position 3 (Full Circle) | 116 | Calaverite | 169.686 | 2.026441 | 12 | 12.5 | 11.10575 | 120.9375 | 14.69867 | 22.50515 | 55.49922 | 1.444501 | 31323.63 | 98701 | -49.97866 | -4.416881 | 5 | 0 | 2.521537 | 0 | 0 | 0 | 0 | 0 | 0 | 0 | 0 | 0 | 0 | 0 | 0 | 0.952037 | 0 | 0 | 0 | 0 | 0 | 0 | 0 | 0 | 0 | 0 | 0 | 0 | 0 | 0 | 0 | 0 | 54.58999 | 0 | 0 | 0 | 0 | 0 | 0 | 0 | 0 | 0 | 0 | 0 | 0 | 0 | 0 | 41.93644 | 0 | 0 | 0 | 0 | 0
972 | Position 3 (Full Circle) | 116 | No Classification | 34.14258 | 2.48444 | 4.5 | 10.5 | 4.56 | 99.84375 | 6.593306 | 11.32904 | 25.27959 | 1.489477 | 18560.15 | 16524 | -49.9748 | -4.378489 | 5 | 0 | 2.250703 | 0 | 0 | 0 | 0 | 0 | 0 | 0 | 0 | 0 | 0 | 0 | 0 | 97.7493 | 0 | 0 | 0 | 0 | 0 | 0 | 0 | 0 | 0 | 0 | 0 | 0 | 0 | 0 | 0 | 0 | 0 | 0 | 0 | 0 | 0 | 0 | 0 | 0 | 0 | 0 | 0 | 0 | 0 | 0 | 0 | 0 | 0 | 0 | 0 | 0 | 0
973 | Position 3 (Full Circle) | 116 | Au - Ag | 512.3954 | 1.301582 | 25 | 27.5 | 23.66851 | 143.4375 | 25.54216 | 30.80652 | 92.86998 | 1.339478 | 31522.14 | 115428 | -50.00084 | -4.286965 | 5 | 0 | 2.874162 | 0 | 0 | 0 | 0 | 0 | 0 | 0 | 0 | 0 | 0 | 0 | 0 | 0.937299 | 0 | 0 | 0 | 0 | 0 | 0 | 0 | 0 | 0 | 0 | 0 | 0 | 0 | 5.798972 | 0 | 0 | 0 | 0 | 0 | 0 | 0 | 0 | 0 | 0 | 0 | 0 | 0 | 0 | 0 | 0 | 0 | 90.38957 | 0 | 0 | 0 | 0 | 0
974 | Position 3 (Full Circle) | 116 | Calaverite | 130.666 | 1.446752 | 16 | 16.5 | 11.47153 | 12.65625 | 12.89841 | 16.59646 | 44.18393 | 1.18893 | 31594.46 | 96021 | -49.68268 | -4.202268 | 5 | 0 | 2.045624 | 0 | 0 | 0 | 0 | 0 | 0 | 0 | 0 | 0 | 0 | 0 | 0 | 0.9165185 | 0 | 0 | 0 | 0 | 0 | 0 | 0 | 0 | 0 | 0 | 0 | 0 | 0 | 0 | 0 | 0 | 54.47004 | 0 | 0 | 0 | 0 | 0 | 0 | 0 | 0 | 0 | 0 | 0 | 0 | 0 | 0 | 42.56782 | 0 | 0 | 0 | 0 | 0
975 | Position 3 (Full Circle) | 117 | No Classification | 20.53689 | 1.300505 | 5.5 | 3.5 | 4.56 | 160.3125 | 5.113549 | 5.930302 | 16.1188 | 1.006748 | 20359.875 | 91967 | -32.92987 | -2.642707 | 5 | 0 | 3.563947 | 0 | 0 | 0 | 0 | 39.25363 | 0 | 0 | 0 | 0 | 0 | 0 | 0 | 31.03569 | 0 | 0 | 0 | 0 | 0 | 0 | 0 | 0 | 0 | 0 | 0 | 0 | 0 | 10.66275 | 0 | 0 | 8.5671 | 0 | 0 | 0 | 0 | 0 | 0 | 0 | 0 | 0 | 0 | 0 | 0 | 0 | 0 | 6.916875 | 0 | 0 | 0 | 0 | 0
976 | Position 3 (Full Circle) | 117 | No Classification | 1.540267 | 1.579732 | 2 | 0.5 | 1.36074 | 45 | 1.400403 | 2.149605 | 4.638671 | 1.111684 | 17092 | 16288 | -32.84602 | -2.796778 | 5 | 0 | 5.791272 | 0 | 0 | 0 | 0 | 6.686976 | 0 | 0 | 0 | 0 | 0 | 14.32601 | 0 | 65.8445 | 0 | 7.351243 | 0 | 0 | 0 | 0 | 0 | 0 | 0 | 0 | 0 | 0 | 0 | 0 | 0 | 0 | 0 | 0 | 0 | 0 | 0 | 0 | 0 | 0 | 0 | 0 | 0 | 0 | 0 | 0 | 0 | 0 | 0 | 0 | 0 | 0 | 0
977 | Position 3 (Full Circle) | 117 | No Classification | 17.19964 | 2.386189 | 7 | 4.5 | 3.04 | 167.34375 | 4.679665 | 7.254014 | 16.96294 | 1.331291 | 18444.09 | 19386 | -32.57357 | -2.530703 | 5 | 0 | 0 | 0 | 0 | 0 | 0 | 40.07888 | 0 | 0 | 0 | 0 | 0 | 0 | 0 | 22.71242 | 0 | 0 | 25.39598 | 0 | 11.81271 | 0 | 0 | 0 | 0 | 0 | 0 | 0 | 0 | 0 | 0 | 0 | 0 | 0 | 0 | 0 | 0 | 0 | 0 | 0 | 0 | 0 | 0 | 0 | 0 | 0 | 0 | 0 | 0 | 0 | 0 | 0 | 0
978 | Position 3 (Full Circle) | 117 | Calaverite | 83.68782 | 1.333504 | 11 | 13.5 | 9.275758 | 54.84375 | 10.32253 | 12.36926 | 33.82933 | 1.088215 | 30490.11 | 89798 | -32.5 | -2.577758 | 5 | 0 | 2.883906 | 0 | 0 | 0 | 0 | 3.655813 | 0 | 0 | 0 | 0 | 0 | 0 | 0 | 2.710481 | 0 | 0 | 0 | 0 | 0 | 0 | 0 | 0 | 0 | 0 | 0 | 0 | 0 | 0 | 0 | 0 | 50.01584 | 0 | 0 | 0 | 0 | 0 | 0 | 0 | 0 | 0 | 0 | 0 | 0 | 0 | 0 | 40.73396 | 0 | 0 | 0 | 0 | 0
979 | Position 3 (Full Circle) | 117 | No Classification | 8.471467 | 1.843904 | 4.5 | 3.5 | 2.533333 | 12.65625 | 3.284236 | 4.671224 | 11.48013 | 1.238012 | 30202.97 | 20370 | -32.72161 | -2.551309 | 5 | 0 | 5.115539 | 0 | 0 | 0 | 0 | 0 | 0 | 0 | 0 | 0 | 0 | 0 | 0 | 1.919643 | 0 | 0 | 0 | 0 | 0 | 0 | 0 | 0 | 0 | 0 | 0 | 0 | 0 | 0 | 0 | 0 | 33.32125 | 0 | 0 | 0 | 0 | 0 | 0 | 0 | 0 | 0 | 0 | 0 | 0 | 0 | 0 | 0 | 0 | 59.64357 | 0 | 0 | 0
981 | Position 3 (Full Circle) | 118 | No Classification | 426.1404 | 1.743013 | 20 | 44.5 | 20.41628 | 61.875 | 23.29332 | 35.58584 | 105.757 | 2.088602 | 19580.19 | 19314 | -46.92647 | -6.867257 | 5 | 0 | 0 | 0 | 0 | 0 | 0 | 28.48875 | 0 | 0 | 0 | 0 | 0 | 0 | 0 | 2.384225 | 0 | 0 | 40.16571 | 8.012065 | 20.94925 | 0 | 0 | 0 | 0 | 0 | 0 | 0 | 0 | 0 | 0 | 0 | 0 | 0 | 0 | 0 | 0 | 0 | 0 | 0 | 0 | 0 | 0 | 0 | 0 | 0 | 0 | 0 | 0 | 0 | 0 | 0 | 0
982 | Position 3 (Full Circle) | 118 | Au - Ag | 118.0871 | 1.259365 | 13 | 16.5 | 11.35763 | 112.5 | 12.26186 | 14.3034 | 40.67079 | 1.114687 | 31673.58 | 114501 | -46.80469 | -6.816032 | 5 | 0 | 2.943443 | 0 | 0 | 0 | 0 | 0 | 0 | 0 | 0 | 0 | 0 | 0 | 0 | 1.411928 | 0 | 0 | 0 | 0 | 0 | 0 | 0 | 0 | 0 | 0 | 0 | 0 | 0 | 6.536678 | 0 | 0 | 0 | 0 | 0 | 0 | 0 | 0 | 0 | 0 | 0 | 0 | 0 | 0 | 0 | 0 | 0 | 89.10795 | 0 | 0 | 0 | 0 | 0
983 | Position 3 (Full Circle) | 118 | Petzite | 30.80533 | 1.979436 | 5.5 | 10.5 | 5.028563 | 75.9375 | 6.262792 | 9.953717 | 23.35819 | 1.409427 | 29684.88 | 85195 | -47.02622 | -6.8085 | 5 | 0 | 5.937792 | 0 | 0 | 0 | 0 | 0 | 0 | 0 | 0 | 0 | 0 | 0 | 0 | 1.403162 | 0 | 0 | 0 | 0 | 0 | 0 | 0 | 0 | 0 | 0 | 0 | 0 | 0 | 40.79974 | 0 | 0 | 28.6146 | 0 | 0 | 0 | 0 | 0 | 0 | 0 | 0 | 0 | 0 | 0 | 0 | 0 | 0 | 23.24471 | 0 | 0 | 0 | 0 | 0
984 | Position 3 (Full Circle) | 118 | No Classification | 410.4811 | 1.321788 | 28.5 | 29.5 | 22.8 | 163.125 | 22.86134 | 30.13676 | 99.19694 | 1.907628 | 28975.26 | 20462 | -46.61621 | -6.729436 | 5 | 0 | 0 | 0 | 0 | 0 | 0 | 0 | 0 | 0 | 0 | 18.84084 | 0 | 0 | 0 | 0 | 0 | 0 | 0 | 0 | 0 | 0 | 0 | 0 | 0 | 0 | 0 | 0 | 0 | 0 | 0 | 0 | 0 | 0 | 0 | 0 | 0 | 0 | 0 | 0 | 0 | 0 | 0 | 81.15916 | 0 | 0 | 0 | 0 | 0 | 0 | 0 | 0 | 0
986 | Position 3 (Full Circle) | 118 | Poss Hessite | 99.60391 | 1.515294 | 12 | 3.5 | 9.626667 | 160.3125 | 11.26142 | 14.58723 | 40.1563 | 1.288312 | 30892.86 | 102022 | -46.7016 | -6.663565 | 5 | 0 | 3.159085 | 0 | 0 | 0 | 0 | 0 | 0 | 0 | 0 | 0 | 0 | 0 | 0 | 1.152542 | 0 | 0 | 0 | 0 | 0 | 0 | 0 | 0 | 0 | 0 | 0 | 0 | 0 | 28.98063 | 0 | 0 | 16.84717 | 0 | 0 | 0 | 0 | 0 | 0 | 0 | 0 | 0 | 0 | 0 | 0 | 0 | 0 | 49.86057 | 0 | 0 | 0 | 0 | 0
987 | Position 3 (Full Circle) | 118 | No Classification | 64.43449 | 1.830777 | 11 | 9.5 | 7.093333 | 21.09375 | 9.057623 | 12.98631 | 31.27689 | 1.208145 | 19187.94 | 18888 | -46.68796 | -6.636601 | 5 | 0 | 0 | 0 | 0 | 0 | 0 | 31.56627 | 0 | 0 | 0 | 0 | 0 | 0 | 0 | 9.824574 | 0 | 0 | 38.30164 | 0 | 20.30752 | 0 | 0 | 0 | 0 | 0 | 0 | 0 | 0 | 0 | 0 | 0 | 0 | 0 | 0 | 0 | 0 | 0 | 0 | 0 | 0 | 0 | 0 | 0 | 0 | 0 | 0 | 0 | 0 | 0 | 0 | 0 | 0
988 | Position 3 (Full Circle) | 118 | Calaverite | 78.5536 | 1.418388 | 13 | 9.5 | 9.314953 | 147.65625 | 10.00088 | 13.21222 | 33.99416 | 1.170665 | 29691.9 | 92171 | -46.78638 | -6.605794 | 5 | 0 | 4.346298 | 0 | 0 | 0 | 0 | 0 | 0 | 0 | 0 | 0 | 0 | 0 | 0 | 1.252307 | 0 | 0 | 0 | 0 | 0 | 0 | 0 | 0 | 0 | 0 | 0 | 0 | 0 | 0 | 0 | 0 | 53.42621 | 0 | 0 | 0 | 0 | 0 | 0 | 0 | 0 | 0 | 0 | 0 | 0 | 0 | 0 | 40.9752 | 0 | 0 | 0 | 0 | 0
989 | Position 3 (Full Circle) | 118 | Calaverite | 187.6558 | 1.24317 | 15 | 17.5 | 14.59176 | 53.4375 | 15.45739 | 18.14004 | 50.16124 | 1.067 | 31723.39 | 96328 | -46.6423 | -6.490591 | 5 | 0 | 2.363685 | 0 | 0 | 0 | 0 | 0 | 0 | 0 | 0 | 0 | 0 | 0 | 0 | 1.511192 | 0 | 0 | 0.9684945 | 0 | 0 | 0 | 0 | 0 | 0 | 0 | 0 | 0 | 0 | 0 | 0 | 0 | 54.15757 | 0 | 0 | 0 | 0 | 0 | 0 | 0 | 0 | 0 | 0 | 0 | 0 | 0 | 0 | 40.99906 | 0 | 0 | 0 | 0 | 0
990 | Position 3 (Full Circle) | 118 | Petzite | 202.2884 | 2.07079 | 14 | 14.5 | 12.87676 | 129.375 | 16.04872 | 26.66506 | 64.82484 | 1.653112 | 31660.52 | 93584 | -46.68163 | -6.468953 | 5 | 0 | 2.713248 | 0 | 0 | 0 | 0 | 0 | 0 | 0 | 0 | 0 | 0 | 0 | 0 | 1.413275 | 0 | 0 | 0 | 0 | 0 | 0 | 0 | 0 | 0 | 0 | 0 | 0 | 0 | 38.6123 | 0 | 0 | 34.47296 | 0 | 0 | 0 | 0 | 0 | 0 | 0 | 0 | 0 | 0 | 0 | 0 | 0 | 0 | 22.78822 | 0 | 0 | 0 | 0 | 0
991 | Position 3 (Full Circle) | 119 | No Classification | 342.4526 | 1.998249 | 27 | 14.5 | 16.03619 | 161.71875 | 20.88119 | 32.0443 | 75.90703 | 1.338917 | 29817.85 | 22069 | -35.13041 | 2.298472 | 5 | 0 | 0 | 0 | 0 | 0 | 0 | 0 | 0 | 0 | 0 | 17.79478 | 0 | 0 | 0 | 0 | 0 | 0 | 0 | 0 | 0 | 0 | 0 | 0 | 0 | 0 | 0 | 0 | 0 | 0 | 0 | 0 | 0 | 0 | 0 | 0 | 0 | 0 | 0 | 0 | 0 | 0 | 0 | 66.62046 | 15.58476 | 0 | 0 | 0 | 0 | 0 | 0 | 0 | 0
992 | Position 3 (Full Circle) | 119 | No Classification | 28.75164 | 1.468572 | 6.5 | 2.5 | 5.573333 | 157.5 | 6.050432 | 8.184842 | 25.9589 | 1.865092 | 17804.88 | 16573 | -34.79895 | 2.394228 | 5 | 0 | 24.96248 | 0 | 0 | 0 | 0 | 13.36457 | 0 | 0 | 0 | 0 | 0 | 0 | 0 | 12.43632 | 0 | 0 | 0 | 0 | 0 | 0 | 0 | 0 | 0 | 16.24251 | 0 | 0 | 0 | 0 | 0 | 0 | 0 | 0 | 0 | 0 | 0 | 0 | 0 | 0 | 0 | 0 | 0 | 0 | 0 | 0 | 32.99412 | 0 | 0 | 0 | 0 | 0 | 0
993 | Position 3 (Full Circle) | 119 | No Classification | 5.390933 | 1.652224 | 3.5 | 1.5 | 2.33526 | 22.5 | 2.619914 | 3.858372 | 9.277342 | 1.270496 | 18954.05 | 17121 | -34.77761 | 2.490812 | 5 | 0 | 28.16261 | 0 | 0 | 0 | 0 | 0 | 0 | 0 | 0 | 0 | 0 | 0 | 0 | 2.586702 | 0 | 0 | 0 | 0 | 0 | 0 | 0 | 0 | 0 | 23.00647 | 0 | 0 | 0 | 0 | 0 | 0 | 0 | 0 | 0 | 0 | 0 | 0 | 0 | 0 | 0 | 0 | 0 | 0 | 0 | 0 | 46.24422 | 0 | 0 | 0 | 0 | 0 | 0
994 | Position 3 (Full Circle) | 119 | No Classification | 2.053689 | 2.23606 | 2 | 0.5 | 1.013333 | 26.71875 | 1.617046 | 2.265874 | 5.201436 | 1.04834 | 16761.25 | 89902 | -35.06226 | 2.617446 | 5 | 0 | 4.226677 | 0 | 0 | 0 | 0 | 44.27746 | 0 | 0 | 0 | 0 | 0 | 0 | 0 | 33.6436 | 0 | 0 | 0 | 0 | 0 | 0 | 0 | 0 | 0 | 0 | 0 | 0 | 0 | 1.810479 | 0 | 0 | 0 | 0 | 0 | 0 | 0 | 0 | 0 | 0 | 0 | 0 | 0 | 0 | 0 | 0 | 0 | 16.04178 | 0 | 0 | 0 | 0 | 0
995 | Position 3 (Full Circle) | 120 | No Classification | 179.6978 | 1.225147 | 17.5 | 15.5 | 14.80641 | 143.4375 | 15.12608 | 18.14004 | 52.31574 | 1.212027 | 31413.73 | 95207 | -34.84551 | -6.63796 | 5 | 0 | 2.712638 | 0 | 0 | 0 | 0 | 0 | 0 | 0 | 0 | 0 | 0 | 0 | 0 | 0 | 0 | 0 | 0 | 0 | 4.314104 | 0 | 4.042575 | 0 | 0 | 0 | 0 | 0 | 0 | 3.723836 | 0 | 0 | 29.93648 | 0 | 0 | 0 | 0 | 0 | 0 | 0 | 0 | 0 | 0 | 0 | 0 | 0 | 0 | 22.68433 | 0 | 32.58605 | 0 | 0 | 0
996 | Position 3 (Full Circle) | 120 | No Classification | 4.364089 | 1.677045 | 2 | 3.5 | 2.026667 | 116.71875 | 2.357229 | 3.398811 | 7.918707 | 1.143418 | 19424.47 | 16244 | -34.94923 | -6.447775 | 5 | 0 | 4.170373 | 0 | 0 | 2.238114 | 0 | 0 | 0 | 0 | 0 | 0 | 0 | 14.66366 | 0 | 78.92785 | 0 | 0 | 0 | 0 | 0 | 0 | 0 | 0 | 0 | 0 | 0 | 0 | 0 | 0 | 0 | 0 | 0 | 0 | 0 | 0 | 0 | 0 | 0 | 0 | 0 | 0 | 0 | 0 | 0 | 0 | 0 | 0 | 0 | 0 | 0 | 0 | 0
997 | Position 3 (Full Circle) | 120 | Au - Ag | 77.52676 | 1.228811 | 9.5 | 13.5 | 9.49223 | 87.1875 | 9.935297 | 11.66416 | 32.4707 | 1.082235 | 31464.57 | 108374 | -34.94858 | -6.746431 | 5 | 0 | 3.008913 | 0 | 0 | 0 | 0 | 0 | 0 | 0 | 0 | 0 | 0 | 0 | 0 | 1.369658 | 0 | 0 | 0 | 0 | 0 | 0 | 0 | 0 | 0 | 0 | 0 | 0 | 0 | 4.72201 | 0 | 0 | 0 | 0 | 0 | 0 | 0 | 0 | 0 | 0 | 0 | 0 | 0 | 0 | 0 | 0 | 0 | 90.89942 | 0 | 0 | 0 | 0 | 0
998 | Position 3 (Full Circle) | 120 | Petzite | 228.2162 | 1.499799 | 14 | 8.5 | 14.66631 | 60.46875 | 17.04623 | 21.99651 | 58.75926 | 1.203917 | 31449.29 | 93397 | -34.57972 | -6.629099 | 5 | 0 | 2.25204 | 0 | 0 | 0 | 0 | 0 | 0 | 0 | 0 | 0 | 0 | 0 | 0 | 0.9890691 | 0 | 0 | 0 | 0 | 0 | 0 | 0 | 0 | 0 | 0 | 0 | 0 | 0 | 41.08717 | 0 | 0 | 31.61463 | 0 | 0 | 0 | 0 | 0 | 0 | 0 | 0 | 0 | 0 | 0 | 0 | 0 | 0 | 24.0571 | 0 | 0 | 0 | 0 | 0
999 | Position 3 (Full Circle) | 120 | No Classification | 236.6876 | 1.934391 | 22 | 9.5 | 12.80219 | 30.9375 | 17.35973 | 24.76443 | 60.49584 | 1.230454 | 21291.92 | 18523 | -34.93912 | -6.546121 | 5 | 0 | 0 | 0 | 0 | 0 | 0 | 21.33475 | 0 | 0 | 0 | 0 | 0 | 0 | 0 | 4.805698 | 24.26451 | 3.587176 | 0 | 0 | 46.00787 | 0 | 0 | 0 | 0 | 0 | 0 | 0 | 0 | 0 | 0 | 0 | 0 | 0 | 0 | 0 | 0 | 0 | 0 | 0 | 0 | 0 | 0 | 0 | 0 | 0 | 0 | 0 | 0 | 0 | 0 | 0 | 0
1000 | Position 3 (Full Circle) | 120 | Calaverite | 324.4828 | 2.012554 | 20 | 39.5 | 16.4117 | 40.78125 | 20.32595 | 33.02943 | 80.66226 | 1.595655 | 31315.59 | 96472 | -34.82512 | -6.626425 | 5 | 0 | 1.84002 | 0 | 0 | 0 | 0 | 0 | 0 | 0 | 0 | 0 | 0 | 0 | 0 | 0.8627889 | 0 | 0 | 0 | 0 | 0 | 0 | 0 | 0 | 0 | 0 | 0 | 0 | 0 | 0 | 0 | 0 | 55.36401 | 0 | 0 | 0 | 0 | 0 | 0 | 0 | 0 | 0 | 0 | 0 | 0 | 0 | 0 | 41.93318 | 0 | 0 | 0 | 0 | 0
1001 | Position 3 (Full Circle) | 120 | Au - Ag | 220.5148 | 1.142822 | 18.5 | 16.5 | 17.65055 | 154.6875 | 16.75614 | 20.17144 | 62.71862 | 1.419532 | 31582.48 | 109815 | -34.78694 | -6.470715 | 5 | 0 | 3.107906 | 0 | 0 | 0 | 0 | 0 | 0 | 0 | 0 | 0 | 0 | 0 | 0 | 1.466851 | 0 | 0 | 0 | 0 | 0 | 0 | 0 | 0 | 0 | 0 | 0 | 0 | 0 | 6.932715 | 0 | 0 | 0 | 0 | 0 | 0 | 0 | 0 | 0 | 0 | 0 | 0 | 0 | 0 | 0 | 0 | 0 | 88.49252 | 0 | 0 | 0 | 0 | 0
1002 | Position 3 (Full Circle) | 120 | Calaverite | 324.9963 | 1.237121 | 19 | 18.5 | 19.25333 | 113.90625 | 20.34203 | 23.81871 | 72.55872 | 1.289113 | 31401.52 | 96636 | -34.7374 | -6.422384 | 5 | 0 | 2.011969 | 0 | 0 | 0 | 0 | 0 | 0 | 0 | 0 | 0 | 0 | 0 | 0 | 1.112047 | 0 | 0 | 1.113272 | 0 | 0 | 0 | 0 | 0 | 0 | 0 | 0 | 0 | 0 | 0 | 0 | 0 | 54.05203 | 0 | 0 | 0 | 0 | 0 | 0 | 0 | 0 | 0 | 0 | 0 | 0 | 0 | 0 | 41.71068 | 0 | 0 | 0 | 0 | 0
1003 | Position 3 (Full Circle) | 120 | No Classification | 28.75164 | 1.510874 | 5 | 8.5 | 5.407265 | 119.53125 | 6.050432 | 8.169698 | 20.9223 | 1.211564 | 19459.75 | 16485 | -34.84044 | -6.384036 | 5 | 0 | 0 | 0 | 0 | 1.441592 | 0 | 0 | 0 | 0 | 0 | 0 | 0 | 18.21366 | 1.674867 | 69.59454 | 0 | 9.075347 | 0 | 0 | 0 | 0 | 0 | 0 | 0 | 0 | 0 | 0 | 0 | 0 | 0 | 0 | 0 | 0 | 0 | 0 | 0 | 0 | 0 | 0 | 0 | 0 | 0 | 0 | 0 | 0 | 0 | 0 | 0 | 0 | 0 | 0 | 0
1004 | Position 3 (Full Circle) | 121 | No Classification | 83.1744 | 1.80868 | 11.5 | 15.5 | 8.574717 | 52.03125 | 10.29082 | 15.50892 | 38.11835 | 1.390172 | 28040.23 | 19841 | -51.52485 | -0.9119398 | 5 | 0 | 14.99806 | 0 | 0 | 0 | 0 | 0 | 0 | 0 | 0 | 15.39693 | 0 | 0 | 0 | 0 | 0 | 0 | 0 | 0 | 0 | 0 | 0 | 0 | 0 | 0 | 0 | 0 | 0 | 0 | 0 | 0 | 0 | 0 | 0 | 0 | 0 | 0 | 0 | 0 | 0 | 0 | 0 | 69.605 | 0 | 0 | 0 | 0 | 0 | 0 | 0 | 0 | 0
1005 | Position 3 (Full Circle) | 121 | Au - Ag | 216.1508 | 1.674101 | 14.5 | 27.5 | 14.69333 | 122.34375 | 16.58951 | 24.59813 | 61.64136 | 1.398872 | 31578.12 | 113436 | -51.14043 | -0.854853 | 5 | 0 | 2.760932 | 0 | 0 | 0 | 0 | 0 | 0 | 0 | 0 | 0 | 0 | 0 | 0 | 1.099002 | 0 | 0 | 0 | 0 | 0 | 0 | 0 | 0 | 0 | 0 | 0 | 0 | 0 | 7.415321 | 0 | 0 | 0 | 0 | 0 | 0 | 0 | 0 | 0 | 0 | 0 | 0 | 0 | 0 | 0 | 0 | 0 | 88.72474 | 0 | 0 | 0 | 0 | 0
1006 | Position 3 (Full Circle) | 121 | No Classification | 2.567111 | 2.576332 | 3 | 0.5 | 1.418149 | 56.25 | 1.807912 | 3.653623 | 7.918707 | 1.943811 | 16979.4 | 17767 | -51.47472 | -1.198593 | 5 | 0 | 3.039401 | 0 | 0 | 0 | 0 | 35.25157 | 0 | 0 | 0 | 0 | 0 | 0 | 0 | 29.52631 | 0 | 0 | 32.18272 | 0 | 0 | 0 | 0 | 0 | 0 | 0 | 0 | 0 | 0 | 0 | 0 | 0 | 0 | 0 | 0 | 0 | 0 | 0 | 0 | 0 | 0 | 0 | 0 | 0 | 0 | 0 | 0 | 0 | 0 | 0 | 0 | 0 | 0
1007 | Position 3 (Full Circle) | 121 | No Classification | 216.1508 | 1.656825 | 22.5 | 21.5 | 15.36643 | 149.0625 | 16.58951 | 25.45949 | 70.7056 | 1.840522 | 31006.28 | 23197 | -51.30816 | -1.130906 | 5 | 0 | 3.196216 | 0 | 0 | 0 | 0 | 0 | 0 | 0 | 0 | 0 | 0 | 0 | 0 | 0 | 0 | 0 | 0 | 0 | 0 | 0 | 0 | 0 | 0 | 0 | 0 | 0 | 0 | 0 | 0 | 0 | 34.52869 | 0 | 0 | 0 | 0 | 0 | 0 | 0 | 0 | 0 | 0 | 0 | 0 | 0 | 0 | 0 | 0 | 62.27509 | 0 | 0 | 0
1008 | Position 3 (Full Circle) | 121 | Au - Ag | 219.488 | 2.406262 | 13 | 26.5 | 11.03133 | 77.34375 | 16.71708 | 26.54428 | 63.56276 | 1.464822 | 31631.19 | 109365 | -51.44064 | -0.9876943 | 5 | 0 | 2.889441 | 0 | 0 | 0 | 0 | 2.380872 | 0 | 0 | 0 | 0 | 0 | 0 | 0 | 1.70914 | 0 | 0 | 0 | 0 | 0 | 0 | 0 | 0 | 0 | 0 | 0 | 0 | 0 | 6.436379 | 0 | 0 | 0 | 0 | 0 | 0 | 0 | 0 | 0 | 0 | 0 | 0 | 0 | 0 | 0 | 0 | 0 | 86.58416 | 0 | 0 | 0 | 0 | 0
1010 | Position 3 (Full Circle) | 121 | No Classification | 46.208 | 1.182766 | 7.5 | 7.5 | 7.66297 | 153.28125 | 7.670323 | 9.063496 | 25.11476 | 1.086253 | 31259.36 | 21829 | -51.07414 | -0.8313024 | 5 | 0 | 0 | 0 | 0 | 0 | 0 | 0 | 0 | 0 | 0 | 0 | 0 | 0 | 0 | 2.479735 | 0 | 0 | 0 | 0 | 0 | 0 | 0 | 0 | 0 | 0 | 0 | 0 | 0 | 0 | 0 | 0 | 36.3592 | 0 | 0 | 0 | 0 | 0 | 0 | 0 | 0 | 0 | 0 | 0 | 0 | 0 | 0 | 0 | 0 | 61.16107 | 0 | 0 | 0
1011 | Position 3 (Full Circle) | 122 | No Classification | 161.9847 | 1.793334 | 19.5 | 18.5 | 11.14426 | 59.0625 | 14.36124 | 19.98538 | 52.78195 | 1.368633 | 20016.38 | 16157 | -33.28418 | -2.043873 | 5 | 0 | 0 | 0 | 0 | 0 | 0 | 0 | 0 | 0 | 0 | 0 | 0 | 17.55373 | 2.489704 | 71.17103 | 0 | 8.785547 | 0 | 0 | 0 | 0 | 0 | 0 | 0 | 0 | 0 | 0 | 0 | 0 | 0 | 0 | 0 | 0 | 0 | 0 | 0 | 0 | 0 | 0 | 0 | 0 | 0 | 0 | 0 | 0 | 0 | 0 | 0 | 0 | 0 | 0 | 0
1013 | Position 3 (Full Circle) | 122 | Petzite | 7.701333 | 1.20185 | 3 | 1.5 | 3.04 | 123.75 | 3.131396 | 3.653623 | 9.558725 | 0.9441133 | 25777.27 | 80014 | -33.09041 | -1.84093 | 5 | 0 | 10.4063 | 0 | 0 | 0 | 0 | 2.299448 | 0 | 0 | 0 | 0 | 0 | 0 | 0 | 2.428108 | 0 | 0 | 0 | 0 | 0 | 0 | 0 | 0 | 0 | 0 | 0 | 0 | 0 | 37.24393 | 0 | 0 | 26.3908 | 0 | 0 | 0 | 0 | 0 | 0 | 0 | 0 | 0 | 0 | 0 | 0 | 0 | 0 | 21.23143 | 0 | 0 | 0 | 0 | 0
1014 | Position 3 (Full Circle) | 122 | No Classification | 5.390933 | 1.280532 | 2.5 | 1.5 | 2.533333 | 142.03125 | 2.619914 | 3.244014 | 8.20009 | 0.9925751 | 17495.05 | 20381 | -33.40604 | -2.157007 | 5 | 0 | 4.466178 | 0 | 0 | 0 | 0 | 50.83197 | 0 | 0 | 0 | 0 | 0 | 0 | 0 | 41.7035 | 0 | 0 | 0 | 0 | 0 | 0 | 0 | 0 | 0 | 0 | 0 | 0 | 0 | 0 | 0 | 0 | 2.998349 | 0 | 0 | 0 | 0 | 0 | 0 | 0 | 0 | 0 | 0 | 0 | 0 | 0 | 0 | 0 | 0 | 0 | 0 | 0 | 0
1015 | Position 3 (Full Circle) | 122 | No Classification | 3.080533 | 1.6 | 2 | 1.5 | 1.791337 | 45 | 1.980469 | 2.866139 | 6.278689 | 1.018362 | 17267.33 | 17521 | -33.20907 | -2.120383 | 5 | 0 | 19.38453 | 0 | 0 | 0 | 8.026464 | 30.58437 | 0 | 0 | 0 | 0 | 0 | 0 | 0 | 23.01776 | 0 | 0 | 0 | 0 | 0 | 0 | 0 | 0 | 0 | 18.98687 | 0 | 0 | 0 | 0 | 0 | 0 | 0 | 0 | 0 | 0 | 0 | 0 | 0 | 0 | 0 | 0 | 0 | 0 | 0 | 0 | 0 | 0 | 0 | 0 | 0 | 0 | 0
1016 | Position 3 (Full Circle) | 122 | No Classification | 136.3136 | 1.426158 | 15.5 | 14.5 | 11.65333 | 37.96875 | 13.17421 | 16.6195 | 47.67707 | 1.326997 | 31270.71 | 22104 | -33.24745 | -2.112937 | 5 | 0 | 2.998789 | 0 | 0 | 0 | 0 | 0 | 0 | 0 | 0 | 0 | 0 | 0 | 0 | 0 | 0 | 0 | 0 | 0 | 0 | 0 | 0 | 0 | 0 | 0 | 0 | 0 | 0 | 0 | 0 | 0 | 34.67536 | 0 | 0 | 0 | 0 | 0 | 0 | 0 | 0 | 0 | 0 | 0 | 0 | 0 | 0 | 0 | 0 | 62.32585 | 0 | 0 | 0
1017 | Position 3 (Full Circle) | 122 | No Classification | 19.25333 | 3.736908 | 9.5 | 3.5 | 2.831074 | 16.875 | 4.951172 | 10.57946 | 22.28093 | 2.051875 | 19226.64 | 16302 | -33.52656 | -2.136438 | 5 | 0 | 2.409567 | 0 | 0 | 0.9820331 | 0 | 0 | 0 | 0 | 0 | 0 | 0 | 15.11863 | 0 | 81.48977 | 0 | 0 | 0 | 0 | 0 | 0 | 0 | 0 | 0 | 0 | 0 | 0 | 0 | 0 | 0 | 0 | 0 | 0 | 0 | 0 | 0 | 0 | 0 | 0 | 0 | 0 | 0 | 0 | 0 | 0 | 0 | 0 | 0 | 0 | 0 | 0 | 0
1018 | Position 3 (Full Circle) | 122 | Au - Ag | 13.34898 | 1.219669 | 4 | 2.5 | 3.940942 | 71.71875 | 4.122675 | 4.806645 | 12.95531 | 1.000548 | 28288.81 | 101665 | -33.27383 | -2.074149 | 5 | 0 | 9.310191 | 0 | 0 | 0 | 0 | 9.518632 | 0 | 0 | 0 | 0 | 0 | 0 | 0 | 6.532427 | 0 | 0 | 0 | 0 | 0 | 0 | 0 | 0 | 0 | 0 | 0 | 0 | 0 | 4.807009 | 0 | 0 | 0 | 0 | 0 | 0 | 0 | 0 | 0 | 0 | 0 | 0 | 0 | 0 | 0 | 0 | 0 | 69.83173 | 0 | 0 | 0 | 0 | 0
1019 | Position 3 (Full Circle) | 122 | Au - Ag | 451.5548 | 3.013013 | 35.5 | 8.5 | 15.06426 | 56.25 | 23.97785 | 45.3888 | 116.9075 | 2.408598 | 30333.94 | 107063 | -33.26915 | -2.048943 | 5 | 0 | 5.282173 | 0 | 0 | 0 | 0 | 3.779918 | 0 | 0 | 0 | 0 | 0 | 0 | 0 | 2.679935 | 0 | 0 | 0 | 0 | 0 | 0 | 0 | 0 | 0 | 0 | 0 | 0 | 0 | 6.273863 | 0 | 0 | 0 | 0 | 0 | 0 | 0 | 0 | 0 | 0 | 0 | 0 | 0 | 0 | 0 | 0 | 0 | 81.9841 | 0 | 0 | 0 | 0 | 0
1020 | Position 3 (Full Circle) | 122 | No Classification | 15.91609 | 1.943052 | 6.5 | 4.5 | 3.546667 | 16.875 | 4.501666 | 6.891357 | 19.11745 | 1.827316 | 18256.68 | 18478 | -33.18179 | -2.004044 | 5 | 0 | 10.33969 | 0 | 0 | 0 | 0 | 40.85651 | 0 | 0 | 0 | 0 | 0 | 0 | 0 | 36.4747 | 0 | 0 | 0 | 0 | 0 | 0 | 0 | 0 | 0 | 0 | 0 | 0 | 0 | 7.976819 | 0 | 0 | 4.352272 | 0 | 0 | 0 | 0 | 0 | 0 | 0 | 0 | 0 | 0 | 0 | 0 | 0 | 0 | 0 | 0 | 0 | 0 | 0 | 0
1021 | Position 3 (Full Circle) | 122 | No Classification | 95.75325 | 3.564531 | 13.5 | 4.5 | 6.473072 | 70.3125 | 11.04159 | 23.07347 | 51.80126 | 2.230063 | 30034.36 | 85322 | -33.34497 | -1.992995 | 5 | 0 | 4.209232 | 0 | 0 | 0 | 0 | 0 | 0 | 0 | 0 | 0 | 0 | 0 | 0 | 1.402123 | 0 | 0 | 0 | 0 | 2.39246 | 0 | 0 | 0 | 0 | 0 | 0 | 0 | 0 | 1.667877 | 0 | 0 | 32.54986 | 0 | 0 | 0 | 0 | 0 | 0 | 0 | 0 | 0 | 0 | 0 | 0 | 0 | 0 | 11.8908 | 0 | 45.88765 | 0 | 0 | 0
1022 | Position 3 (Full Circle) | 122 | No Classification | 3.593956 | 2.108178 | 3 | 2.5 | 1.52 | 18.28125 | 2.139151 | 3.20443 | 7.239389 | 1.160436 | 21211.14 | 18620 | -33.27994 | -1.842756 | 5 | 0 | 15.02632 | 0 | 0 | 0 | 0 | 29.84621 | 0 | 0 | 0 | 2.473272 | 0 | 0 | 0 | 22.00651 | 0 | 0 | 0 | 0 | 0 | 0 | 0 | 0 | 0 | 0 | 0 | 0 | 0 | 0 | 0 | 0 | 0 | 0 | 0 | 0 | 0 | 0 | 0 | 0 | 0 | 0 | 0 | 30.64767 | 0 | 0 | 0 | 0 | 0 | 0 | 0 | 0 | 0
1023 | Position 3 (Full Circle) | 122 | Poss Hessite | 10.52516 | 1.228876 | 4 | 3.5 | 3.546667 | 144.84375 | 3.660744 | 4.358415 | 12.15944 | 1.117864 | 23369.63 | 94028 | -33.54549 | -1.901202 | 5 | 0 | 6.372542 | 0 | 0 | 0 | 0 | 28.56736 | 0 | 0 | 0 | 0 | 0 | 0 | 0 | 20.95052 | 0 | 0 | 0 | 0 | 0 | 0 | 0 | 0 | 0 | 0 | 0 | 0 | 0 | 19.69565 | 0 | 0 | 13.00779 | 0 | 0 | 0 | 0 | 0 | 0 | 0 | 0 | 0 | 0 | 0 | 0 | 0 | 0 | 11.40613 | 0 | 0 | 0 | 0 | 0
1024 | Position 3 (Full Circle) | 123 | No Classification | 7.958044 | 1.269201 | 3 | 2.5 | 3.04 | 112.5 | 3.183158 | 3.858372 | 9.95666 | 0.9913137 | 17343.74 | 17154 | -42.18417 | -0.7540454 | 5 | 0 | 22.43041 | 0 | 0 | 0 | 8.978728 | 25.90555 | 0 | 0 | 0 | 0 | 0 | 0 | 0 | 17.93569 | 0 | 0 | 0 | 0 | 0 | 0 | 0 | 0 | 0 | 20.93301 | 0 | 0 | 0 | 0 | 0 | 0 | 0 | 0 | 0 | 0 | 0 | 0 | 0 | 0 | 0 | 0 | 3.816604 | 0 | 0 | 0 | 0 | 0 | 0 | 0 | 0 | 0 | 0
1025 | Position 3 (Full Circle) | 123 | Calaverite | 58.53013 | 2.205527 | 10 | 8.5 | 6.353872 | 130.78125 | 8.632664 | 14.01364 | 32.58725 | 1.443797 | 30543.03 | 88051 | -42.48429 | -0.7845651 | 5 | 0 | 2.944812 | 0 | 0 | 0 | 0 | 0 | 0 | 0 | 0 | 0 | 0 | 0 | 0 | 1.818931 | 0 | 0 | 0 | 0 | 0 | 0 | 0 | 0 | 0 | 0 | 0 | 0 | 0 | 0 | 0 | 0 | 54.53031 | 0 | 0 | 0 | 0 | 0 | 0 | 0 | 0 | 0 | 0 | 0 | 0 | 0 | 0 | 40.70595 | 0 | 0 | 0 | 0 | 0
1026 | Position 3 (Full Circle) | 123 | No Classification | 109.6156 | 1.737285 | 10.5 | 9.5 | 9.391322 | 64.6875 | 11.81385 | 16.31541 | 45.40601 | 1.496733 | 19396.58 | 16359 | -42.17785 | -1.108182 | 5 | 0 | 2.542934 | 0 | 0 | 0 | 0 | 0 | 0 | 0 | 0 | 0 | 0 | 19.03764 | 0 | 70.33489 | 0 | 8.084536 | 0 | 0 | 0 | 0 | 0 | 0 | 0 | 0 | 0 | 0 | 0 | 0 | 0 | 0 | 0 | 0 | 0 | 0 | 0 | 0 | 0 | 0 | 0 | 0 | 0 | 0 | 0 | 0 | 0 | 0 | 0 | 0 | 0 | 0 | 0
1027 | Position 3 (Full Circle) | 123 | Petzite | 175.5904 | 2.630259 | 23 | 15.5 | 9.765053 | 22.5 | 14.95221 | 25.68462 | 60.18617 | 1.641658 | 31249.11 | 94175 | -42.51825 | -1.121288 | 5 | 0 | 3.253789 | 0 | 0 | 0 | 0 | 0 | 0 | 0 | 0 | 0 | 0 | 0 | 0 | 1.280023 | 0 | 0 | 0 | 0 | 0 | 0 | 0 | 0 | 0 | 0 | 0 | 0 | 0 | 42.18622 | 0 | 0 | 29.34795 | 0 | 0 | 0 | 0 | 0 | 0 | 0 | 0 | 0 | 0 | 0 | 0 | 0 | 0 | 23.93202 | 0 | 0 | 0 | 0 | 0
1029 | Position 3 (Full Circle) | 123 | Au - Ag | 341.4258 | 1.12852 | 22 | 16.5 | 20.06298 | 40.78125 | 20.84986 | 22.64147 | 67.8235 | 1.072147 | 32098.71 | 114881 | -42.15036 | -0.9969306 | 5 | 0 | 1.991265 | 0 | 0 | 0 | 0 | 0 | 0 | 0 | 0 | 0 | 0 | 0 | 0 | 1.099354 | 0 | 0 | 0 | 0 | 0 | 0 | 0 | 0 | 0 | 0 | 0 | 0 | 0 | 6.180424 | 0 | 0 | 0 | 0 | 0 | 0 | 0 | 0 | 0 | 0 | 0 | 0 | 0 | 0 | 0 | 0 | 0 | 90.72896 | 0 | 0 | 0 | 0 | 0
1030 | Position 3 (Full Circle) | 123 | Petzite | 125.7884 | 1.682083 | 10 | 11.5 | 10.10298 | 116.71875 | 12.65539 | 16.99406 | 42.47564 | 1.141377 | 31506.9 | 91965 | -42.31268 | -0.903913 | 5 | 0 | 2.81568 | 0 | 0 | 0 | 0 | 0 | 0 | 0 | 0 | 0 | 0 | 0 | 0 | 1.539093 | 0 | 0 | 0 | 0 | 0 | 0 | 0 | 0 | 0 | 0 | 0 | 0 | 0 | 41.07937 | 0 | 0 | 30.21362 | 0 | 0 | 0 | 0 | 0 | 0 | 0 | 0 | 0 | 0 | 0 | 0 | 0 | 0 | 24.35224 | 0 | 0 | 0 | 0 | 0
1032 | Position 3 (Full Circle) | 123 | Au - Ag | 145.8119 | 1.511671 | 13 | 9.5 | 11.46456 | 127.96875 | 13.62547 | 17.33064 | 45.02808 | 1.106532 | 31296.49 | 113394 | -42.57976 | -0.8116651 | 5 | 0 | 3.506604 | 0 | 0 | 0 | 0 | 0 | 0 | 0 | 0 | 0 | 0 | 0 | 0 | 1.342966 | 0 | 0 | 0 | 0 | 0 | 0 | 0 | 0 | 0 | 0 | 0 | 0 | 0 | 6.873178 | 0 | 0 | 0 | 0 | 0 | 0 | 0 | 0 | 0 | 0 | 0 | 0 | 0 | 0 | 0 | 0 | 0 | 88.27725 | 0 | 0 | 0 | 0 | 0
1033 | Position 3 (Full Circle) | 123 | No Classification | 4.107378 | 1.677045 | 2 | 3.5 | 2.026667 | 116.71875 | 2.286848 | 3.398811 | 7.637324 | 1.130077 | 17745.9375 | 15724 | -42.32183 | -0.7573478 | 5 | 0 | 3.837882 | 0 | 0 | 2.348184 | 0 | 2.39063 | 0 | 0 | 0 | 0 | 0 | 17.82197 | 0 | 67.17197 | 0 | 6.429367 | 0 | 0 | 0 | 0 | 0 | 0 | 0 | 0 | 0 | 0 | 0 | 0 | 0 | 0 | 0 | 0 | 0 | 0 | 0 | 0 | 0 | 0 | 0 | 0 | 0 | 0 | 0 | 0 | 0 | 0 | 0 | 0 | 0 | 0 | 0
1034 | Position 3 (Full Circle) | 124 | No Classification | 131.1794 | 1.784728 | 11.5 | 22.5 | 11.65333 | 87.1875 | 12.92373 | 20.79803 | 51.58815 | 1.614449 | 20633.91 | 18467 | -42.37995 | 4.891132 | 5 | 0 | 0 | 0 | 0 | 0 | 0 | 21.37715 | 0 | 0 | 0 | 0 | 0 | 0 | 0 | 6.03689 | 24.12964 | 4.909697 | 0 | 0 | 43.54663 | 0 | 0 | 0 | 0 | 0 | 0 | 0 | 0 | 0 | 0 | 0 | 0 | 0 | 0 | 0 | 0 | 0 | 0 | 0 | 0 | 0 | 0 | 0 | 0 | 0 | 0 | 0 | 0 | 0 | 0 | 0 | 0
1035 | Position 3 (Full Circle) | 124 | Petzite | 80.09387 | 1.488034 | 8 | 5.5 | 8.539328 | 113.90625 | 10.09845 | 12.70681 | 33.47968 | 1.113662 | 31089.04 | 89102 | -42.26039 | 4.822344 | 5 | 0 | 3.257847 | 0 | 0 | 0 | 0 | 0 | 0.6924713 | 0 | 0 | 0 | 0 | 0 | 0 | 1.969138 | 0 | 0 | 0 | 0 | 0 | 0 | 0 | 0 | 0 | 0 | 0 | 0 | 0 | 41.02881 | 0 | 0 | 29.88509 | 0 | 0 | 0 | 0 | 0 | 0 | 0 | 0 | 0 | 0 | 0 | 0 | 0 | 0 | 23.16666 | 0 | 0 | 0 | 0 | 0
1036 | Position 3 (Full Circle) | 124 | Poss Hessite | 176.1038 | 2.281623 | 12.5 | 28.5 | 11.10257 | 73.125 | 14.97406 | 25.33188 | 60.65238 | 1.662329 | 26395.54 | 102570 | -41.93754 | 4.895416 | 5 | 0 | 11.46799 | 0 | 0 | 0 | 0 | 0 | 0 | 0 | 0 | 0 | 0 | 0 | 0 | 1.782693 | 0 | 0 | 0 | 0 | 0 | 0 | 0 | 0 | 0 | 0 | 0 | 0 | 0 | 10.8005 | 0 | 0 | 17.10979 | 0 | 0 | 0 | 0 | 0 | 0 | 0 | 0 | 0 | 0 | 0 | 0 | 0 | 0 | 48.14636 | 10.69266 | 0 | 0 | 0 | 0
1037 | Position 3 (Full Circle) | 124 | No Classification | 32.3456 | 1.959728 | 7.5 | 13.5 | 5.09902 | 120.9375 | 6.417453 | 9.99269 | 24.55199 | 1.483025 | 18014.11 | 16582 | -42.33537 | 4.93468 | 5 | 0 | 25.42973 | 0 | 0 | 0 | 0 | 5.882095 | 0 | 0 | 0 | 0 | 0 | 0 | 0 | 6.281699 | 0 | 0 | 0 | 0 | 0 | 0 | 0 | 0 | 0 | 18.54574 | 0 | 0 | 0 | 0 | 0 | 0 | 0 | 0 | 0 | 0 | 0 | 0 | 0 | 0 | 0 | 0 | 0 | 0 | 0 | 0 | 35.16139 | 0 | 0 | 8.699339 | 0 | 0 | 0
1038 | Position 3 (Full Circle) | 124 | No Classification | 195.8706 | 1.79794 | 17.5 | 11.5 | 13.91937 | 147.65625 | 15.79209 | 25.02619 | 71.38491 | 2.070303 | 29681.37 | 22343 | -42.18753 | 4.919961 | 5 | 0 | 5.894231 | 0 | 0 | 0 | 0 | 0 | 0 | 0 | 0 | 0 | 0 | 0 | 0 | 0 | 0 | 0 | 0 | 0 | 0 | 0 | 0 | 0 | 0 | 0 | 0 | 0 | 0 | 0 | 0 | 0 | 33.15514 | 0 | 0 | 0 | 0 | 0 | 0 | 0 | 0 | 0 | 0 | 0 | 0 | 0 | 0 | 0 | 0 | 60.95062 | 0 | 0 | 0
1039 | Position 3 (Full Circle) | 124 | Calaverite | 50.57209 | 1.416884 | 8 | 13.5 | 8.106667 | 49.21875 | 8.024362 | 11.48621 | 29.52032 | 1.371265 | 29963.62 | 96236 | -42.40312 | 5.042907 | 5 | 0 | 2.077982 | 0 | 0 | 0 | 0 | 0 | 0 | 0 | 0 | 0 | 0 | 0 | 0 | 1.082203 | 0 | 0 | 0 | 0 | 0 | 0 | 0 | 0 | 0 | 0 | 0 | 0 | 0 | 0 | 0 | 0 | 54.50019 | 0 | 0 | 0 | 0 | 0 | 0 | 0 | 0 | 0 | 0 | 0 | 0 | 0 | 0 | 42.33963 | 0 | 0 | 0 | 0 | 0
1040 | Position 3 (Full Circle) | 124 | Calaverite | 9.755022 | 6.34206 | 9.5 | 2.5 | 1.52 | 2.8125 | 3.52427 | 9.639932 | 19.84504 | 3.212669 | 22708.29 | 97789 | -42.26299 | 5.157049 | 5 | 0 | 7.043089 | 0 | 0 | 0 | 0 | 0 | 0 | 0 | 0 | 0 | 0 | 0 | 0 | 1.483122 | 0 | 0 | 0 | 0 | 0 | 0 | 0 | 0 | 0 | 0 | 0 | 0 | 0 | 0 | 0 | 0 | 46.95551 | 0 | 0 | 0 | 0 | 0 | 0 | 0 | 0 | 0 | 0 | 0 | 0 | 0 | 0 | 44.51827 | 0 | 0 | 0 | 0 | 0
1041 | Position 3 (Full Circle) | 125 | No Classification | 1.540267 | 1.274754 | 1.5 | 1.5 | 1.43307 | 56.25 | 1.400403 | 1.826812 | 4.357289 | 0.9809048 | 20746.67 | 15710 | -53.16665 | -0.2172203 | 5 | 0 | 0 | 0 | 0 | 0 | 0 | 0 | 0 | 0 | 0 | 0 | 0 | 14.65517 | 0 | 68.02903 | 0 | 8.722112 | 0 | 0 | 0 | 0 | 0 | 0 | 0 | 0 | 0 | 0 | 0 | 0 | 0 | 0 | 0 | 0 | 0 | 0 | 0 | 0 | 0 | 8.593696 | 0 | 0 | 0 | 0 | 0 | 0 | 0 | 0 | 0 | 0 | 0 | 0 | 0
1042 | Position 3 (Full Circle) | 125 | Petzite | 17.19964 | 2.810118 | 9.5 | 4.5 | 3.40185 | 32.34375 | 4.679665 | 9.559601 | 19.91332 | 1.83467 | 21121.96 | 97979 | -52.74049 | -0.1292576 | 5 | 0 | 10.91404 | 0 | 0 | 0 | 0 | 0 | 0 | 0 | 0 | 0 | 0 | 0 | 0 | 0.9013403 | 0 | 0 | 0 | 0 | 0 | 0 | 0 | 0 | 0 | 0 | 0 | 0 | 0 | 38.51945 | 0 | 0 | 26.09504 | 0 | 0 | 0 | 0 | 0 | 0 | 0 | 0 | 0 | 0 | 0 | 0 | 0 | 0 | 23.57013 | 0 | 0 | 0 | 0 | 0
1043 | Position 3 (Full Circle) | 125 | Sylvanite | 56.73316 | 8.462051 | 4.5 | 4.5 | 3.676218 | 126.5625 | 8.499112 | 31.10834 | 63.32138 | 5.624111 | 28394.05 | 80543 | -53.13956 | -0.1177904 | 5 | 0 | 4.991814 | 0 | 0 | 0 | 0 | 0 | 0 | 0 | 0 | 0 | 0 | 0 | 0 | 1.601919 | 0 | 0 | 0 | 0 | 0 | 0 | 0 | 0 | 0 | 0 | 0 | 0 | 0 | 6.916642 | 0 | 0 | 49.5092 | 0 | 0 | 0 | 0 | 0 | 0 | 0 | 0 | 0 | 0 | 0 | 0 | 0 | 0 | 36.98043 | 0 | 0 | 0 | 0 | 0
1044 | Position 3 (Full Circle) | 125 | Petzite | 442.3132 | 1.542614 | 25 | 19.5 | 21.44595 | 140.625 | 23.73122 | 33.08282 | 86.68784 | 1.352 | 31933.31 | 95349 | -53.2092 | -0.01442986 | 5 | 0 | 2.355228 | 0 | 0 | 0 | 0 | 0 | 0 | 0 | 0 | 0 | 0 | 0 | 0 | 1.008436 | 0 | 0 | 0 | 0 | 0 | 0 | 0 | 0 | 0 | 0 | 0 | 0 | 0 | 34.36814 | 0 | 0 | 34.53078 | 0 | 0 | 0 | 0 | 0 | 0 | 0 | 0 | 0 | 0 | 0 | 0 | 0 | 0 | 23.8899 | 0 | 3.847522 | 0 | 0 | 0
1045 | Position 3 (Full Circle) | 125 | No Classification | 297.7849 | 1.393183 | 17.5 | 14.5 | 17.51611 | 137.8125 | 19.47181 | 24.40316 | 67.35729 | 1.21243 | 28461.87 | 20751 | -52.97105 | 0.07549901 | 5 | 0 | 16.55936 | 0 | 0 | 0 | 0 | 0 | 0 | 0 | 0 | 13.65874 | 0 | 0 | 0 | 0 | 0 | 0 | 0 | 0 | 0 | 0 | 0 | 0 | 0 | 0 | 0 | 0 | 0 | 0 | 0 | 0 | 0 | 0 | 0 | 0 | 0 | 0 | 0 | 0 | 0 | 0 | 0 | 57.8105 | 11.97139 | 0 | 0 | 0 | 0 | 0 | 0 | 0 | 0
1046 | Position 3 (Full Circle) | 126 | Calaverite | 305.4862 | 1.469698 | 24.5 | 22.5 | 17.72572 | 165.9375 | 19.722 | 26.05144 | 71.94768 | 1.348441 | 31225.98 | 95905 | -49.32661 | 5.010161 | 5 | 0 | 2.835707 | 0 | 0 | 0 | 0 | 0 | 0 | 0 | 0 | 0 | 0 | 0 | 0 | 0 | 0 | 0 | 0 | 0 | 0 | 0 | 0 | 0 | 0 | 0 | 0 | 0 | 0 | 0 | 0 | 0 | 55.0787 | 0 | 0 | 0 | 0 | 0 | 0 | 0 | 0 | 0 | 0 | 0 | 0 | 0 | 0 | 42.08559 | 0 | 0 | 0 | 0 | 0
1047 | Position 3 (Full Circle) | 126 | No Classification | 56.98987 | 2.62649 | 6 | 5.5 | 6.569857 | 130.78125 | 8.518319 | 17.25566 | 42.31081 | 2.499741 | 19323.71 | 18461 | -49.5647 | 5.015389 | 5 | 0 | 0 | 0 | 0 | 0 | 0 | 27.09048 | 0 | 0 | 0 | 0 | 0 | 0 | 0 | 7.907021 | 22.82281 | 0 | 0 | 0 | 42.17969 | 0 | 0 | 0 | 0 | 0 | 0 | 0 | 0 | 0 | 0 | 0 | 0 | 0 | 0 | 0 | 0 | 0 | 0 | 0 | 0 | 0 | 0 | 0 | 0 | 0 | 0 | 0 | 0 | 0 | 0 | 0 | 0
1048 | Position 3 (Full Circle) | 126 | Calaverite | 89.07876 | 3.117715 | 7.5 | 5.5 | 6.858191 | 75.9375 | 10.64982 | 21.38188 | 47.72535 | 2.034765 | 29625.08 | 88974 | -49.49808 | 5.091675 | 5 | 0 | 3.485556 | 0 | 0 | 0 | 0 | 2.00897 | 0 | 0 | 0 | 0 | 0 | 0 | 0 | 1.846534 | 0 | 0 | 0 | 0 | 0 | 0 | 0 | 0 | 0 | 0 | 0 | 0 | 0 | 0 | 0 | 0 | 52.39842 | 0 | 0 | 0 | 0 | 0 | 0 | 0 | 0 | 0 | 0 | 0 | 0 | 0 | 0 | 40.26053 | 0 | 0 | 0 | 0 | 0
1049 | Position 3 (Full Circle) | 126 | No Classification | 12.06542 | 1.673148 | 5 | 5.5 | 3.452701 | 37.96875 | 3.919461 | 5.776881 | 14.87671 | 1.459693 | 17423.02 | 15972 | -49.56279 | 5.108245 | 5 | 0 | 31.28823 | 0 | 0 | 0 | 14.97131 | 11.55136 | 0 | 0 | 0 | 0 | 0 | 0 | 0 | 6.699116 | 0 | 0 | 0 | 0 | 0 | 0 | 0 | 0 | 0 | 35.48997 | 0 | 0 | 0 | 0 | 0 | 0 | 0 | 0 | 0 | 0 | 0 | 0 | 0 | 0 | 0 | 0 | 0 | 0 | 0 | 0 | 0 | 0 | 0 | 0 | 0 | 0 | 0
1050 | Position 3 (Full Circle) | 126 | Calaverite | 294.1909 | 1.751812 | 14.5 | 22.5 | 14.69333 | 99.84375 | 19.35395 | 25.73995 | 67.96833 | 1.249609 | 31594.98 | 95643 | -49.7439 | 5.137773 | 5 | 0 | 1.64896 | 0 | 0 | 0 | 0 | 0 | 0 | 0 | 0 | 0 | 0 | 0 | 0 | 0.7949322 | 0 | 0 | 3.337699 | 0 | 0 | 0 | 0 | 0 | 0 | 0 | 0 | 0 | 0 | 0 | 0 | 0 | 57.9826 | 0 | 0 | 0 | 0 | 0 | 0 | 0 | 0 | 0 | 0 | 0 | 0 | 0 | 0 | 36.23581 | 0 | 0 | 0 | 0 | 0
1051 | Position 3 (Full Circle) | 126 | Petzite | 82.66098 | 1.60343 | 9 | 18.5 | 9.12 | 104.0625 | 10.25901 | 14.62328 | 36.87626 | 1.309132 | 30076.7 | 99644 | -49.24842 | 5.234873 | 5 | 0 | 2.79108 | 0 | 0 | 0 | 0 | 0 | 0 | 0 | 0 | 0 | 0 | 0 | 0 | 0.8096883 | 0 | 0 | 0 | 0 | 0 | 0 | 0 | 0 | 0 | 0 | 0 | 0 | 0 | 41.41397 | 0 | 0 | 30.8557 | 0 | 0 | 0 | 0 | 0 | 0 | 0 | 0 | 0 | 0 | 0 | 0 | 0 | 0 | 24.12955 | 0 | 0 | 0 | 0 | 0
1052 | Position 3 (Full Circle) | 126 | Calaverite | 217.691 | 1.637923 | 19 | 10.5 | 13.90286 | 147.65625 | 16.64851 | 22.77182 | 56.78958 | 1.178927 | 31498.79 | 94437 | -49.73359 | 5.214406 | 5 | 0 | 2.374713 | 0 | 0 | 0 | 0 | 0 | 0 | 0 | 0 | 0 | 0 | 0 | 0 | 0.9713659 | 0 | 0 | 2.675878 | 0 | 0 | 0 | 0 | 0 | 0 | 0 | 0 | 0 | 0 | 0 | 0 | 0 | 55.86564 | 0 | 0 | 0 | 0 | 0 | 0 | 0 | 0 | 0 | 0 | 0 | 0 | 0 | 0 | 38.11241 | 0 | 0 | 0 | 0 | 0
1053 | Position 3 (Full Circle) | 126 | No Classification | 374.2848 | 1.230921 | 23 | 27.5 | 20.10065 | 78.75 | 21.83012 | 24.74231 | 71.05525 | 1.073446 | 31360.51 | 90452 | -49.64377 | 5.263739 | 5 | 0 | 1.951881 | 0 | 0 | 0 | 0 | 0 | 0 | 0 | 0 | 0 | 0 | 0 | 0 | 0.9255663 | 0 | 0 | 6.016039 | 0 | 0 | 0 | 0 | 0 | 0 | 0 | 0 | 0 | 0 | 0 | 0 | 0 | 61.21129 | 0 | 0 | 0 | 0 | 0 | 0 | 0 | 0 | 0 | 0 | 0 | 0 | 0 | 0 | 29.89523 | 0 | 0 | 0 | 0 | 0
1054 | Position 3 (Full Circle) | 126 | No Classification | 11.80871 | 1.938453 | 3.5 | 10.5 | 3.407929 | 57.65625 | 3.87754 | 6.606109 | 15.04154 | 1.524658 | 16490.59 | 18313 | -49.3821 | 5.34262 | 5 | 0 | 0 | 0 | 0 | 0 | 0 | 38.91927 | 0 | 0 | 0 | 0 | 0 | 0 | 0 | 30.54125 | 0 | 0 | 30.53948 | 0 | 0 | 0 | 0 | 0 | 0 | 0 | 0 | 0 | 0 | 0 | 0 | 0 | 0 | 0 | 0 | 0 | 0 | 0 | 0 | 0 | 0 | 0 | 0 | 0 | 0 | 0 | 0 | 0 | 0 | 0 | 0 | 0 | 0
1055 | Position 3 (Full Circle) | 127 | No Classification | 6.417778 | 1.649242 | 4.5 | 2.5 | 2.533333 | 14.0625 | 2.858561 | 4.17808 | 9.95666 | 1.229229 | 17750.24 | 19393 | -37.64643 | -10.74988 | 5 | 0 | 0 | 0 | 0 | 0 | 0 | 43.06617 | 0 | 0 | 0 | 0 | 0 | 0 | 0 | 24.04099 | 0 | 0 | 21.27789 | 0 | 11.61496 | 0 | 0 | 0 | 0 | 0 | 0 | 0 | 0 | 0 | 0 | 0 | 0 | 0 | 0 | 0 | 0 | 0 | 0 | 0 | 0 | 0 | 0 | 0 | 0 | 0 | 0 | 0 | 0 | 0 | 0 | 0 | 0
1056 | Position 3 (Full Circle) | 127 | No Classification | 9.2416 | 1.754365 | 4 | 3.5 | 2.724519 | 32.34375 | 3.430273 | 4.7798 | 11.59668 | 1.158004 | 19181.78 | 16015 | -38.06082 | -10.95181 | 5 | 27.0852 | 3.352147 | 0 | 0 | 0 | 0 | 0 | 0 | 0 | 0 | 0 | 0 | 10.41324 | 0 | 59.14941 | 0 | 0 | 0 | 0 | 0 | 0 | 0 | 0 | 0 | 0 | 0 | 0 | 0 | 0 | 0 | 0 | 0 | 0 | 0 | 0 | 0 | 0 | 0 | 0 | 0 | 0 | 0 | 0 | 0 | 0 | 0 | 0 | 0 | 0 | 0 | 0 | 0
1057 | Position 3 (Full Circle) | 127 | No Classification | 17.45636 | 1.676277 | 6 | 5.5 | 3.940942 | 32.34375 | 4.714459 | 6.606109 | 15.95397 | 1.16031 | 19027.16 | 15042 | -38.05778 | -10.94423 | 5 | 0 | 3.80001 | 0 | 0 | 1.256901 | 0 | 0 | 0 | 0 | 0 | 0 | 0 | 12.61766 | 0 | 82.32543 | 0 | 0 | 0 | 0 | 0 | 0 | 0 | 0 | 0 | 0 | 0 | 0 | 0 | 0 | 0 | 0 | 0 | 0 | 0 | 0 | 0 | 0 | 0 | 0 | 0 | 0 | 0 | 0 | 0 | 0 | 0 | 0 | 0 | 0 | 0 | 0 | 0
1058 | Position 3 (Full Circle) | 127 | Calaverite | 127.8421 | 1.930205 | 9.5 | 15.5 | 9.626667 | 78.75 | 12.75828 | 18.58144 | 44.11565 | 1.211439 | 30750.07 | 87877 | -37.59885 | -10.74991 | 5 | 0 | 3.171251 | 0 | 0 | 0 | 0 | 3.262628 | 0 | 0 | 0 | 0 | 0 | 0 | 0 | 2.312975 | 0 | 0 | 1.606569 | 0 | 0 | 0 | 0 | 0 | 0 | 0 | 0 | 0 | 0 | 0 | 0 | 0 | 51.94496 | 0 | 0 | 0 | 0 | 0 | 0 | 0 | 0 | 0 | 0 | 0 | 0 | 0 | 0 | 37.70162 | 0 | 0 | 0 | 0 | 0
1060 | Position 3 (Full Circle) | 128 | No Classification | 2.3104 | 1.490707 | 1.5 | 1.5 | 1.52 | 116.71875 | 1.715136 | 2.265874 | 5.599371 | 1.079895 | 18316.11 | 20678 | -39.63319 | -10.07946 | 5 | 0 | 2.758877 | 0 | 0 | 0 | 0 | 46.46705 | 0 | 0 | 0 | 0 | 0 | 0 | 0 | 38.78073 | 0 | 0 | 0 | 0 | 0 | 0 | 0 | 0 | 0 | 0 | 0 | 0 | 0 | 2.574603 | 0 | 0 | 4.674314 | 0 | 0 | 0 | 0 | 0 | 0 | 0 | 0 | 0 | 0 | 0 | 0 | 0 | 0 | 4.744424 | 0 | 0 | 0 | 0 | 0
1061 | Position 3 (Full Circle) | 128 | No Classification | 38.24996 | 1.439695 | 6 | 10.5 | 6.344383 | 70.3125 | 6.978636 | 9.133978 | 23.75612 | 1.174114 | 29118.1 | 22691 | -39.72216 | -10.09082 | 5 | 0 | 6.715443 | 0 | 0 | 0 | 0 | 0 | 0 | 0 | 0 | 0 | 0 | 0 | 0 | 2.070947 | 0 | 0 | 0 | 0 | 0 | 0 | 0 | 0 | 0 | 0 | 0 | 0 | 0 | 0 | 0 | 0 | 39.34501 | 0 | 0 | 0 | 0 | 0 | 0 | 0 | 0 | 0 | 0 | 0 | 0 | 0 | 0 | 0 | 51.8686 | 0 | 0 | 0 | 0
1062 | Position 3 (Full Circle) | 128 | No Classification | 21.30702 | 1.81716 | 5.5 | 4.5 | 4.408441 | 125.15625 | 5.208545 | 8.010844 | 18.83607 | 1.325097 | 19079.7 | 16576 | -39.33214 | -10.02988 | 5 | 0 | 0 | 0 | 0 | 0 | 0 | 0 | 0 | 0 | 0 | 0 | 0 | 16.87401 | 0 | 83.12599 | 0 | 0 | 0 | 0 | 0 | 0 | 0 | 0 | 0 | 0 | 0 | 0 | 0 | 0 | 0 | 0 | 0 | 0 | 0 | 0 | 0 | 0 | 0 | 0 | 0 | 0 | 0 | 0 | 0 | 0 | 0 | 0 | 0 | 0 | 0 | 0 | 0
1063 | Position 3 (Full Circle) | 128 | No Classification | 4.364089 | 1.457738 | 2 | 1.5 | 2.026667 | 59.0625 | 2.357229 | 2.954349 | 7.239389 | 0.9556534 | 19382.35 | 20575 | -39.58217 | -9.979257 | 5 | 0 | 3.287154 | 0 | 0 | 0 | 0 | 50.20218 | 0 | 0 | 0 | 0 | 0 | 0 | 0 | 42.87992 | 0 | 0 | 0 | 0 | 0 | 0 | 0 | 0 | 0 | 0 | 0 | 0 | 0 | 3.630745 | 0 | 0 | 0 | 0 | 0 | 0 | 0 | 0 | 0 | 0 | 0 | 0 | 0 | 0 | 0 | 0 | 0 | 0 | 0 | 0 | 0 | 0 | 0
1064 | Position 3 (Full Circle) | 128 | No Classification | 42.61404 | 1.583888 | 9 | 6.5 | 6.586667 | 29.53125 | 7.365995 | 10.43254 | 26.80305 | 1.341547 | 18916.72 | 16699 | -39.35993 | -10.14629 | 5 | 0 | 2.449195 | 0 | 0 | 0.8510114 | 0 | 0 | 0 | 0 | 0 | 0 | 0 | 15.69664 | 0 | 81.00315 | 0 | 0 | 0 | 0 | 0 | 0 | 0 | 0 | 0 | 0 | 0 | 0 | 0 | 0 | 0 | 0 | 0 | 0 | 0 | 0 | 0 | 0 | 0 | 0 | 0 | 0 | 0 | 0 | 0 | 0 | 0 | 0 | 0 | 0 | 0 | 0 | 0
1065 | Position 3 (Full Circle) | 128 | No Classification | 3.080533 | 1.249982 | 2 | 1.5 | 2.026667 | 126.5625 | 1.980469 | 2.533297 | 6.278689 | 1.018362 | 19115.33 | 16334 | -39.32962 | -10.02595 | 5 | 0 | 3.03186 | 0 | 0 | 1.107855 | 0 | 0 | 0 | 0 | 0 | 0 | 0 | 22.75898 | 0 | 73.1013 | 0 | 0 | 0 | 0 | 0 | 0 | 0 | 0 | 0 | 0 | 0 | 0 | 0 | 0 | 0 | 0 | 0 | 0 | 0 | 0 | 0 | 0 | 0 | 0 | 0 | 0 | 0 | 0 | 0 | 0 | 0 | 0 | 0 | 0 | 0 | 0 | 0
1066 | Position 3 (Full Circle) | 128 | No Classification | 50.05867 | 1.635354 | 7.5 | 6.5 | 6.962296 | 68.90625 | 7.983525 | 11.38582 | 30.36447 | 1.46569 | 18575.78 | 16164 | -39.56634 | -9.979099 | 5 | 0 | 2.65937 | 0 | 0 | 1.838155 | 0 | 0 | 0 | 0 | 0 | 0 | 0 | 17.71581 | 0 | 77.78667 | 0 | 0 | 0 | 0 | 0 | 0 | 0 | 0 | 0 | 0 | 0 | 0 | 0 | 0 | 0 | 0 | 0 | 0 | 0 | 0 | 0 | 0 | 0 | 0 | 0 | 0 | 0 | 0 | 0 | 0 | 0 | 0 | 0 | 0 | 0 | 0 | 0
1067 | Position 3 (Full Circle) | 128 | No Classification | 3.337244 | 1.249982 | 2 | 1.5 | 2.026667 | 36.5625 | 2.061337 | 2.533297 | 6.278689 | 0.9400264 | 23431.62 | 86619 | -39.58064 | -9.971882 | 5 | 0 | 4.006912 | 0 | 0 | 0 | 0 | 42.30919 | 0 | 0 | 0 | 0 | 0 | 0 | 0 | 33.72411 | 0 | 0 | 0 | 0 | 0 | 0 | 0 | 0 | 0 | 0 | 0 | 0 | 0 | 9.455124 | 0 | 0 | 5.545719 | 0 | 0 | 0 | 0 | 0 | 0 | 0 | 0 | 0 | 0 | 0 | 0 | 0 | 0 | 4.958957 | 0 | 0 | 0 | 0 | 0
1068 | Position 3 (Full Circle) | 128 | No Classification | 6.417778 | 2.173057 | 3.5 | 3.5 | 2.149605 | 130.78125 | 2.858561 | 4.671213 | 10.35459 | 1.329449 | 16845.4 | 19125 | -39.47877 | -9.91729 | 5 | 0 | 3.923158 | 0 | 0 | 0 | 0 | 36.38331 | 0 | 0 | 0 | 0 | 0 | 0 | 0 | 29.96017 | 0 | 0 | 29.73335 | 0 | 0 | 0 | 0 | 0 | 0 | 0 | 0 | 0 | 0 | 0 | 0 | 0 | 0 | 0 | 0 | 0 | 0 | 0 | 0 | 0 | 0 | 0 | 0 | 0 | 0 | 0 | 0 | 0 | 0 | 0 | 0 | 0 | 0
1069 | Position 3 (Full Circle) | 128 | No Classification | 164.8085 | 1.816724 | 19.5 | 15.5 | 11.10629 | 39.375 | 14.48588 | 20.17707 | 48.98743 | 1.158723 | 20492.76 | 18550 | -39.56014 | -9.810448 | 5 | 0 | 0 | 0 | 0 | 0 | 0 | 23.01305 | 0 | 0 | 0 | 0 | 0 | 0 | 0 | 4.946719 | 30.62487 | 0 | 0 | 0 | 41.41536 | 0 | 0 | 0 | 0 | 0 | 0 | 0 | 0 | 0 | 0 | 0 | 0 | 0 | 0 | 0 | 0 | 0 | 0 | 0 | 0 | 0 | 0 | 0 | 0 | 0 | 0 | 0 | 0 | 0 | 0 | 0 | 0
1070 | Position 3 (Full Circle) | 129 | No Classification | 1.796978 | 2.23606 | 2 | 1.5 | 1.013333 | 26.71875 | 1.512608 | 2.265874 | 4.920054 | 1.071981 | 17049.29 | 20134 | -45.71794 | 7.434372 | 5 | 0 | 5.514278 | 0 | 0 | 0 | 0 | 45.21617 | 0 | 0 | 0 | 0 | 0 | 0 | 0 | 39.2981 | 0 | 0 | 0 | 0 | 0 | 0 | 0 | 0 | 0 | 0 | 0 | 0 | 0 | 6.20643 | 0 | 0 | 3.765035 | 0 | 0 | 0 | 0 | 0 | 0 | 0 | 0 | 0 | 0 | 0 | 0 | 0 | 0 | 0 | 0 | 0 | 0 | 0 | 0
1071 | Position 3 (Full Circle) | 129 | No Classification | 2.3104 | 1.414214 | 1.5 | 0.5 | 1.52 | 45 | 1.715136 | 2.149605 | 5.201436 | 0.9318575 | 30167.33 | 15017 | -45.84967 | 7.605311 | 5 | 0 | 12.87708 | 0 | 0 | 0 | 0 | 15.05715 | 0 | 0 | 0 | 0 | 0 | 0 | 0 | 2.983398 | 0 | 0 | 0 | 0 | 0 | 0 | 0 | 0 | 0 | 0 | 0 | 0 | 0 | 0 | 0 | 0 | 0 | 0 | 0 | 0 | 0 | 0 | 0 | 0 | 0 | 0 | 0 | 0 | 0 | 0 | 0 | 0 | 0 | 69.08237 | 0 | 0 | 0
1073 | Position 3 (Full Circle) | 130 | No Classification | 1.796978 | 1.20185 | 1.5 | 1.5 | 1.52 | 123.75 | 1.512608 | 1.826812 | 4.638671 | 0.9528721 | 16958.43 | 94768 | -35.86096 | -3.14896 | 5 | 0 | 6.703578 | 0 | 0 | 0 | 0 | 38.95471 | 0 | 0 | 0 | 0 | 0 | 0 | 0 | 27.9134 | 0 | 0 | 0 | 0 | 0 | 0 | 0 | 0 | 0 | 0 | 0 | 0 | 0 | 2.206717 | 0 | 0 | 0 | 0 | 0 | 0 | 0 | 0 | 0 | 0 | 0 | 0 | 0 | 0 | 0 | 0 | 0 | 24.22159 | 0 | 0 | 0 | 0 | 0
1074 | Position 3 (Full Circle) | 130 | No Classification | 1.540267 | 1.414214 | 1.5 | 0.5 | 1.52 | 135 | 1.400403 | 2.149605 | 5.599371 | 1.619842 | 17768 | 20486 | -35.57615 | -2.993707 | 5 | 0 | 3.551544 | 0 | 0 | 0 | 0 | 45.88728 | 0 | 0 | 0 | 0 | 0 | 0 | 0 | 37.99073 | 0 | 0 | 0 | 0 | 0 | 0 | 0 | 0 | 0 | 0 | 0 | 0 | 0 | 0 | 0 | 0 | 3.749917 | 0 | 0 | 0 | 0 | 0 | 0 | 0 | 0 | 0 | 0 | 0 | 0 | 0 | 0 | 0 | 8.820527 | 0 | 0 | 0 | 0
1075 | Position 3 (Full Circle) | 130 | No Classification | 9.2416 | 2.761444 | 7.5 | 1.5 | 3.037075 | 154.6875 | 3.430273 | 8.386714 | 19.68021 | 3.335052 | 17813.11 | 16278 | -35.53895 | -3.330758 | 5 | 0 | 3.228007 | 0 | 0 | 2.237023 | 0 | 0 | 0 | 0 | 0 | 0 | 0 | 19.60146 | 0 | 74.93352 | 0 | 0 | 0 | 0 | 0 | 0 | 0 | 0 | 0 | 0 | 0 | 0 | 0 | 0 | 0 | 0 | 0 | 0 | 0 | 0 | 0 | 0 | 0 | 0 | 0 | 0 | 0 | 0 | 0 | 0 | 0 | 0 | 0 | 0 | 0 | 0 | 0
1077 | Position 3 (Full Circle) | 130 | No Classification | 23.61742 | 3.821681 | 4 | 7.5 | 3.075024 | 82.96875 | 5.48367 | 11.75176 | 25.16303 | 2.133456 | 19235.02 | 16422 | -35.8608 | -3.304449 | 5 | 0 | 4.419927 | 0 | 0 | 1.092304 | 0 | 0 | 0 | 0 | 0 | 0 | 0 | 2.360762 | 0 | 92.12701 | 0 | 0 | 0 | 0 | 0 | 0 | 0 | 0 | 0 | 0 | 0 | 0 | 0 | 0 | 0 | 0 | 0 | 0 | 0 | 0 | 0 | 0 | 0 | 0 | 0 | 0 | 0 | 0 | 0 | 0 | 0 | 0 | 0 | 0 | 0 | 0 | 0
1078 | Position 3 (Full Circle) | 130 | Petzite | 87.28178 | 1.950326 | 10 | 12.5 | 8.002479 | 54.84375 | 10.54185 | 15.60745 | 37.72041 | 1.297237 | 28553.26 | 94898 | -35.58929 | -3.14184 | 5 | 0 | 6.72982 | 0 | 0 | 0 | 0 | 0 | 0 | 0 | 0 | 0 | 0 | 0 | 0 | 0 | 0 | 0 | 0 | 0 | 0 | 0 | 0 | 0 | 0 | 0 | 0 | 0 | 0 | 37.9235 | 0 | 0 | 29.89115 | 0 | 0 | 0 | 0 | 0 | 0 | 0 | 0 | 0 | 0 | 0 | 0 | 0 | 0 | 25.45554 | 0 | 0 | 0 | 0 | 0
1079 | Position 3 (Full Circle) | 130 | Calaverite | 110.1291 | 3.635674 | 6.5 | 30.5 | 6.586667 | 95.625 | 11.84148 | 23.94698 | 51.73298 | 1.933852 | 30430.44 | 89867 | -35.69073 | -3.115035 | 5 | 0 | 2.964634 | 0 | 0 | 0 | 0 | 0 | 0 | 0 | 0 | 0 | 0 | 0 | 0 | 1.601718 | 0 | 0 | 1.087454 | 0 | 0 | 0 | 0 | 0 | 0 | 0 | 0 | 0 | 0 | 0 | 0 | 0 | 53.89777 | 0 | 0 | 0 | 0 | 0 | 0 | 0 | 0 | 0 | 0 | 0 | 0 | 0 | 0 | 40.44843 | 0 | 0 | 0 | 0 | 0
1080 | Position 3 (Full Circle) | 130 | No Classification | 50.57209 | 1.225715 | 8.5 | 9.5 | 10.13333 | 101.25 | 8.024362 | 12.42058 | 37.95352 | 2.266644 | 19353.8 | 16321 | -35.65403 | -3.033195 | 5 | 0 | 3.30166 | 0 | 0 | 1.07541 | 0 | 0 | 0 | 0 | 0 | 0 | 0 | 16.58207 | 0 | 67.44988 | 0 | 6.898622 | 0 | 0 | 0 | 0 | 0 | 0 | 0 | 0 | 0 | 0 | 0 | 0 | 0 | 0 | 0 | 0 | 0 | 0 | 0 | 0 | 4.692367 | 0 | 0 | 0 | 0 | 0 | 0 | 0 | 0 | 0 | 0 | 0 | 0 | 0 | 0
1081 | Position 3 (Full Circle) | 130 | Calaverite | 358.112 | 1.422965 | 23 | 20.5 | 19.91912 | 29.53125 | 21.35328 | 28.34421 | 77.10084 | 1.320959 | 30928.09 | 95870 | -35.8881 | -3.045824 | 5 | 0 | 2.701219 | 0 | 0 | 0 | 0 | 0 | 0 | 0 | 0 | 0 | 0 | 0 | 0 | 1.276671 | 0 | 0 | 0 | 0 | 0 | 0 | 0 | 0 | 0 | 0 | 0 | 0 | 0 | 0 | 0 | 0 | 53.39921 | 0 | 0 | 0 | 0 | 0 | 0 | 0 | 0 | 0 | 0 | 0 | 0 | 0 | 0 | 42.62291 | 0 | 0 | 0 | 0 | 0
1082 | Position 3 (Full Circle) | 131 | Calaverite | 38.76338 | 1.767742 | 9 | 6.5 | 5.732279 | 126.5625 | 7.025316 | 10.13319 | 24.55199 | 1.237491 | 29977.78 | 83114 | -42.31342 | 0.3925063 | 5 | 0 | 3.500357 | 0 | 0 | 0 | 0 | 0 | 0 | 0 | 0 | 0 | 0 | 0 | 0 | 1.650716 | 0 | 0 | 1.163139 | 0 | 0 | 0 | 0 | 0 | 0 | 0 | 0 | 0 | 0 | 0 | 0 | 0 | 54.61887 | 0 | 0 | 0 | 0 | 0 | 0 | 0 | 0 | 0 | 0 | 0 | 0 | 0 | 0 | 39.06692 | 0 | 0 | 0 | 0 | 0
1083 | Position 3 (Full Circle) | 131 | Petzite | 36.9664 | 2.313698 | 6 | 3.5 | 4.64011 | 70.3125 | 6.860545 | 10.73582 | 24.88165 | 1.332728 | 30267.1 | 76571 | -42.61981 | 0.3554886 | 5 | 0 | 4.566523 | 0 | 0 | 0 | 0 | 0 | 0 | 0 | 0 | 0 | 0 | 0 | 0 | 1.527829 | 0 | 0 | 0 | 0 | 0 | 0 | 0 | 0 | 0 | 0 | 0 | 0 | 0 | 39.12987 | 0 | 0 | 28.87123 | 0 | 0 | 0 | 0 | 0 | 0 | 0 | 0 | 0 | 1.668804 | 0 | 0 | 0 | 0 | 24.23575 | 0 | 0 | 0 | 0 | 0
1084 | Position 3 (Full Circle) | 131 | No Classification | 26.69796 | 3.726659 | 11 | 3.5 | 3.04 | 170.15625 | 5.830342 | 11.32904 | 24.36716 | 1.769791 | 18950.43 | 16652 | -42.36034 | 0.03863293 | 5 | 0 | 2.696055 | 0 | 0 | 1.465837 | 0 | 0 | 0 | 0 | 0 | 0 | 0 | 15.35989 | 0 | 80.47822 | 0 | 0 | 0 | 0 | 0 | 0 | 0 | 0 | 0 | 0 | 0 | 0 | 0 | 0 | 0 | 0 | 0 | 0 | 0 | 0 | 0 | 0 | 0 | 0 | 0 | 0 | 0 | 0 | 0 | 0 | 0 | 0 | 0 | 0 | 0 | 0 | 0
1085 | Position 3 (Full Circle) | 131 | No Classification | 15.65938 | 2.712973 | 9 | 1.5 | 3.04 | 11.25 | 4.465214 | 8.247437 | 18.0402 | 1.653858 | 18723.85 | 16572 | -42.37038 | 0.03723596 | 5 | 0 | 2.718397 | 0 | 0 | 1.201426 | 0 | 0 | 0 | 0 | 0 | 0 | 0 | 13.71802 | 0 | 82.36216 | 0 | 0 | 0 | 0 | 0 | 0 | 0 | 0 | 0 | 0 | 0 | 0 | 0 | 0 | 0 | 0 | 0 | 0 | 0 | 0 | 0 | 0 | 0 | 0 | 0 | 0 | 0 | 0 | 0 | 0 | 0 | 0 | 0 | 0 | 0 | 0 | 0
1087 | Position 3 (Full Circle) | 131 | No Classification | 2.567111 | 2.692382 | 2.5 | 0.5 | 1.013333 | 157.5 | 1.807912 | 2.728281 | 6.162137 | 1.177086 | 16362.7 | 20275 | -42.61156 | 0.178617 | 5 | 0 | 9.740097 | 0 | 0 | 0 | 0 | 43.66885 | 0 | 0 | 0 | 0 | 0 | 0 | 0 | 37.04843 | 0 | 0 | 0 | 0 | 0 | 0 | 0 | 0 | 0 | 0 | 0 | 0 | 0 | 0 | 0 | 0 | 0 | 0 | 0 | 0 | 0 | 0 | 0 | 0 | 0 | 0 | 0 | 9.542624 | 0 | 0 | 0 | 0 | 0 | 0 | 0 | 0 | 0
1088 | Position 3 (Full Circle) | 131 | No Classification | 2.053689 | 2.692382 | 2 | 0.5 | 1.013333 | 157.5 | 1.617046 | 2.728281 | 5.599371 | 1.214882 | 14781.875 | 21112 | -42.5177 | 0.276087 | 5 | 0 | 3.858802 | 0 | 0 | 0 | 0 | 48.52771 | 0 | 0 | 0 | 0 | 0 | 0 | 0 | 38.73974 | 0 | 0 | 0 | 0 | 0 | 0 | 0 | 0 | 0 | 0 | 0 | 0 | 0 | 3.145867 | 0 | 0 | 2.108092 | 0 | 0 | 0 | 0 | 0 | 0 | 0 | 0 | 0 | 0 | 0 | 0 | 0 | 0 | 3.619792 | 0 | 0 | 0 | 0 | 0
1089 | Position 3 (Full Circle) | 131 | Calaverite | 82.66098 | 1.587354 | 14.5 | 10.5 | 9.139791 | 154.6875 | 10.25901 | 14.50809 | 36.3135 | 1.26948 | 30139 | 92978 | -42.68677 | 0.3257065 | 5 | 0 | 3.357571 | 0 | 0 | 0 | 0 | 0 | 0 | 0 | 0 | 0 | 0 | 0 | 0 | 1.238301 | 0 | 0 | 0 | 0 | 0 | 0 | 0 | 0 | 0 | 0 | 0 | 0 | 0 | 0 | 0 | 0 | 53.826 | 0 | 0 | 0 | 0 | 0 | 0 | 0 | 0 | 0 | 0 | 0 | 0 | 0 | 0 | 41.57812 | 0 | 0 | 0 | 0 | 0
1090 | Position 3 (Full Circle) | 131 | No Classification | 66.23147 | 1.502946 | 9.5 | 7.5 | 8.104806 | 73.125 | 9.183056 | 12.18109 | 32.63553 | 1.279697 | 19149.4 | 16559 | -42.72914 | 0.3397597 | 5 | 0 | 0 | 0 | 0 | 1.568994 | 0 | 0 | 0 | 0 | 0 | 0 | 0 | 13.88142 | 1.647429 | 82.90216 | 0 | 0 | 0 | 0 | 0 | 0 | 0 | 0 | 0 | 0 | 0 | 0 | 0 | 0 | 0 | 0 | 0 | 0 | 0 | 0 | 0 | 0 | 0 | 0 | 0 | 0 | 0 | 0 | 0 | 0 | 0 | 0 | 0 | 0 | 0 | 0 | 0
1091 | Position 3 (Full Circle) | 132 | No Classification | 13.09227 | 1.15244 | 4 | 4.5 | 4.053333 | 77.34375 | 4.082841 | 4.671224 | 13.51808 | 1.110722 | 18652.33 | 86251 | -51.42554 | -7.799461 | 5 | 0 | 3.135836 | 0 | 0 | 0 | 0 | 38.16191 | 0 | 0 | 0 | 0 | 0 | 0 | 0 | 24.54772 | 0 | 0 | 14.17196 | 0 | 5.060018 | 0 | 0 | 0 | 0 | 0 | 0 | 0 | 0 | 1.135828 | 0 | 1.811852 | 4.136326 | 0 | 0 | 0 | 0 | 0 | 0 | 0 | 0 | 0 | 0 | 0 | 0 | 0 | 0 | 7.838556 | 0 | 0 | 0 | 0 | 0
1093 | Position 3 (Full Circle) | 132 | No Classification | 1.540267 | 1.5 | 1.5 | 2.5 | 1.43307 | 45 | 1.400403 | 2.149605 | 4.638671 | 1.111684 | 18085.67 | 15881 | -51.32944 | -7.876118 | 5 | 0 | 4.133147 | 0 | 0 | 2.799822 | 0 | 0 | 0 | 0 | 0 | 0 | 0 | 16.20425 | 0 | 68.54609 | 0 | 8.31669 | 0 | 0 | 0 | 0 | 0 | 0 | 0 | 0 | 0 | 0 | 0 | 0 | 0 | 0 | 0 | 0 | 0 | 0 | 0 | 0 | 0 | 0 | 0 | 0 | 0 | 0 | 0 | 0 | 0 | 0 | 0 | 0 | 0 | 0 | 0
1095 | Position 3 (Full Circle) | 132 | No Classification | 40.30364 | 1.942422 | 5.5 | 8.5 | 5.720637 | 66.09375 | 7.163532 | 11.11189 | 28.27824 | 1.578885 | 18121.21 | 16315 | -51.38068 | -7.779918 | 5 | 0 | 2.707649 | 0 | 0 | 0 | 0 | 0 | 0 | 0 | 0 | 0 | 0 | 1.701741 | 0 | 85.31472 | 0 | 0 | 0 | 0 | 0 | 0 | 0 | 0 | 0 | 0 | 0 | 0 | 0 | 0 | 0 | 0 | 0 | 0 | 0 | 0 | 0 | 0 | 0 | 10.27589 | 0 | 0 | 0 | 0 | 0 | 0 | 0 | 0 | 0 | 0 | 0 | 0 | 0
1096 | Position 3 (Full Circle) | 132 | No Classification | 24.38756 | 1.483972 | 7 | 3.5 | 5.333095 | 39.375 | 5.57236 | 7.914163 | 21.99955 | 1.579245 | 16628.81 | 17926 | -51.43134 | -7.798222 | 5 | 0 | 2.853083 | 0 | 0 | 0 | 0 | 36.17853 | 0 | 0 | 0 | 0 | 0 | 0 | 0 | 31.06329 | 0 | 0 | 29.9051 | 0 | 0 | 0 | 0 | 0 | 0 | 0 | 0 | 0 | 0 | 0 | 0 | 0 | 0 | 0 | 0 | 0 | 0 | 0 | 0 | 0 | 0 | 0 | 0 | 0 | 0 | 0 | 0 | 0 | 0 | 0 | 0 | 0 | 0
1097 | Position 3 (Full Circle) | 132 | Calaverite | 59.81369 | 1.523041 | 7.5 | 14.5 | 7.6 | 67.5 | 8.726807 | 11.57511 | 30.31619 | 1.222753 | 31119.09 | 92748 | -51.42178 | -7.53242 | 5 | 0 | 4.784279 | 0 | 0 | 0 | 0 | 0 | 0 | 0 | 0 | 0 | 0 | 0 | 0 | 1.489783 | 0 | 0 | 0 | 0 | 0 | 0 | 0 | 0 | 0 | 0 | 0 | 0 | 0 | 0 | 0 | 0 | 52.13358 | 0 | 0 | 0 | 0 | 0 | 0 | 0 | 0 | 0 | 0 | 0 | 0 | 0 | 0 | 41.59236 | 0 | 0 | 0 | 0 | 0
1098 | Position 3 (Full Circle) | 133 | No Classification | 2.053689 | 1.414214 | 1.5 | 1.5 | 1.52 | 45 | 1.617046 | 2.149605 | 4.920054 | 0.9379834 | 17484.125 | 16679 | -33.40096 | -5.458421 | 5 | 0 | 15.34854 | 0 | 0 | 0 | 0 | 32.11627 | 0 | 0 | 0 | 1.811981 | 0 | 0 | 0 | 25.93017 | 0 | 0 | 0 | 0 | 0 | 0 | 0 | 0 | 0 | 0 | 0 | 0 | 0 | 0 | 0 | 0 | 0 | 0 | 0 | 0 | 0 | 0 | 0 | 0 | 0 | 0 | 0 | 24.79304 | 0 | 0 | 0 | 0 | 0 | 0 | 0 | 0 | 0
1099 | Position 3 (Full Circle) | 133 | No Classification | 273.3973 | 1.323601 | 23.5 | 5.5 | 18.39287 | 167.34375 | 18.65745 | 24.34483 | 67.75522 | 1.336231 | 17627.56 | 18377 | -33.43174 | -5.468844 | 5 | 0 | 0 | 0 | 0 | 0 | 0 | 36.99109 | 0 | 0 | 0 | 0 | 0 | 0 | 0 | 30.19534 | 0 | 0 | 32.81356 | 0 | 0 | 0 | 0 | 0 | 0 | 0 | 0 | 0 | 0 | 0 | 0 | 0 | 0 | 0 | 0 | 0 | 0 | 0 | 0 | 0 | 0 | 0 | 0 | 0 | 0 | 0 | 0 | 0 | 0 | 0 | 0 | 0 | 0
1100 | Position 3 (Full Circle) | 133 | Calaverite | 488.778 | 1.345772 | 33 | 16.5 | 23.77512 | 168.75 | 24.94657 | 31.99588 | 87.17405 | 1.237237 | 31849.13 | 96235 | -33.58494 | -5.470729 | 5 | 0 | 2.200711 | 0 | 0 | 0 | 0 | 0 | 0 | 0 | 0 | 0 | 0 | 0 | 0 | 0 | 0 | 0 | 1.031782 | 0 | 0 | 0 | 0 | 0 | 0 | 0 | 0 | 0 | 0 | 0 | 0 | 0 | 54.8107 | 0 | 0 | 0 | 0 | 0 | 0 | 0 | 0 | 0 | 0 | 0 | 0 | 0 | 0 | 41.95681 | 0 | 0 | 0 | 0 | 0
1101 | Position 3 (Full Circle) | 133 | No Classification | 66.74489 | 1.302227 | 9.5 | 3.5 | 8.956686 | 123.75 | 9.218581 | 11.66364 | 30.99551 | 1.145433 | 28456.34 | 21198 | -33.40028 | -5.687501 | 5 | 0 | 0 | 0 | 0 | 0 | 0 | 0 | 0 | 0 | 0 | 19.66044 | 0 | 0 | 0 | 0 | 0 | 0 | 0 | 0 | 0 | 0 | 0 | 0 | 46.0509 | 0 | 0 | 0 | 0 | 0 | 0 | 0 | 0 | 0 | 0 | 0 | 0 | 0 | 0 | 0 | 0 | 0 | 0 | 34.28865 | 0 | 0 | 0 | 0 | 0 | 0 | 0 | 0 | 0
1102 | Position 3 (Full Circle) | 133 | Poss Hessite | 217.1776 | 1.476193 | 19 | 18.5 | 14.22212 | 160.3125 | 16.62886 | 20.99458 | 56.2751 | 1.1604 | 31309.2 | 94946 | -33.39701 | -5.674257 | 5 | 0 | 1.828082 | 0 | 0 | 0 | 0 | 0 | 0 | 0 | 0 | 0 | 0 | 0 | 0 | 1.218708 | 0 | 0 | 0 | 0 | 0 | 0 | 0 | 0 | 0 | 0 | 0 | 0 | 0 | 21.89566 | 0 | 0 | 42.41709 | 0 | 0 | 0 | 0 | 0 | 0 | 0 | 0 | 0 | 0 | 0 | 0 | 0 | 0 | 32.64046 | 0 | 0 | 0 | 0 | 0
1103 | Position 3 (Full Circle) | 133 | No Classification | 249.2665 | 1.268777 | 20 | 16.5 | 16.31369 | 21.09375 | 17.81505 | 20.69842 | 60.18617 | 1.156431 | 31097.8 | 25885 | -33.27611 | -5.46969 | 5 | 0 | 3.484231 | 0 | 0 | 0 | 0 | 12.51458 | 0 | 0 | 0 | 0 | 0 | 0 | 0 | 0 | 0 | 0 | 0 | 0 | 0 | 0 | 0 | 0 | 0 | 0 | 0 | 0 | 0 | 0 | 0 | 0 | 0 | 0 | 0 | 0 | 0 | 0 | 0 | 0 | 0 | 0 | 0 | 0 | 0 | 0 | 0 | 0 | 0 | 84.00119 | 0 | 0 | 0
1104 | Position 3 (Full Circle) | 133 | No Classification | 393.7948 | 1.689227 | 22.5 | 28.5 | 18.02131 | 71.71875 | 22.39186 | 30.44208 | 78.90569 | 1.258162 | 31781.27 | 22781 | -33.38558 | -5.425587 | 5 | 0 | 0 | 0 | 0 | 0 | 0 | 0 | 0 | 0 | 0 | 0 | 0 | 0 | 0 | 0 | 0 | 0 | 0 | 0 | 0 | 0 | 0 | 0 | 0 | 0 | 0 | 0 | 0 | 0 | 0 | 0 | 35.8115 | 0 | 0 | 0 | 0 | 0 | 0 | 0 | 0 | 0 | 0 | 0 | 0 | 0 | 0 | 0 | 0 | 64.18849 | 0 | 0 | 0
1105 | Position 3 (Full Circle) | 134 | No Classification | 17.45636 | 1.463068 | 4 | 4.5 | 4.053333 | 109.6875 | 4.714459 | 5.930302 | 15.1581 | 1.047432 | 16578.21 | 18978 | -46.46266 | 3.594443 | 5 | 0 | 2.967003 | 0 | 0 | 0 | 0 | 37.89348 | 0 | 0 | 0 | 0 | 0 | 0 | 0 | 32.00845 | 0 | 0 | 27.13107 | 0 | 0 | 0 | 0 | 0 | 0 | 0 | 0 | 0 | 0 | 0 | 0 | 0 | 0 | 0 | 0 | 0 | 0 | 0 | 0 | 0 | 0 | 0 | 0 | 0 | 0 | 0 | 0 | 0 | 0 | 0 | 0 | 0 | 0
1106 | Position 3 (Full Circle) | 134 | Poss Hessite | 326.5365 | 1.580376 | 17.5 | 31.5 | 17.06395 | 115.3125 | 20.39017 | 26.96746 | 72.44217 | 1.278914 | 31301.35 | 96780 | -46.74035 | 3.446832 | 5 | 0 | 2.334244 | 0 | 0 | 0 | 0 | 0 | 0 | 0 | 0 | 0 | 0 | 0 | 0 | 0 | 0 | 0 | 0 | 0 | 0 | 0 | 0 | 0 | 0 | 0 | 0 | 0 | 0 | 15.19027 | 0 | 0 | 48.881 | 0 | 0 | 0 | 0 | 0 | 0 | 0 | 0 | 0 | 0 | 0 | 0 | 0 | 0 | 33.5945 | 0 | 0 | 0 | 0 | 0
1107 | Position 3 (Full Circle) | 134 | Petzite | 44.92444 | 1.277749 | 8.5 | 3.5 | 7.093333 | 26.71875 | 7.56304 | 9.063496 | 24.0375 | 1.023496 | 30642.78 | 88002 | -46.51389 | 3.495745 | 5 | 0 | 3.849675 | 0 | 0 | 0 | 0 | 1.310863 | 0 | 0 | 0 | 0 | 0 | 0 | 0 | 2.725596 | 0 | 0 | 0 | 0 | 0 | 0 | 0 | 0 | 0 | 0 | 0 | 0 | 0 | 39.58374 | 0 | 0 | 29.16042 | 0 | 0 | 0 | 0 | 0 | 0 | 0 | 0 | 0 | 0 | 0 | 0 | 0 | 0 | 23.36971 | 0 | 0 | 0 | 0 | 0
1108 | Position 3 (Full Circle) | 134 | No Classification | 3.850667 | 1.346191 | 2.5 | 1.5 | 2.026667 | 157.5 | 2.214231 | 2.728281 | 6.958007 | 1.000516 | 19199.13 | 95035 | -46.88013 | 3.451419 | 5 | 0 | 8.871279 | 0 | 0 | 0.9976842 | 0 | 21.61215 | 0 | 0 | 0 | 0 | 0 | 0 | 0 | 14.11926 | 0 | 0 | 1.072156 | 0 | 0 | 0 | 0 | 0 | 0 | 0 | 0 | 0 | 0 | 0 | 0 | 0 | 24.0542 | 0 | 0 | 0 | 0 | 0 | 0 | 0 | 0 | 0 | 0 | 0 | 0 | 0 | 0 | 29.27327 | 0 | 0 | 0 | 0 | 0
1109 | Position 3 (Full Circle) | 134 | No Classification | 107.562 | 1.639199 | 15.5 | 11.5 | 9.626667 | 174.375 | 11.70266 | 15.78002 | 40.43768 | 1.209773 | 31065.87 | 97884 | -46.49249 | 3.529417 | 5 | 0 | 2.39116 | 0 | 0 | 0 | 0 | 0 | 0 | 0 | 0 | 0 | 0 | 0 | 0 | 1.411693 | 0 | 0 | 0 | 0 | 2.667711 | 0 | 0 | 0 | 0 | 0 | 0 | 0 | 0 | 1.827938 | 0 | 0 | 32.59802 | 0 | 0 | 0 | 0 | 0 | 0 | 0 | 0 | 0 | 0 | 0 | 0 | 0 | 0 | 13.122 | 0 | 45.98148 | 0 | 0 | 0
1110 | Position 3 (Full Circle) | 134 | No Classification | 522.1504 | 3.117391 | 52.5 | 24.5 | 15.1526 | 35.15625 | 25.78415 | 47.23658 | 112.6385 | 1.933606 | 29590.33 | 20593 | -46.56386 | 3.667321 | 5 | 0 | 0 | 0 | 0 | 0 | 0 | 0 | 0 | 0 | 0 | 8.96366 | 0 | 0 | 0 | 0 | 0 | 0 | 0 | 0 | 0 | 0 | 0 | 0 | 0 | 0 | 0 | 0 | 0 | 0 | 0 | 0 | 22.55292 | 0 | 0 | 0 | 0 | 0 | 0 | 0 | 0 | 0 | 0 | 68.48342 | 0 | 0 | 0 | 0 | 0 | 0 | 0 | 0 | 0
1111 | Position 3 (Full Circle) | 134 | No Classification | 157.1072 | 1.69142 | 20 | 11.5 | 12.28159 | 12.65625 | 14.14338 | 20.77333 | 53.83921 | 1.468221 | 20644.51 | 18512 | -46.64674 | 3.575472 | 5 | 0 | 0 | 0 | 0 | 0 | 0 | 21.67069 | 0 | 0 | 0 | 0 | 0 | 0 | 0 | 4.081207 | 26.9376 | 3.474173 | 0 | 0 | 43.83632 | 0 | 0 | 0 | 0 | 0 | 0 | 0 | 0 | 0 | 0 | 0 | 0 | 0 | 0 | 0 | 0 | 0 | 0 | 0 | 0 | 0 | 0 | 0 | 0 | 0 | 0 | 0 | 0 | 0 | 0 | 0 | 0
1112 | Position 3 (Full Circle) | 134 | No Classification | 7.444622 | 1.20185 | 3 | 3.5 | 3.04 | 33.75 | 3.078764 | 3.653623 | 9.558725 | 0.976669 | 18490.66 | 16082 | -46.71867 | 3.676978 | 5 | 0 | 2.95741 | 0 | 0 | 1.802999 | 0 | 0 | 0 | 0 | 0 | 0 | 0 | 10.71997 | 0 | 84.51962 | 0 | 0 | 0 | 0 | 0 | 0 | 0 | 0 | 0 | 0 | 0 | 0 | 0 | 0 | 0 | 0 | 0 | 0 | 0 | 0 | 0 | 0 | 0 | 0 | 0 | 0 | 0 | 0 | 0 | 0 | 0 | 0 | 0 | 0 | 0 | 0 | 0
1113 | Position 3 (Full Circle) | 134 | Calaverite | 55.70631 | 1.297003 | 9.5 | 6.5 | 8.99276 | 146.25 | 8.421845 | 11.66364 | 31.44172 | 1.412207 | 30242.16 | 94803 | -46.92563 | 3.671704 | 5 | 0 | 1.789324 | 0 | 0 | 0 | 0 | 0 | 0 | 0 | 0 | 0 | 0 | 0 | 0 | 0.9492656 | 0 | 0 | 2.105824 | 0 | 0 | 0 | 0 | 0 | 0 | 0 | 0 | 0 | 0 | 0 | 0 | 0 | 57.6916 | 0 | 0 | 0 | 0 | 0 | 0 | 0 | 0 | 0 | 0 | 0 | 0 | 0 | 0 | 37.46398 | 0 | 0 | 0 | 0 | 0
1114 | Position 3 (Full Circle) | 135 | Petzite | 110.1291 | 1.858088 | 17.5 | 0.5 | 10.13333 | 23.90625 | 11.84148 | 18.82862 | 44.56187 | 1.434878 | 31388.47 | 91014 | -49.56807 | -1.353874 | 5 | 0 | 2.9496 | 0 | 0 | 0 | 0 | 0 | 0 | 0 | 0 | 0 | 0 | 0 | 0 | 0 | 0 | 0 | 0 | 0 | 0 | 0 | 0 | 0 | 0 | 0 | 0 | 0 | 0 | 41.37226 | 0 | 0 | 30.81795 | 0 | 0 | 0 | 0 | 0 | 0 | 0 | 0 | 0 | 0 | 0 | 0 | 0 | 0 | 24.86018 | 0 | 0 | 0 | 0 | 0
1115 | Position 3 (Full Circle) | 135 | Calaverite | 19.51004 | 1.266853 | 4.5 | 3.5 | 4.56 | 74.53125 | 4.984071 | 5.776849 | 15.55603 | 0.987028 | 29507.97 | 93619 | -49.42321 | -1.259024 | 5 | 0 | 5.010922 | 0 | 0 | 0.9161495 | 0 | 0 | 0 | 0 | 0 | 0 | 0 | 0 | 0 | 1.863842 | 0 | 0 | 1.051863 | 0 | 0 | 0 | 0 | 0 | 0 | 0 | 0 | 0 | 0 | 0 | 0 | 0 | 49.98303 | 0 | 0 | 0 | 0 | 0 | 0 | 0 | 0 | 0 | 0 | 0 | 0 | 0 | 0 | 41.17419 | 0 | 0 | 0 | 0 | 0
1117 | Position 3 (Full Circle) | 135 | Hessite | 62.3808 | 1.382823 | 10 | 11.5 | 8.355203 | 142.03125 | 8.91211 | 11.55376 | 31.72311 | 1.28378 | 31173.88 | 89230 | -49.84831 | -1.075207 | 5 | 0 | 2.80218 | 0 | 0 | 0 | 0 | 0 | 0 | 0 | 0 | 0 | 0 | 0 | 0 | 1.468579 | 0 | 0 | 0 | 0 | 0 | 0 | 0 | 0 | 0 | 0 | 0 | 0 | 0 | 36.72319 | 0 | 0 | 25.3199 | 0 | 0 | 0 | 0 | 0 | 0 | 0 | 0 | 0 | 0 | 0 | 0 | 0 | 0 | 33.68614 | 0 | 0 | 0 | 0 | 0
1118 | Position 3 (Full Circle) | 135 | No Classification | 231.5534 | 1.386631 | 16.5 | 23.5 | 15.85047 | 64.6875 | 17.17041 | 21.97876 | 59.20547 | 1.204655 | 16816.31 | 18374 | -49.84093 | -1.014328 | 5 | 0 | 2.691044 | 0 | 0 | 0 | 0 | 36.45199 | 0 | 0 | 0 | 0 | 0 | 0 | 0 | 29.2522 | 0 | 0 | 31.60477 | 0 | 0 | 0 | 0 | 0 | 0 | 0 | 0 | 0 | 0 | 0 | 0 | 0 | 0 | 0 | 0 | 0 | 0 | 0 | 0 | 0 | 0 | 0 | 0 | 0 | 0 | 0 | 0 | 0 | 0 | 0 | 0 | 0 | 0
1119 | Position 3 (Full Circle) | 136 | No Classification | 10.26844 | 1.50446 | 4 | 3.5 | 3.177086 | 32.34375 | 3.615825 | 4.7798 | 11.87806 | 1.093394 | 23481.45 | 90796 | -47.79766 | -6.364513 | 5 | 0 | 3.687574 | 0 | 0 | 0 | 0 | 34.23938 | 0 | 0 | 0 | 0 | 0 | 0 | 0 | 23.87338 | 0 | 0 | 0 | 0 | 0 | 0 | 0 | 0 | 0 | 0 | 0 | 0 | 0 | 0 | 0 | 0 | 21.28564 | 0 | 0 | 0 | 0 | 0 | 0 | 0 | 0 | 0 | 0 | 0 | 0 | 0 | 0 | 16.91402 | 0 | 0 | 0 | 0 | 0
1120 | Position 3 (Full Circle) | 136 | No Classification | 148.6357 | 1.477495 | 15.5 | 14.5 | 11.82462 | 29.53125 | 13.75678 | 17.47082 | 45.9205 | 1.128964 | 31671.69 | 23017 | -48.03688 | -6.45408 | 5 | 0 | 0 | 0 | 0 | 0 | 0 | 0 | 0 | 0 | 0 | 0 | 0 | 0 | 0 | 0 | 0 | 0 | 0 | 0 | 0 | 0 | 0 | 0 | 0 | 0 | 0 | 0 | 0 | 0 | 0 | 0 | 35.06177 | 0 | 0 | 0 | 0 | 0 | 0 | 0 | 0 | 0 | 0 | 0 | 0 | 0 | 0 | 0 | 0 | 64.93824 | 0 | 0 | 0
1121 | Position 3 (Full Circle) | 136 | Calaverite | 264.1557 | 1.216632 | 19 | 18.5 | 17.80479 | 78.75 | 18.3394 | 21.66188 | 61.66136 | 1.145398 | 31550.4 | 97095 | -47.75486 | -6.359579 | 5 | 0 | 2.278737 | 0 | 0 | 0 | 0 | 0 | 0 | 0 | 0 | 0 | 0 | 0 | 0 | 1.697369 | 0 | 0 | 0 | 0 | 0 | 0 | 0 | 0 | 0 | 0 | 0 | 0 | 0 | 0 | 0 | 0 | 55.94708 | 0 | 0 | 0 | 0 | 0 | 0 | 0 | 0 | 0 | 0 | 0 | 0 | 0 | 0 | 40.07681 | 0 | 0 | 0 | 0 | 0
1122 | Position 3 (Full Circle) | 137 | No Classification | 22.07716 | 1.660675 | 5 | 0.5 | 4.76563 | 129.375 | 5.30184 | 7.914163 | 19.28228 | 1.340182 | 30220.19 | 85387 | -42.46393 | 2.776041 | 5 | 0 | 2.79315 | 0 | 0 | 0 | 0 | 0 | 0 | 0 | 0 | 0 | 0 | 0 | 0 | 1.342886 | 0 | 0 | 4.039242 | 0 | 0 | 0 | 0 | 0 | 0 | 0 | 0 | 0 | 0 | 0 | 0 | 0 | 57.65029 | 0 | 0 | 0 | 0 | 0 | 0 | 0 | 0 | 0 | 0 | 0 | 0 | 0 | 0 | 34.17443 | 0 | 0 | 0 | 0 | 0
1123 | Position 3 (Full Circle) | 137 | No Classification | 2.3104 | 1.414214 | 1.5 | 0.5 | 1.52 | 45 | 1.715136 | 2.149605 | 5.201436 | 0.9318575 | 18472 | 16242 | -42.16543 | 2.891763 | 5 | 0 | 7.08498 | 0 | 0 | 1.821776 | 0 | 0 | 0 | 0 | 0 | 0 | 0 | 0 | 0 | 91.09324 | 0 | 0 | 0 | 0 | 0 | 0 | 0 | 0 | 0 | 0 | 0 | 0 | 0 | 0 | 0 | 0 | 0 | 0 | 0 | 0 | 0 | 0 | 0 | 0 | 0 | 0 | 0 | 0 | 0 | 0 | 0 | 0 | 0 | 0 | 0 | 0 | 0
1124 | Position 3 (Full Circle) | 137 | No Classification | 57.24658 | 2.074188 | 6 | 9.5 | 8.412002 | 64.6875 | 8.537482 | 17.44808 | 47.67707 | 3.159801 | 18238.37 | 16247 | -42.15911 | 2.89776 | 5 | 0 | 6.227645 | 0 | 0 | 0 | 0 | 0 | 0 | 0 | 0 | 0 | 0 | 0 | 0 | 88.69069 | 0 | 0 | 0 | 0 | 0 | 0 | 0 | 0 | 0 | 0 | 0 | 0 | 0 | 0 | 0 | 0 | 0 | 0 | 0 | 0 | 0 | 0 | 0 | 0 | 0 | 0 | 0 | 5.081662 | 0 | 0 | 0 | 0 | 0 | 0 | 0 | 0 | 0
1126 | Position 3 (Full Circle) | 137 | No Classification | 167.1189 | 1.427142 | 16 | 5.5 | 14.18667 | 147.65625 | 14.58706 | 20.24639 | 52.59713 | 1.317312 | 29561.73 | 20628 | -42.15737 | 2.922044 | 5 | 0 | 0 | 0 | 0 | 0 | 0 | 0 | 0 | 0 | 0 | 18.9195 | 0 | 0 | 0 | 0 | 0 | 0 | 0 | 0 | 0 | 0 | 0 | 0 | 0 | 0 | 0 | 0 | 0 | 0 | 0 | 0 | 0 | 0 | 0 | 0 | 0 | 0 | 0 | 0 | 0 | 0 | 0 | 81.08049 | 0 | 0 | 0 | 0 | 0 | 0 | 0 | 0 | 0
1127 | Position 3 (Full Circle) | 137 | Poss Hessite | 205.3689 | 2.757262 | 28 | 6.5 | 10.13333 | 4.21875 | 16.17046 | 27.94025 | 63.9607 | 1.585192 | 31012.86625 | 94550 | -42.59167 | 2.760307 | 5 | 0 | 2.413484 | 0 | 0 | 0 | 0 | 0 | 0 | 0 | 0 | 0 | 0 | 0 | 0 | 1.562425 | 0 | 0 | 0 | 0 | 0 | 0 | 0 | 0 | 0 | 0 | 0 | 0 | 0 | 23.05218 | 0 | 0 | 41.90215 | 0 | 0 | 0 | 0 | 0 | 0 | 0 | 0 | 0 | 0 | 0 | 0 | 0 | 0 | 31.06976 | 0 | 0 | 0 | 0 | 0
1128 | Position 3 (Full Circle) | 137 | No Classification | 81.12071 | 1.455976 | 14 | 2.5 | 11.37737 | 156.09375 | 10.16298 | 16.56518 | 52.08264 | 2.660997 | 18323.34 | 16821 | -42.17142 | 2.901673 | 5 | 0 | 2.597328 | 0 | 0 | 1.189101 | 0 | 0 | 0 | 0 | 0 | 0 | 0 | 0 | 0 | 96.21357 | 0 | 0 | 0 | 0 | 0 | 0 | 0 | 0 | 0 | 0 | 0 | 0 | 0 | 0 | 0 | 0 | 0 | 0 | 0 | 0 | 0 | 0 | 0 | 0 | 0 | 0 | 0 | 0 | 0 | 0 | 0 | 0 | 0 | 0 | 0 | 0 | 0
1129 | Position 3 (Full Circle) | 137 | Calaverite | 211.53 | 1.455972 | 15 | 22.5 | 15.2 | 105.46875 | 16.41123 | 22.13077 | 56.22682 | 1.189338 | 30905.07 | 97207 | -42.21965 | 2.917467 | 5 | 0 | 2.415522 | 0 | 0 | 0 | 0 | 0 | 0 | 0 | 0 | 0 | 0 | 0 | 0 | 1.421036 | 0 | 0 | 0 | 0 | 0 | 0 | 0 | 0 | 0 | 0 | 0 | 0 | 0 | 0 | 0 | 0 | 52.91173 | 0 | 0 | 0 | 0 | 0 | 0 | 0 | 0 | 0 | 0 | 0 | 0 | 0 | 0 | 43.25171 | 0 | 0 | 0 | 0 | 0
1130 | Position 3 (Full Circle) | 137 | Petzite | 176.1038 | 1.640839 | 14.5 | 19.5 | 12.32787 | 67.5 | 14.97406 | 20.22806 | 50.86055 | 1.168917 | 31282.09 | 93140 | -42.16654 | 2.962203 | 5 | 0 | 2.937979 | 0 | 0 | 0 | 0 | 0 | 0 | 0 | 0 | 0 | 0 | 0 | 0 | 0.8939399 | 0 | 0 | 0 | 0 | 0 | 0 | 0 | 0 | 0 | 0 | 0 | 0 | 0 | 40.81081 | 0 | 0 | 30.10331 | 0 | 0 | 0 | 0 | 0 | 0 | 0 | 0 | 0 | 0 | 0 | 0 | 0 | 0 | 25.25397 | 0 | 0 | 0 | 0 | 0
1132 | Position 3 (Full Circle) | 137 | No Classification | 2.823822 | 1.11803 | 2 | 1.5 | 2.026667 | 26.71875 | 1.896155 | 2.265874 | 5.997306 | 1.013597 | 22998.91 | 12804 | -42.21569 | 3.083762 | 5 | 0 | 26.37588 | 0 | 0 | 0 | 0 | 0 | 0 | 0 | 0 | 4.412265 | 0 | 0 | 0 | 2.644051 | 0 | 0 | 0 | 0 | 0 | 0 | 0 | 0 | 0 | 0 | 0 | 0 | 0 | 0 | 0 | 0 | 0 | 0 | 0 | 0 | 0 | 0 | 0 | 0 | 0 | 0 | 0 | 66.5678 | 0 | 0 | 0 | 0 | 0 | 0 | 0 | 0 | 0
1133 | Position 3 (Full Circle) | 137 | No Classification | 83.1744 | 1.147424 | 11.5 | 10.5 | 11.51467 | 32.34375 | 10.29082 | 13.21222 | 38.2349 | 1.398686 | 20837.18 | 18516 | -42.21378 | 3.11779 | 5 | 0 | 0 | 0 | 0 | 0 | 0 | 21.35892 | 0 | 0 | 0 | 0 | 0 | 0 | 0 | 5.360173 | 25.74714 | 3.986875 | 0 | 0 | 43.5469 | 0 | 0 | 0 | 0 | 0 | 0 | 0 | 0 | 0 | 0 | 0 | 0 | 0 | 0 | 0 | 0 | 0 | 0 | 0 | 0 | 0 | 0 | 0 | 0 | 0 | 0 | 0 | 0 | 0 | 0 | 0 | 0
1134 | Position 3 (Full Circle) | 137 | No Classification | 3.337244 | 1.249982 | 2 | 2.5 | 2.026667 | 53.4375 | 2.061337 | 2.533297 | 6.560072 | 1.02617 | 17718.85 | 20589 | -42.50208 | 3.145698 | 5 | 0 | 3.141992 | 0 | 0 | 0 | 0 | 47.81892 | 0 | 0 | 0 | 0 | 0 | 0 | 0 | 40.91993 | 0 | 0 | 1.557808 | 0 | 0 | 0 | 0 | 0 | 0 | 0 | 0 | 0 | 0 | 4.032693 | 0 | 0 | 2.528647 | 0 | 0 | 0 | 0 | 0 | 0 | 0 | 0 | 0 | 0 | 0 | 0 | 0 | 0 | 0 | 0 | 0 | 0 | 0 | 0
1135 | Position 3 (Full Circle) | 138 | No Classification | 49.03182 | 1.193287 | 8.5 | 7.5 | 7.523616 | 16.875 | 7.901219 | 8.977834 | 24.83337 | 1.000884 | 27460.78 | 94688 | -40.75642 | -7.902212 | 5 | 0 | 3.162815 | 0 | 0 | 0 | 0 | 18.98958 | 0 | 0 | 0 | 0 | 0 | 0 | 0 | 12.96853 | 0 | 0 | 0 | 0 | 0 | 0 | 0 | 0 | 0 | 0 | 0 | 0 | 0 | 0 | 0 | 0 | 36.13942 | 0 | 0 | 0 | 0 | 0 | 0 | 0 | 0 | 0 | 0 | 0 | 0 | 0 | 0 | 28.73966 | 0 | 0 | 0 | 0 | 0
1136 | Position 3 (Full Circle) | 138 | No Classification | 3.337244 | 1.94365 | 1.5 | 1.5 | 1.52 | 59.0625 | 2.061337 | 2.954349 | 6.560072 | 1.02617 | 17981.54 | 85158 | -40.84902 | -7.89106 | 5 | 0 | 5.777391 | 0 | 0 | 0.5250874 | 0 | 33.82021 | 0 | 0 | 0 | 0 | 0 | 0 | 0 | 26.26884 | 0 | 0 | 0 | 0 | 0 | 0 | 0 | 0 | 0 | 0 | 0 | 0 | 0 | 15.73203 | 0 | 0 | 9.290027 | 0 | 0 | 0 | 0 | 0 | 0 | 0 | 0 | 0 | 0 | 0 | 0 | 0 | 0 | 8.586404 | 0 | 0 | 0 | 0 | 0
1137 | Position 3 (Full Circle) | 138 | No Classification | 15.40267 | 1.397537 | 5 | 1.5 | 4.053333 | 26.71875 | 4.428463 | 5.664685 | 14.47878 | 1.083074 | 26204.6 | 87853 | -40.83794 | -7.878775 | 5 | 0 | 2.795152 | 0 | 0 | 0 | 0 | 24.91226 | 0 | 0 | 0 | 0 | 0 | 0 | 0 | 17.66639 | 0 | 0 | 0 | 0 | 0 | 0 | 0 | 0 | 0 | 0 | 0 | 0 | 0 | 0 | 0 | 0 | 31.06843 | 0 | 0 | 0 | 0 | 0 | 0 | 0 | 0 | 0 | 0 | 0 | 0 | 0 | 0 | 23.55776 | 0 | 0 | 0 | 0 | 0
1139 | Position 3 (Full Circle) | 138 | No Classification | 268.7765 | 1.949529 | 29 | 18.5 | 13.99526 | 15.46875 | 18.49911 | 27.28417 | 66.23176 | 1.298767 | 29099.71 | 20897 | -40.90584 | -7.75113 | 5 | 0 | 0 | 0 | 0 | 0 | 0 | 0 | 0 | 0 | 0 | 19.04608 | 0 | 0 | 0 | 0 | 0 | 0 | 0 | 0 | 0 | 0 | 0 | 0 | 0 | 0 | 0 | 0 | 0 | 0 | 0 | 0 | 0 | 0 | 0 | 0 | 0 | 0 | 0 | 0 | 0 | 0 | 0 | 80.95392 | 0 | 0 | 0 | 0 | 0 | 0 | 0 | 0 | 0
1140 | Position 3 (Full Circle) | 138 | Au - Ag | 6.674489 | 1.523041 | 2.5 | 1.5 | 2.533333 | 67.5 | 2.915171 | 3.858372 | 9.277342 | 1.02617 | 28358.08 | 89733 | -41.12773 | -7.763086 | 5 | 0 | 8.184915 | 0 | 0 | 0 | 0 | 9.899727 | 0 | 0 | 0 | 0 | 0 | 0 | 0 | 9.38039 | 0 | 0 | 0 | 0 | 0 | 0 | 0 | 0 | 0 | 0 | 0 | 0 | 0 | 5.90538 | 0 | 0 | 0 | 0 | 0 | 0 | 0 | 0 | 0 | 0 | 0 | 0 | 0 | 0 | 0 | 0 | 0 | 66.62959 | 0 | 0 | 0 | 0 | 0
1141 | Position 3 (Full Circle) | 138 | Calaverite | 34.656 | 1.964549 | 5 | 8.5 | 5.066667 | 75.9375 | 6.642694 | 9.953717 | 23.0768 | 1.222821 | 29258.38 | 89768 | -40.95881 | -7.675631 | 5 | 0 | 4.61215 | 0 | 0 | 0 | 0 | 0 | 0 | 0 | 0 | 0 | 0 | 0 | 0 | 1.476947 | 0 | 0 | 0 | 0 | 0 | 0 | 0 | 0 | 0 | 0 | 0 | 0 | 0 | 0 | 0 | 0 | 52.48852 | 0 | 0 | 0 | 0 | 0 | 0 | 0 | 0 | 0 | 0 | 0 | 0 | 0 | 0 | 41.42238 | 0 | 0 | 0 | 0 | 0
1142 | Position 3 (Full Circle) | 139 | No Classification | 63.66436 | 1.632934 | 8.5 | 11.5 | 8.120555 | 82.96875 | 9.003331 | 13.26033 | 38.07007 | 1.811595 | 27774.84 | 81557 | -36.09751 | -2.842347 | 5 | 0 | 9.097119 | 0 | 0 | 0 | 0 | 0 | 0 | 0 | 0 | 0 | 0 | 0 | 0 | 13.25111 | 0 | 0 | 0 | 0 | 0 | 0 | 0 | 0 | 0 | 0 | 0 | 0 | 0 | 1.226204 | 0 | 0 | 42.201 | 0 | 0 | 0 | 0 | 0 | 0 | 0 | 0 | 0 | 0 | 0 | 0 | 0 | 0 | 34.22456 | 0 | 0 | 0 | 0 | 0
1143 | Position 3 (Full Circle) | 139 | No Classification | 27.7248 | 1.976219 | 5 | 11.5 | 4.837318 | 122.34375 | 5.941407 | 9.559601 | 22.67887 | 1.476265 | 19164.63 | 16034 | -36.37208 | -2.740399 | 5 | 0 | 2.897801 | 0 | 0 | 1.251331 | 0 | 0 | 0 | 0 | 0 | 0 | 0 | 15.3814 | 0 | 80.46947 | 0 | 0 | 0 | 0 | 0 | 0 | 0 | 0 | 0 | 0 | 0 | 0 | 0 | 0 | 0 | 0 | 0 | 0 | 0 | 0 | 0 | 0 | 0 | 0 | 0 | 0 | 0 | 0 | 0 | 0 | 0 | 0 | 0 | 0 | 0 | 0 | 0
1144 | Position 3 (Full Circle) | 139 | Calaverite | 276.2212 | 1.61236 | 19 | 25.5 | 16.02279 | 132.1875 | 18.75355 | 25.8345 | 65.71727 | 1.244206 | 31790.72 | 96121 | -36.10115 | -2.698597 | 5 | 0 | 2.749436 | 0 | 0 | 0 | 0 | 0 | 0 | 0 | 0 | 0 | 0 | 0 | 0 | 0.9594298 | 0 | 0 | 0 | 0 | 0 | 0 | 0 | 0 | 0 | 0 | 0 | 0 | 0 | 0 | 0 | 0 | 55.72496 | 0 | 0 | 0 | 0 | 0 | 0 | 0 | 0 | 0 | 0 | 0 | 0 | 0 | 0 | 40.56617 | 0 | 0 | 0 | 0 | 0
1145 | Position 3 (Full Circle) | 139 | Calaverite | 203.5719 | 1.312684 | 17.5 | 21.5 | 15.30827 | 56.25 | 16.09956 | 20.09493 | 55.3144 | 1.196048 | 30996.77 | 97156 | -36.40055 | -3.024691 | 5 | 0 | 2.711946 | 0 | 0 | 0 | 0 | 0 | 0 | 0 | 0 | 0 | 0 | 0 | 0 | 1.394293 | 0 | 0 | 1.059026 | 0 | 0 | 0 | 0 | 0 | 0 | 0 | 0 | 0 | 0 | 0 | 0 | 0 | 54.68561 | 0 | 0 | 0 | 0 | 0 | 0 | 0 | 0 | 0 | 0 | 0 | 0 | 0 | 0 | 40.14912 | 0 | 0 | 0 | 0 | 0
1146 | Position 3 (Full Circle) | 139 | Au - Ag | 394.3083 | 1.409416 | 24.5 | 28.5 | 21.54798 | 61.875 | 22.40645 | 30.37007 | 100.6721 | 2.045374 | 29419.77 | 107301 | -36.53409 | -2.939946 | 5 | 0 | 5.471695 | 0 | 0 | 0 | 0 | 7.845344 | 0 | 0 | 0 | 0 | 0 | 0 | 0 | 5.241996 | 0 | 0 | 0 | 0 | 0 | 0 | 0 | 0 | 0 | 0 | 0 | 0 | 0 | 7.142923 | 0 | 0 | 0 | 0 | 0 | 0 | 0 | 0 | 0 | 0 | 0 | 0 | 0 | 0 | 0 | 0 | 0 | 74.29804 | 0 | 0 | 0 | 0 | 0
1147 | Position 3 (Full Circle) | 139 | Poss Hessite | 10.78187 | 1.922085 | 3.5 | 3.5 | 3.174047 | 137.8125 | 3.705118 | 6.100789 | 13.51808 | 1.348733 | 21544.9 | 83500 | -36.21185 | -2.87719 | 5 | 0 | 5.33158 | 0 | 0 | 0.3799874 | 0 | 31.76241 | 0 | 0 | 0 | 0 | 0 | 0 | 0 | 25.10461 | 0 | 0 | 0 | 0 | 0 | 0 | 0 | 0 | 0 | 0 | 0 | 0 | 0 | 16.52325 | 0 | 0 | 10.83253 | 0 | 0 | 0 | 0 | 0 | 0 | 0 | 0 | 0 | 0 | 0 | 0 | 0 | 0 | 10.06564 | 0 | 0 | 0 | 0 | 0
1148 | Position 3 (Full Circle) | 139 | No Classification | 5.390933 | 2.3717 | 2 | 6.5 | 2.026667 | 71.71875 | 2.619914 | 4.806645 | 10.51943 | 1.633466 | 17964.52 | 16251 | -36.40734 | -2.861941 | 5 | 0 | 20.14748 | 0 | 0 | 0 | 0 | 20.39768 | 0 | 0 | 0 | 3.093948 | 0 | 0 | 0 | 13.54318 | 0 | 0 | 0 | 0 | 0 | 0 | 0 | 0 | 0 | 0 | 0 | 0 | 0 | 0 | 0 | 0 | 0 | 0 | 0 | 0 | 0 | 0 | 0 | 0 | 0 | 0 | 0 | 42.81771 | 0 | 0 | 0 | 0 | 0 | 0 | 0 | 0 | 0
1149 | Position 3 (Full Circle) | 139 | No Classification | 131.6928 | 1.598486 | 17 | 4.5 | 11.24198 | 158.90625 | 12.949 | 17.97015 | 46.15361 | 1.28718 | 31362.02 | 101792 | -36.17592 | -2.848658 | 5 | 0 | 2.150937 | 0 | 0 | 0 | 0 | 0 | 0 | 0 | 0 | 0 | 0 | 0 | 0 | 1.83128 | 0 | 0 | 0 | 0 | 0 | 0 | 0 | 0 | 0 | 0 | 0 | 0 | 0 | 4.347293 | 0 | 0 | 12.62984 | 0 | 0 | 0 | 0 | 0 | 0 | 0 | 0 | 0 | 0 | 0 | 0 | 0 | 0 | 51.47977 | 0 | 27.56088 | 0 | 0 | 0
1150 | Position 3 (Full Circle) | 139 | No Classification | 133.2331 | 1.853063 | 12.5 | 23.5 | 11.62574 | 130.78125 | 13.0245 | 21.54322 | 58.4296 | 2.039126 | 18807.33 | 16398 | -36.37848 | -2.727479 | 5 | 0 | 2.802956 | 0 | 0 | 1.308744 | 0 | 0 | 0 | 0 | 0 | 0 | 0 | 16.05485 | 0 | 79.83345 | 0 | 0 | 0 | 0 | 0 | 0 | 0 | 0 | 0 | 0 | 0 | 0 | 0 | 0 | 0 | 0 | 0 | 0 | 0 | 0 | 0 | 0 | 0 | 0 | 0 | 0 | 0 | 0 | 0 | 0 | 0 | 0 | 0 | 0 | 0 | 0 | 0
1151 | Position 3 (Full Circle) | 140 | No Classification | 15.14596 | 2.11402 | 4 | 3.5 | 3.224407 | 132.1875 | 4.391404 | 6.816461 | 15.27465 | 1.225846 | 19419.17 | 16609 | -36.84328 | 3.343838 | 5 | 0 | 3.334888 | 0 | 0 | 1.156353 | 0 | 0 | 0 | 0 | 0 | 0 | 0 | 17.2907 | 0 | 69.82186 | 0 | 8.396184 | 0 | 0 | 0 | 0 | 0 | 0 | 0 | 0 | 0 | 0 | 0 | 0 | 0 | 0 | 0 | 0 | 0 | 0 | 0 | 0 | 0 | 0 | 0 | 0 | 0 | 0 | 0 | 0 | 0 | 0 | 0 | 0 | 0 | 0 | 0
1152 | Position 3 (Full Circle) | 140 | No Classification | 12.57884 | 2.11402 | 4 | 7.5 | 3.224407 | 42.1875 | 4.001985 | 6.816461 | 14.87671 | 1.400114 | 18478.1 | 15902 | -36.85396 | 3.343375 | 5 | 0 | 4.281082 | 0 | 0 | 2.188508 | 0 | 0 | 0 | 0 | 0 | 0 | 0 | 16.39956 | 2.115991 | 67.93758 | 0 | 7.07728 | 0 | 0 | 0 | 0 | 0 | 0 | 0 | 0 | 0 | 0 | 0 | 0 | 0 | 0 | 0 | 0 | 0 | 0 | 0 | 0 | 0 | 0 | 0 | 0 | 0 | 0 | 0 | 0 | 0 | 0 | 0 | 0 | 0 | 0 | 0
1153 | Position 3 (Full Circle) | 140 | Au - Ag | 7.701333 | 1.61244 | 3.5 | 0.5 | 2.533333 | 29.53125 | 3.131396 | 4.084849 | 10.12149 | 1.058554 | 22502.07 | 98356 | -36.53058 | 3.206786 | 5 | 0 | 6.462069 | 0 | 0 | 0 | 0 | 33.17052 | 0 | 0 | 0 | 0 | 0 | 0 | 0 | 22.07514 | 0 | 0 | 0 | 0 | 0 | 0 | 0 | 0 | 0 | 0 | 0 | 0 | 0 | 2.079837 | 0 | 0 | 0 | 0 | 0 | 0 | 0 | 0 | 0 | 0 | 0 | 0 | 0 | 0 | 0 | 0 | 0 | 36.21243 | 0 | 0 | 0 | 0 | 0
1154 | Position 3 (Full Circle) | 140 | No Classification | 139.6508 | 1.539125 | 18 | 23.5 | 14.01644 | 80.15625 | 13.3345 | 21.57305 | 63.02 | 2.263098 | 20261.38 | 19059 | -36.61291 | 3.265408 | 5 | 0 | 3.084319 | 0 | 0 | 0 | 0 | 28.41119 | 0 | 0 | 0 | 0 | 0 | 0 | 0 | 7.951003 | 0 | 0 | 39.35005 | 0 | 21.20344 | 0 | 0 | 0 | 0 | 0 | 0 | 0 | 0 | 0 | 0 | 0 | 0 | 0 | 0 | 0 | 0 | 0 | 0 | 0 | 0 | 0 | 0 | 0 | 0 | 0 | 0 | 0 | 0 | 0 | 0 | 0 | 0
1156 | Position 3 (Full Circle) | 140 | No Classification | 75.98649 | 1.370028 | 9.5 | 13.5 | 8.790487 | 67.5 | 9.836107 | 12.04321 | 32.35415 | 1.09626 | 30850.13 | 99128 | -36.64492 | 3.370425 | 5 | 0 | 3.305162 | 0 | 0 | 0 | 0 | 0 | 0 | 0 | 0 | 0 | 0 | 0 | 0 | 1.171464 | 0 | 0 | 0 | 0 | 0 | 0 | 0 | 0 | 0 | 0 | 0 | 0 | 0 | 3.281345 | 0 | 0 | 20.37815 | 0 | 0 | 0 | 0 | 0 | 0 | 0 | 0 | 0 | 0 | 0 | 0 | 0 | 0 | 30.59637 | 0 | 41.2675 | 0 | 0 | 0
1157 | Position 3 (Full Circle) | 140 | No Classification | 43.12747 | 2.560969 | 6.5 | 8.5 | 5.07086 | 68.90625 | 7.410236 | 12.98631 | 29.23894 | 1.577464 | 19502.86 | 16045 | -36.68512 | 3.508575 | 5 | 0 | 2.353043 | 0 | 0 | 0 | 0 | 0 | 0 | 0 | 0 | 0 | 0 | 14.02626 | 0 | 83.62069 | 0 | 0 | 0 | 0 | 0 | 0 | 0 | 0 | 0 | 0 | 0 | 0 | 0 | 0 | 0 | 0 | 0 | 0 | 0 | 0 | 0 | 0 | 0 | 0 | 0 | 0 | 0 | 0 | 0 | 0 | 0 | 0 | 0 | 0 | 0 | 0 | 0
1158 | Position 3 (Full Circle) | 140 | No Classification | 29.77849 | 2.041305 | 6.5 | 4.5 | 4.774323 | 61.875 | 6.157528 | 9.745851 | 22.67887 | 1.374454 | 19271.93 | 16542 | -36.51812 | 3.481175 | 5 | 0 | 2.176515 | 0 | 0 | 0 | 0 | 0 | 0 | 0 | 0 | 0 | 0 | 1.635968 | 0 | 96.18751 | 0 | 0 | 0 | 0 | 0 | 0 | 0 | 0 | 0 | 0 | 0 | 0 | 0 | 0 | 0 | 0 | 0 | 0 | 0 | 0 | 0 | 0 | 0 | 0 | 0 | 0 | 0 | 0 | 0 | 0 | 0 | 0 | 0 | 0 | 0 | 0 | 0
1159 | Position 3 (Full Circle) | 140 | Calaverite | 321.4023 | 1.262625 | 19.5 | 31.5 | 18.46318 | 42.1875 | 20.22924 | 23.31207 | 67.75522 | 1.13665 | 31337.61 | 95749 | -36.56016 | 3.547965 | 5 | 0 | 2.186176 | 0 | 0 | 0 | 0 | 0 | 0 | 0 | 0 | 0 | 0 | 0 | 0 | 1.374044 | 0 | 0 | 0 | 0 | 0 | 0 | 0 | 0 | 0 | 0 | 0 | 0 | 0 | 0 | 0 | 0 | 54.3819 | 0 | 0 | 0 | 0 | 0 | 0 | 0 | 0 | 0 | 0 | 0 | 0 | 0 | 0 | 42.05788 | 0 | 0 | 0 | 0 | 0
1160 | Position 3 (Full Circle) | 140 | Calaverite | 21.56373 | 1.497723 | 5.5 | 7.5 | 4.808019 | 129.375 | 5.239828 | 7.201078 | 17.75881 | 1.163842 | 28273.92 | 83637 | -36.92823 | 3.513104 | 5 | 0 | 3.232252 | 0 | 0 | 0 | 0 | 3.408014 | 0 | 0 | 0 | 0 | 0 | 0 | 0 | 4.064074 | 0 | 0 | 0 | 0 | 0 | 0 | 0 | 0 | 0 | 0 | 0 | 0 | 0 | 0 | 0 | 1.727319 | 49.28178 | 0 | 0 | 0 | 0 | 0 | 0 | 0 | 0 | 0 | 0 | 0 | 0 | 0 | 0 | 38.28657 | 0 | 0 | 0 | 0 | 0
1161 | Position 3 (Full Circle) | 140 | No Classification | 5.647644 | 4.013683 | 6 | 2.5 | 1.52 | 4.21875 | 2.681568 | 6.100799 | 12.72221 | 2.280593 | 27073 | 95097 | -36.65119 | 3.580823 | 5 | 0 | 4.412364 | 0 | 0 | 0 | 0 | 0 | 0 | 0 | 0 | 0 | 0 | 0 | 0 | 1.081956 | 0 | 0 | 4.7651 | 0 | 0 | 0 | 0 | 0 | 0 | 0 | 0 | 0 | 0 | 0 | 0 | 0 | 56.67732 | 0 | 0 | 0 | 0 | 0 | 0 | 0 | 0 | 0 | 0 | 0 | 0 | 0 | 0 | 33.06326 | 0 | 0 | 0 | 0 | 0
1162 | Position 3 (Full Circle) | 141 | No Classification | 21.30702 | 1.439037 | 5.5 | 7.5 | 5.374012 | 120.9375 | 5.208545 | 7.733402 | 19.39883 | 1.40546 | 18204.71 | 15932 | -47.96453 | 3.802737 | 5 | 0 | 3.19198 | 0 | 0 | 0 | 0 | 0 | 0 | 0 | 0 | 0 | 0 | 2.060949 | 0 | 94.74707 | 0 | 0 | 0 | 0 | 0 | 0 | 0 | 0 | 0 | 0 | 0 | 0 | 0 | 0 | 0 | 0 | 0 | 0 | 0 | 0 | 0 | 0 | 0 | 0 | 0 | 0 | 0 | 0 | 0 | 0 | 0 | 0 | 0 | 0 | 0 | 0 | 0
1163 | Position 3 (Full Circle) | 141 | Calaverite | 23.104 | 1.547598 | 6.5 | 3.5 | 4.56 | 158.90625 | 5.423737 | 7.057047 | 17.47743 | 1.052103 | 30527.12 | 88524 | -47.71228 | 3.850124 | 5 | 0 | 2.841117 | 0 | 0 | 0 | 0 | 0 | 0 | 0 | 0 | 0 | 0 | 0 | 0 | 2.427636 | 0 | 0 | 0 | 0 | 0 | 0 | 0 | 0 | 0 | 0 | 0 | 0 | 0 | 0 | 0 | 0 | 52.49403 | 0 | 0 | 0 | 0 | 0 | 0 | 0 | 0 | 0 | 0 | 0 | 0 | 0 | 0 | 42.23723 | 0 | 0 | 0 | 0 | 0
1165 | Position 3 (Full Circle) | 141 | No Classification | 6.161067 | 1.341636 | 3 | 2.5 | 2.533333 | 26.71875 | 2.800806 | 3.398811 | 8.598025 | 0.9548422 | 18019.5 | 18548 | -47.70812 | 3.713608 | 5 | 0 | 3.696663 | 0 | 0 | 0 | 0 | 30.5609 | 0 | 0 | 0 | 0 | 0 | 0 | 0 | 36.11595 | 0 | 0 | 0 | 0 | 29.62649 | 0 | 0 | 0 | 0 | 0 | 0 | 0 | 0 | 0 | 0 | 0 | 0 | 0 | 0 | 0 | 0 | 0 | 0 | 0 | 0 | 0 | 0 | 0 | 0 | 0 | 0 | 0 | 0 | 0 | 0 | 0 | 0
1166 | Position 3 (Full Circle) | 141 | Petzite | 109.1022 | 1.606419 | 11 | 21.5 | 9.36152 | 122.34375 | 11.78615 | 15.03853 | 40.48596 | 1.195544 | 30674.9 | 92657 | -47.66219 | 3.73279 | 5 | 0 | 2.84775 | 0 | 0 | 0 | 0 | 0 | 0 | 0 | 0 | 0 | 0 | 0 | 0 | 1.259363 | 0 | 0 | 0 | 0 | 0 | 0 | 0 | 0 | 0 | 0 | 0 | 0 | 0 | 40.85247 | 0 | 0 | 30.89807 | 0 | 0 | 0 | 0 | 0 | 0 | 0 | 0 | 0 | 0 | 0 | 0 | 0 | 0 | 24.14236 | 0 | 0 | 0 | 0 | 0
1168 | Position 3 (Full Circle) | 141 | No Classification | 4.6208 | 1.457738 | 2.5 | 1.5 | 2.026667 | 30.9375 | 2.425569 | 2.954349 | 7.520772 | 0.9740871 | 18131.39 | 20520 | -47.8286 | 3.744925 | 5 | 0 | 3.14789 | 0 | 0 | 0 | 0 | 50.35707 | 0 | 0 | 0 | 0 | 0 | 0 | 0 | 37.74634 | 0 | 0 | 0 | 0 | 0 | 0 | 0 | 0 | 0 | 0 | 0 | 0 | 0 | 0 | 0 | 0 | 4.513801 | 0 | 0 | 0 | 0 | 0 | 0 | 0 | 0 | 0 | 0 | 0 | 0 | 0 | 0 | 4.234901 | 0 | 0 | 0 | 0 | 0
1169 | Position 3 (Full Circle) | 141 | No Classification | 5.904356 | 1.280532 | 2.5 | 0.5 | 2.533333 | 37.96875 | 2.741835 | 3.244014 | 8.481472 | 0.9695274 | 18212.17 | 20310 | -47.83946 | 3.753132 | 5 | 0 | 3.84701 | 0 | 0 | 0 | 0 | 49.27205 | 0 | 0 | 0 | 0 | 0 | 0 | 0 | 42.85663 | 0 | 0 | 0 | 0 | 0 | 0 | 0 | 0 | 0 | 0 | 0 | 0 | 0 | 0 | 0 | 0 | 4.024303 | 0 | 0 | 0 | 0 | 0 | 0 | 0 | 0 | 0 | 0 | 0 | 0 | 0 | 0 | 0 | 0 | 0 | 0 | 0 | 0
1170 | Position 3 (Full Circle) | 141 | Poss Hessite | 10.78187 | 1.699672 | 3 | 4.5 | 3.04 | 101.25 | 3.705118 | 5.167004 | 12.83876 | 1.216585 | 24281.45 | 95159 | -47.78365 | 3.771131 | 5 | 0 | 6.376579 | 0 | 0 | 0.4762372 | 0 | 23.00914 | 0 | 0 | 0 | 0 | 0 | 0 | 0 | 15.13804 | 0 | 0 | 0 | 0 | 0 | 0 | 0 | 0 | 0 | 0 | 0 | 0 | 0 | 24.93028 | 0 | 0 | 15.6066 | 0 | 0 | 0 | 0 | 0 | 0 | 0 | 0 | 0 | 0 | 0 | 0 | 0 | 0 | 14.46311 | 0 | 0 | 0 | 0 | 0
1171 | Position 3 (Full Circle) | 141 | No Classification | 234.3772 | 1.78553 | 17.5 | 12.5 | 14.11328 | 150.46875 | 17.27479 | 25.19967 | 64.61174 | 1.417417 | 31206.42 | 23778 | -47.62894 | 3.813639 | 5 | 0 | 3.258617 | 0 | 0 | 0 | 0 | 0 | 0 | 0 | 0 | 0 | 0 | 0 | 0 | 0 | 0 | 0 | 0 | 0 | 0 | 0 | 0 | 0 | 0 | 0 | 0 | 0 | 0 | 0 | 0 | 0 | 42.94194 | 0 | 0 | 0 | 0 | 0 | 0 | 0 | 0 | 0 | 0 | 0 | 0 | 0 | 0 | 0 | 53.79944 | 0 | 0 | 0 | 0
1172 | Position 3 (Full Circle) | 141 | Calaverite | 220.2581 | 1.391959 | 17.5 | 11.5 | 15.6303 | 151.875 | 16.74638 | 21.75674 | 58.71098 | 1.245366 | 31289.97 | 88580 | -47.495 | 3.876786 | 5 | 0 | 2.158992 | 0 | 0 | 0 | 0 | 0 | 0 | 0 | 0 | 0 | 0 | 0 | 0 | 1.21066 | 0 | 0 | 0 | 0 | 0 | 0 | 0 | 0 | 0 | 0 | 0 | 0 | 0 | 0 | 0 | 0 | 55.86644 | 0 | 0 | 0 | 0 | 0 | 0 | 0 | 0 | 0 | 0 | 0 | 0 | 0 | 0 | 40.76392 | 0 | 0 | 0 | 0 | 0
1173 | Position 3 (Full Circle) | 141 | Calaverite | 520.6101 | 1.477615 | 22.5 | 42.5 | 23.22833 | 120.9375 | 25.7461 | 34.32254 | 101.3514 | 1.570137 | 30452.38 | 94624 | -47.60196 | 4.002063 | 5 | 0 | 2.984237 | 0 | 0 | 0 | 0 | 0 | 0 | 0 | 0 | 0 | 0 | 0 | 0 | 1.090524 | 0 | 0 | 0 | 0 | 0 | 0 | 0 | 0 | 0 | 0 | 0 | 0 | 0 | 12.86726 | 0 | 0 | 47.64808 | 0 | 0 | 0 | 0 | 0 | 0 | 0 | 0 | 0 | 0 | 0 | 0 | 0 | 0 | 35.4099 | 0 | 0 | 0 | 0 | 0
1174 | Position 3 (Full Circle) | 141 | No Classification | 18.22649 | 2.852829 | 8.5 | 5.5 | 3.04 | 172.96875 | 4.817332 | 8.6726 | 19.28228 | 1.623319 | 20753.18 | 19289 | -47.84084 | 3.987231 | 5 | 0 | 0 | 0 | 0 | 0 | 0 | 24.72965 | 0 | 0 | 0 | 0 | 0 | 0 | 0 | 4.183701 | 25.42047 | 0 | 0 | 0 | 45.66618 | 0 | 0 | 0 | 0 | 0 | 0 | 0 | 0 | 0 | 0 | 0 | 0 | 0 | 0 | 0 | 0 | 0 | 0 | 0 | 0 | 0 | 0 | 0 | 0 | 0 | 0 | 0 | 0 | 0 | 0 | 0 | 0
1175 | Position 3 (Full Circle) | 142 | No Classification | 7.187911 | 1.708726 | 4 | 3.5 | 2.533333 | 158.90625 | 3.025216 | 4.328771 | 10.51943 | 1.2251 | 19501.46 | 16518 | -33.3476 | -7.185569 | 5 | 0 | 2.29438 | 0 | 0 | 0 | 0 | 0 | 0 | 0 | 0 | 0 | 0 | 1.340576 | 0 | 96.36504 | 0 | 0 | 0 | 0 | 0 | 0 | 0 | 0 | 0 | 0 | 0 | 0 | 0 | 0 | 0 | 0 | 0 | 0 | 0 | 0 | 0 | 0 | 0 | 0 | 0 | 0 | 0 | 0 | 0 | 0 | 0 | 0 | 0 | 0 | 0 | 0 | 0
1176 | Position 3 (Full Circle) | 142 | No Classification | 157.3639 | 2.302237 | 10.5 | 11.5 | 9.96363 | 82.96875 | 14.15493 | 22.93864 | 56.2751 | 1.601465 | 29171.57 | 21612 | -33.28444 | -7.176267 | 5 | 0 | 0 | 0 | 0 | 0 | 0 | 0 | 0 | 0 | 0 | 19.57243 | 0 | 0 | 0 | 0 | 0 | 0 | 0 | 0 | 0 | 0 | 0 | 0 | 46.78079 | 0 | 0 | 0 | 0 | 0 | 0 | 0 | 0 | 0 | 0 | 0 | 0 | 0 | 0 | 0 | 0 | 0 | 0 | 33.64678 | 0 | 0 | 0 | 0 | 0 | 0 | 0 | 0 | 0
1177 | Position 3 (Full Circle) | 142 | Calaverite | 11.29529 | 1.617746 | 4.5 | 3.5 | 3.224407 | 150.46875 | 3.792309 | 5.216272 | 12.67393 | 1.131659 | 30847.66 | 72017 | -33.19121 | -7.254347 | 5 | 0 | 5.87508 | 0 | 0 | 0 | 0 | 0 | 0 | 0 | 0 | 0 | 0 | 0 | 0 | 1.004242 | 0 | 0 | 0 | 0 | 0 | 0 | 0 | 0 | 0 | 0 | 0 | 0 | 0 | 0 | 0 | 0 | 51.39397 | 0 | 0 | 0 | 0 | 0 | 0 | 0 | 0 | 0 | 0 | 0 | 0 | 0 | 0 | 41.72671 | 0 | 0 | 0 | 0 | 0
1178 | Position 3 (Full Circle) | 142 | No Classification | 7.701333 | 1.20185 | 3 | 1.5 | 3.04 | 33.75 | 3.131396 | 3.653623 | 9.558725 | 0.9441133 | 17699.97 | 20368 | -33.30493 | -7.194465 | 5 | 0 | 3.443147 | 0 | 0 | 0 | 0 | 46.40516 | 0 | 0 | 0 | 0 | 0 | 0 | 0 | 39.99205 | 0 | 2.724898 | 0 | 0 | 0 | 0 | 0 | 0 | 0 | 0 | 0 | 0 | 0 | 0 | 0 | 0 | 7.434749 | 0 | 0 | 0 | 0 | 0 | 0 | 0 | 0 | 0 | 0 | 0 | 0 | 0 | 0 | 0 | 0 | 0 | 0 | 0 | 0
1179 | Position 3 (Full Circle) | 142 | No Classification | 23.87413 | 1.433924 | 6 | 4.5 | 5.996426 | 135 | 5.513392 | 8.598418 | 26.24029 | 2.29509 | 18166.25 | 15680 | -33.33538 | -7.034495 | 5 | 0 | 4.878034 | 0 | 0 | 1.457394 | 0 | 0 | 0 | 0 | 0 | 0 | 0 | 14.13087 | 0 | 79.5337 | 0 | 0 | 0 | 0 | 0 | 0 | 0 | 0 | 0 | 0 | 0 | 0 | 0 | 0 | 0 | 0 | 0 | 0 | 0 | 0 | 0 | 0 | 0 | 0 | 0 | 0 | 0 | 0 | 0 | 0 | 0 | 0 | 0 | 0 | 0 | 0 | 0
1180 | Position 3 (Full Circle) | 142 | No Classification | 35.68284 | 1.722023 | 11.5 | 7.5 | 6.351068 | 14.0625 | 6.740386 | 10.93668 | 28.11341 | 1.762616 | 19022 | 16588 | -33.34197 | -7.174555 | 5 | 0 | 2.592207 | 0 | 0 | 0 | 0 | 0 | 0 | 0 | 0 | 0 | 0 | 1.536488 | 0 | 95.8713 | 0 | 0 | 0 | 0 | 0 | 0 | 0 | 0 | 0 | 0 | 0 | 0 | 0 | 0 | 0 | 0 | 0 | 0 | 0 | 0 | 0 | 0 | 0 | 0 | 0 | 0 | 0 | 0 | 0 | 0 | 0 | 0 | 0 | 0 | 0 | 0 | 0
1181 | Position 3 (Full Circle) | 143 | No Classification | 3.593956 | 2.108178 | 3 | 2.5 | 1.52 | 161.71875 | 2.139151 | 3.20443 | 7.239389 | 1.160436 | 18866.71 | 16566 | -48.66595 | 1.745425 | 5 | 0 | 2.759379 | 0 | 0 | 1.031296 | 0 | 0 | 0 | 0 | 0 | 0 | 0 | 22.42421 | 0 | 73.78511 | 0 | 0 | 0 | 0 | 0 | 0 | 0 | 0 | 0 | 0 | 0 | 0 | 0 | 0 | 0 | 0 | 0 | 0 | 0 | 0 | 0 | 0 | 0 | 0 | 0 | 0 | 0 | 0 | 0 | 0 | 0 | 0 | 0 | 0 | 0 | 0 | 0
1182 | Position 3 (Full Circle) | 143 | Calaverite | 81.89084 | 1.573377 | 13 | 3.5 | 8.759645 | 36.5625 | 10.2111 | 13.78222 | 34.83831 | 1.179421 | 30696.59 | 91975 | -48.53267 | 1.765511 | 5 | 0 | 2.655591 | 0 | 0 | 0 | 0 | 0 | 0 | 0 | 0 | 0 | 0 | 0 | 0 | 1.736584 | 0 | 0 | 0 | 0 | 0 | 0 | 0 | 0 | 0 | 0 | 0 | 0 | 0 | 0 | 0 | 0 | 53.51695 | 0 | 0 | 0 | 0 | 0 | 0 | 0 | 0 | 0 | 0 | 0 | 0 | 0 | 0 | 42.09087 | 0 | 0 | 0 | 0 | 0
1183 | Position 3 (Full Circle) | 143 | No Classification | 166.6055 | 1.252606 | 18 | 17.5 | 15.40217 | 165.9375 | 14.56464 | 19.29284 | 80.3126 | 3.080833 | 18425.42 | 16791 | -48.4183 | 1.590622 | 5 | 0 | 2.555412 | 0 | 0 | 1.200503 | 0 | 0 | 0 | 0 | 0 | 0 | 0 | 17.40238 | 0 | 78.8417 | 0 | 0 | 0 | 0 | 0 | 0 | 0 | 0 | 0 | 0 | 0 | 0 | 0 | 0 | 0 | 0 | 0 | 0 | 0 | 0 | 0 | 0 | 0 | 0 | 0 | 0 | 0 | 0 | 0 | 0 | 0 | 0 | 0 | 0 | 0 | 0 | 0
1184 | Position 3 (Full Circle) | 143 | No Classification | 3.080533 | 1.346191 | 2 | 3.5 | 2.026667 | 112.5 | 1.980469 | 2.728281 | 6.676624 | 1.151537 | 18196.58 | 21026 | -48.64518 | 1.603548 | 5 | 0 | 4.430631 | 0 | 0 | 0 | 0 | 42.7735 | 0 | 0 | 0 | 0 | 0 | 0 | 0 | 34.28294 | 0 | 0 | 0 | 0 | 0 | 0 | 0 | 0 | 0 | 0 | 0 | 0 | 0 | 7.332782 | 0 | 0 | 11.18014 | 0 | 0 | 0 | 0 | 0 | 0 | 0 | 0 | 0 | 0 | 0 | 0 | 0 | 0 | 0 | 0 | 0 | 0 | 0 | 0
1185 | Position 3 (Full Circle) | 143 | Calaverite | 28.23822 | 1.375638 | 7.5 | 7.5 | 5.573333 | 7.03125 | 5.996167 | 7.666887 | 19.91332 | 1.117481 | 28235.78 | 84197 | -48.65452 | 1.615547 | 5 | 0 | 3.142268 | 0 | 0 | 0 | 0 | 7.357521 | 0 | 0 | 0 | 0 | 0 | 0 | 0 | 6.265136 | 0 | 0 | 0 | 0 | 0 | 0 | 0 | 0 | 0 | 0 | 0 | 0 | 0 | 0 | 0 | 0 | 46.63633 | 0 | 0 | 0 | 0 | 0 | 0 | 0 | 0 | 0 | 0 | 0 | 0 | 0 | 0 | 36.59874 | 0 | 0 | 0 | 0 | 0
1187 | Position 3 (Full Circle) | 143 | Petzite | 8.214756 | 1.520657 | 3 | 3.5 | 2.866139 | 54.84375 | 3.234092 | 4.358415 | 10.23804 | 1.015382 | 28713.40625 | 75233 | -48.50726 | 1.737331 | 5 | 0 | 11.90482 | 0 | 0 | 0 | 0 | 3.721801 | 0 | 0 | 0 | 0 | 0 | 0 | 0 | 3.930236 | 0 | 0 | 0 | 0 | 0 | 0 | 0 | 0 | 0 | 0 | 0 | 0 | 0 | 34.54391 | 0 | 0 | 25.52648 | 0 | 0 | 0 | 0 | 0 | 0 | 0 | 0 | 0 | 0 | 0 | 0 | 0 | 0 | 20.37275 | 0 | 0 | 0 | 0 | 0
1188 | Position 3 (Full Circle) | 143 | No Classification | 2.567111 | 3.639929 | 1 | 1.5 | 1.013333 | 105.46875 | 1.807912 | 3.688461 | 7.918707 | 1.943811 | 19008.1 | 16098 | -48.66505 | 1.735319 | 5 | 0 | 5.195274 | 0 | 0 | 0 | 0 | 0 | 0 | 0 | 0 | 0 | 0 | 17.58138 | 0 | 77.22334 | 0 | 0 | 0 | 0 | 0 | 0 | 0 | 0 | 0 | 0 | 0 | 0 | 0 | 0 | 0 | 0 | 0 | 0 | 0 | 0 | 0 | 0 | 0 | 0 | 0 | 0 | 0 | 0 | 0 | 0 | 0 | 0 | 0 | 0 | 0 | 0 | 0
1189 | Position 3 (Full Circle) | 143 | Calaverite | 186.8857 | 1.726699 | 15 | 14.5 | 13.11257 | 49.21875 | 15.42564 | 22.64147 | 54.91646 | 1.28416 | 30832.45 | 93138 | -48.59394 | 1.823484 | 5 | 0 | 2.521255 | 0 | 0 | 0 | 0 | 0 | 0 | 0 | 0 | 0 | 0 | 0 | 0 | 1.234406 | 0 | 0 | 0 | 0 | 0 | 0 | 0 | 0 | 0 | 0 | 0 | 0 | 0 | 0 | 0 | 0 | 54.29668 | 0 | 0 | 0 | 0 | 0 | 0 | 0 | 0 | 0 | 0 | 0 | 0 | 0 | 0 | 41.94765 | 0 | 0 | 0 | 0 | 0
1190 | Position 3 (Full Circle) | 143 | No Classification | 27.21138 | 1.346191 | 6 | 8.5 | 6.08 | 67.5 | 5.886136 | 8.184842 | 21.43679 | 1.343875 | 18716.54 | 16495 | -48.65597 | 1.750907 | 5 | 0 | 2.043316 | 0 | 0 | 1.496276 | 0 | 0 | 0 | 0 | 0 | 0 | 0 | 14.4308 | 0 | 82.0296 | 0 | 0 | 0 | 0 | 0 | 0 | 0 | 0 | 0 | 0 | 0 | 0 | 0 | 0 | 0 | 0 | 0 | 0 | 0 | 0 | 0 | 0 | 0 | 0 | 0 | 0 | 0 | 0 | 0 | 0 | 0 | 0 | 0 | 0 | 0 | 0 | 0
1191 | Position 3 (Full Circle) | 144 | No Classification | 1.540267 | 1.802775 | 1 | 0.5 | 1.013333 | 123.75 | 1.400403 | 1.826812 | 4.240736 | 0.9291305 | 21178.5 | 20313 | -51.28009 | -1.563392 | 5 | 0 | 3.769284 | 0 | 0 | 0 | 0 | 52.53132 | 0 | 0 | 0 | 0 | 0 | 0 | 0 | 43.6994 | 0 | 0 | 0 | 0 | 0 | 0 | 0 | 0 | 0 | 0 | 0 | 0 | 0 | 0 | 0 | 0 | 0 | 0 | 0 | 0 | 0 | 0 | 0 | 0 | 0 | 0 | 0 | 0 | 0 | 0 | 0 | 0 | 0 | 0 | 0 | 0 | 0
1192 | Position 3 (Full Circle) | 144 | No Classification | 4.107378 | 1.414214 | 2 | 0.5 | 2.026667 | 45 | 2.286848 | 2.866139 | 7.122837 | 0.9829501 | 18026.4375 | 20478 | -51.25006 | -1.540284 | 5 | 0 | 3.550768 | 0 | 0 | 0 | 0 | 45.31011 | 0 | 0 | 0 | 0 | 0 | 0 | 0 | 39.39208 | 0 | 0 | 0 | 0 | 0 | 0 | 0 | 0 | 0 | 0 | 0 | 0 | 0 | 7.001276 | 0 | 0 | 4.745762 | 0 | 0 | 0 | 0 | 0 | 0 | 0 | 0 | 0 | 0 | 0 | 0 | 0 | 0 | 0 | 0 | 0 | 0 | 0 | 0
1193 | Position 3 (Full Circle) | 144 | Poss Hessite | 2.567111 | 1.264907 | 2 | 2.5 | 1.791337 | 116.71875 | 1.807912 | 2.265874 | 5.715924 | 1.012788 | 20916.3 | 91197 | -51.02679 | -1.501534 | 5 | 0 | 4.806899 | 0 | 0 | 0 | 0 | 33.44921 | 0 | 0 | 0 | 0 | 0 | 0 | 0 | 26.29404 | 0 | 0 | 0 | 0 | 0 | 0 | 0 | 0 | 0 | 0 | 0 | 0 | 0 | 15.7968 | 0 | 0 | 10.41127 | 0 | 0 | 0 | 0 | 0 | 0 | 0 | 0 | 0 | 0 | 0 | 0 | 0 | 0 | 9.241774 | 0 | 0 | 0 | 0 | 0
1194 | Position 3 (Full Circle) | 144 | No Classification | 8.728178 | 2.14756 | 4 | 5.5 | 2.507872 | 130.78125 | 3.333626 | 5.385806 | 11.59668 | 1.226122 | 17682.62 | 15772 | -50.9766 | -1.472551 | 5 | 0 | 2.927487 | 0 | 0 | 0 | 0 | 0 | 0 | 0 | 0 | 0 | 0 | 13.5998 | 0 | 83.47272 | 0 | 0 | 0 | 0 | 0 | 0 | 0 | 0 | 0 | 0 | 0 | 0 | 0 | 0 | 0 | 0 | 0 | 0 | 0 | 0 | 0 | 0 | 0 | 0 | 0 | 0 | 0 | 0 | 0 | 0 | 0 | 0 | 0 | 0 | 0 | 0 | 0
1195 | Position 3 (Full Circle) | 144 | Sylvanite | 95.49653 | 3.1533 | 19.5 | 5.5 | 7.093333 | 167.34375 | 11.02678 | 22.36741 | 49.92813 | 2.077271 | 31216.31 | 90706 | -51.39992 | -1.610252 | 5 | 0 | 2.051842 | 0 | 0 | 0 | 0 | 1.387136 | 0 | 0 | 0 | 0 | 0 | 0 | 0 | 2.214807 | 0 | 0 | 0 | 0 | 0 | 0 | 0 | 0 | 0 | 0 | 0 | 0 | 0 | 1.251389 | 0 | 1.845342 | 52.64201 | 0 | 0 | 0 | 0 | 0 | 0 | 0 | 0 | 0 | 0 | 0 | 0 | 0 | 0 | 38.60748 | 0 | 0 | 0 | 0 | 0
1196 | Position 3 (Full Circle) | 144 | No Classification | 7.187911 | 1.238817 | 3 | 2.5 | 2.949283 | 123.75 | 3.025216 | 3.653623 | 9.558725 | 1.01155 | 18043 | 86678 | -51.13226 | -1.500868 | 5 | 0 | 7.218289 | 0 | 0 | 0.6959403 | 0 | 40.51796 | 0 | 0 | 0 | 0 | 0 | 0 | 0 | 33.25717 | 0 | 0 | 0 | 0 | 0 | 0 | 0 | 0 | 0 | 0 | 0 | 0 | 0 | 6.72478 | 0 | 0 | 5.791609 | 0 | 0 | 0 | 0 | 0 | 0 | 0 | 0 | 0 | 0 | 0 | 0 | 0 | 0 | 5.794243 | 0 | 0 | 0 | 0 | 0
1197 | Position 3 (Full Circle) | 144 | No Classification | 37.22311 | 1.368803 | 6.5 | 7.5 | 6.324902 | 111.09375 | 6.884325 | 8.657543 | 22.23266 | 1.056721 | 28893.53 | 94876 | -51.29032 | -1.5597 | 5 | 0 | 4.585004 | 0 | 0 | 0 | 0 | 4.188416 | 0 | 0 | 0 | 0 | 0 | 0 | 0 | 4.720243 | 0 | 0 | 0 | 0 | 0 | 0 | 0 | 0 | 0 | 0 | 0 | 0 | 0 | 1.344308 | 0 | 0 | 20.46971 | 0 | 0 | 0 | 0 | 0 | 0 | 0 | 0 | 0 | 0 | 0 | 0 | 0 | 0 | 22.60395 | 0 | 42.08836 | 0 | 0 | 0
1198 | Position 3 (Full Circle) | 144 | Calaverite | 123.2213 | 1.874833 | 11 | 16.5 | 10.03149 | 63.28125 | 12.52558 | 18.80736 | 44.06738 | 1.254119 | 30719.31 | 93769 | -50.96326 | -1.491158 | 5 | 0 | 2.966965 | 0 | 0 | 0 | 0 | 0 | 0 | 0 | 0 | 0 | 0 | 0 | 0 | 1.125781 | 0 | 0 | 1.01122 | 0 | 0 | 0 | 0 | 0 | 0 | 0 | 0 | 0 | 0 | 0 | 0 | 0 | 53.39214 | 0 | 0 | 0 | 0 | 0 | 0 | 0 | 0 | 0 | 0 | 0 | 0 | 0 | 0 | 41.50389 | 0 | 0 | 0 | 0 | 0
1199 | Position 3 (Full Circle) | 144 | Calaverite | 34.91271 | 2.031295 | 9 | 5.5 | 4.919368 | 30.9375 | 6.667252 | 9.99269 | 23.59129 | 1.268557 | 30742.8 | 84042 | -51.35174 | -1.42348 | 5 | 0 | 2.732087 | 0 | 0 | 0 | 0 | 0 | 0 | 0 | 0 | 0 | 0 | 0 | 0 | 1.793211 | 0 | 0 | 1.397317 | 0 | 0 | 0 | 0 | 0 | 0 | 0 | 0 | 0 | 0 | 0 | 0 | 0 | 55.6917 | 0 | 0 | 0 | 0 | 0 | 0 | 0 | 0 | 0 | 0 | 0 | 0 | 0 | 0 | 38.3857 | 0 | 0 | 0 | 0 | 0
1200 | Position 3 (Full Circle) | 144 | No Classification | 33.37244 | 1.39748 | 6.5 | 12.5 | 7.251042 | 36.5625 | 6.518521 | 10.13319 | 39.07905 | 3.641582 | 17863.97 | 16022 | -50.96611 | -1.467 | 5 | 0 | 4.048277 | 0 | 0 | 1.987923 | 0 | 0 | 0 | 0 | 0 | 0 | 0 | 15.10725 | 0 | 78.85655 | 0 | 0 | 0 | 0 | 0 | 0 | 0 | 0 | 0 | 0 | 0 | 0 | 0 | 0 | 0 | 0 | 0 | 0 | 0 | 0 | 0 | 0 | 0 | 0 | 0 | 0 | 0 | 0 | 0 | 0 | 0 | 0 | 0 | 0 | 0 | 0 | 0
1201 | Position 3 (Full Circle) | 144 | No Classification | 179.9545 | 1.270996 | 17.5 | 13.5 | 14.24509 | 18.28125 | 15.13688 | 18.10546 | 51.75298 | 1.184399 | 31544.51 | 105223 | -51.41627 | -1.334756 | 5 | 0 | 3.789797 | 0 | 0 | 0 | 0 | 0 | 0 | 0 | 0 | 0 | 0 | 0 | 0 | 1.982936 | 0 | 0 | 0 | 0 | 0 | 0 | 0 | 0 | 0 | 0 | 0 | 0 | 0 | 3.845695 | 0 | 0 | 11.23154 | 0 | 0 | 0 | 0 | 0 | 0 | 0 | 0 | 0 | 0 | 0 | 0 | 0 | 0 | 51.83358 | 0 | 27.31645 | 0 | 0 | 0
1202 | Position 3 (Full Circle) | 144 | No Classification | 2.567111 | 1.490707 | 2 | 1.5 | 1.52 | 26.71875 | 1.807912 | 2.265874 | 5.599371 | 0.9719054 | 17404.1 | 17799 | -51.28175 | -1.228045 | 5 | 0 | 18.04819 | 0 | 0 | 0 | 10.14459 | 29.18615 | 0 | 0 | 0 | 0 | 2.613785 | 0 | 0 | 19.95546 | 0 | 0 | 0 | 0 | 0 | 0 | 0 | 0 | 0 | 0 | 0 | 0 | 0 | 0 | 0 | 0 | 0 | 0 | 0 | 0 | 0 | 0 | 0 | 0 | 0 | 0 | 0 | 0 | 0 | 20.05183 | 0 | 0 | 0 | 0 | 0 | 0 | 0
1203 | Position 3 (Full Circle) | 145 | No Classification | 46.72142 | 2.050996 | 5.5 | 5.5 | 5.573333 | 102.65625 | 7.712818 | 11.43088 | 27.48237 | 1.286419 | 27301.48 | 93774 | -46.79067 | -3.981202 | 5 | 0 | 3.930698 | 0 | 0 | 0 | 0 | 9.409346 | 0 | 0 | 0 | 0 | 0 | 0 | 0 | 6.523024 | 0 | 0 | 0 | 0 | 0 | 0 | 0 | 0 | 0 | 0 | 0 | 0 | 0 | 11.46131 | 0 | 0 | 4.093709 | 0 | 0 | 0 | 0 | 0 | 0 | 0 | 0 | 0 | 0 | 0 | 0 | 0 | 0 | 64.58192 | 0 | 0 | 0 | 0 | 0
1205 | Position 3 (Full Circle) | 145 | No Classification | 295.9879 | 2.419566 | 12 | 18.5 | 12.84638 | 109.6875 | 19.41297 | 31.08266 | 73.05321 | 1.434811 | 31636.67 | 92514 | -46.87503 | -4.04768 | 5 | 0 | 1.694391 | 0 | 0 | 0 | 0 | 0 | 0 | 0 | 0 | 0 | 0 | 0 | 0 | 1.520968 | 0 | 0 | 5.621981 | 0 | 0 | 0 | 0 | 0 | 0 | 0 | 0 | 0 | 0 | 0 | 0 | 0 | 60.78913 | 0 | 0 | 0 | 0 | 0 | 0 | 0 | 0 | 0 | 0 | 0 | 0 | 0 | 0 | 30.37354 | 0 | 0 | 0 | 0 | 0
1206 | Position 3 (Full Circle) | 145 | Au - Ag | 134.5166 | 1.868644 | 15 | 12.5 | 10.3245 | 150.46875 | 13.08709 | 19.29282 | 45.70739 | 1.235911 | 31162.35 | 110453 | -46.55695 | -3.947649 | 5 | 0 | 3.603533 | 0 | 0 | 0 | 0 | 2.460776 | 0 | 0 | 0 | 0 | 0 | 0 | 0 | 2.079141 | 0 | 0 | 0 | 0 | 0 | 0 | 0 | 0 | 0 | 0 | 0 | 0 | 0 | 6.284948 | 0 | 0 | 0 | 0 | 0 | 0 | 0 | 0 | 0 | 0 | 0 | 0 | 0 | 0 | 0 | 0 | 0 | 85.5716 | 0 | 0 | 0 | 0 | 0
1207 | Position 3 (Full Circle) | 145 | No Classification | 2.053689 | 1.767742 | 1.5 | 1.5 | 1.43307 | 143.4375 | 1.617046 | 2.533297 | 5.317989 | 1.095848 | 22613.125 | 73061 | -46.50198 | -3.8648 | 5 | 0 | 20.58245 | 1.101777 | 0 | 5.145858 | 0 | 5.248867 | 0 | 0 | 0 | 0 | 0 | 0 | 0 | 17.57971 | 0 | 0 | 0.9944681 | 0 | 0 | 0 | 0 | 0 | 0 | 0 | 0 | 0 | 0 | 18.95108 | 0 | 0 | 6.467231 | 0 | 0 | 0 | 0 | 0 | 0 | 0 | 0 | 0 | 0 | 0 | 0 | 0 | 0 | 19.01553 | 0 | 4.913021 | 0 | 0 | 0
1208 | Position 3 (Full Circle) | 145 | No Classification | 11.552 | 4.007553 | 8 | 1.5 | 2.026667 | 4.21875 | 3.835161 | 8.121974 | 16.96294 | 1.982145 | 18381.22 | 84736 | -46.61058 | -3.896797 | 5 | 0 | 4.941961 | 0 | 0 | 0 | 0 | 44.0557 | 0 | 0 | 0 | 0 | 0 | 0 | 0 | 31.05345 | 0 | 0 | 0 | 0 | 0 | 0 | 0 | 0 | 0 | 0 | 0 | 0 | 0 | 0 | 0 | 0 | 0 | 0 | 0 | 0 | 0 | 0 | 0 | 0 | 0 | 0 | 0 | 0 | 0 | 0 | 0 | 19.94889 | 0 | 0 | 0 | 0 | 0
1210 | Position 3 (Full Circle) | 145 | No Classification | 44.41102 | 1.660298 | 9.5 | 5.5 | 6.08 | 163.125 | 7.519699 | 10.09461 | 25.67752 | 1.181423 | 20852.58 | 16537 | -46.87596 | -3.868255 | 5 | 0 | 18.91027 | 0 | 0 | 0 | 0 | 17.7927 | 0 | 0 | 0 | 0 | 0 | 0 | 0 | 20.63281 | 0 | 0 | 0 | 0 | 0 | 0 | 0 | 0 | 0 | 0 | 0 | 0 | 0 | 0 | 42.66422 | 0 | 0 | 0 | 0 | 0 | 0 | 0 | 0 | 0 | 0 | 0 | 0 | 0 | 0 | 0 | 0 | 0 | 0 | 0 | 0 | 0 | 0
1211 | Position 3 (Full Circle) | 146 | No Classification | 16.42951 | 1.945905 | 6 | 3.5 | 3.626614 | 158.90625 | 4.573697 | 7.057047 | 15.95397 | 1.232829 | 19514.5625 | 16336 | -35.32441 | 5.006104 | 5 | 0 | 11.12727 | 0 | 0 | 0 | 0 | 33.53312 | 0 | 0 | 0 | 2.665638 | 0 | 0 | 0 | 23.59623 | 0 | 0 | 0 | 0 | 0 | 0 | 0 | 0 | 0 | 0 | 0 | 0 | 0 | 0 | 0 | 0 | 0 | 0 | 0 | 0 | 0 | 0 | 0 | 0 | 0 | 0 | 0 | 29.07774 | 0 | 0 | 0 | 0 | 0 | 0 | 0 | 0 | 0
1212 | Position 3 (Full Circle) | 146 | No Classification | 8.214756 | 3.010263 | 6 | 0.5 | 2.026667 | 4.21875 | 3.234092 | 6.100799 | 13.68291 | 1.813645 | 18820.65625 | 16177 | -35.52148 | 4.918821 | 5 | 0 | 2.440318 | 0 | 0 | 0.9128005 | 0 | 0 | 0 | 0 | 0 | 0 | 0 | 0 | 0 | 96.64688 | 0 | 0 | 0 | 0 | 0 | 0 | 0 | 0 | 0 | 0 | 0 | 0 | 0 | 0 | 0 | 0 | 0 | 0 | 0 | 0 | 0 | 0 | 0 | 0 | 0 | 0 | 0 | 0 | 0 | 0 | 0 | 0 | 0 | 0 | 0 | 0 | 0
1213 | Position 3 (Full Circle) | 146 | No Classification | 6.9312 | 2.877101 | 2.5 | 0.5 | 2.149605 | 144.84375 | 2.970703 | 6.184629 | 12.95531 | 1.926981 | 19005.26 | 16111 | -35.52843 | 4.920924 | 5 | 0 | 3.147885 | 0 | 0 | 1.159457 | 0 | 0 | 0 | 0 | 0 | 0 | 0 | 1.792491 | 0 | 93.90017 | 0 | 0 | 0 | 0 | 0 | 0 | 0 | 0 | 0 | 0 | 0 | 0 | 0 | 0 | 0 | 0 | 0 | 0 | 0 | 0 | 0 | 0 | 0 | 0 | 0 | 0 | 0 | 0 | 0 | 0 | 0 | 0 | 0 | 0 | 0 | 0 | 0
1214 | Position 3 (Full Circle) | 146 | No Classification | 8.984889 | 2.141606 | 4 | 2.5 | 2.645064 | 153.28125 | 3.382294 | 5.664685 | 12.95531 | 1.486529 | 17612.03 | 20218 | -35.32978 | 4.985916 | 5 | 0 | 14.1326 | 0 | 0 | 0 | 0 | 32.216 | 0 | 0 | 0 | 2.094268 | 0 | 0 | 0 | 24.51304 | 0 | 0 | 0 | 0 | 0 | 0 | 0 | 0 | 0 | 0 | 0 | 0 | 0 | 0 | 0 | 0 | 0 | 0 | 0 | 0 | 0 | 0 | 0 | 0 | 0 | 0 | 0 | 27.04409 | 0 | 0 | 0 | 0 | 0 | 0 | 0 | 0 | 0
1215 | Position 3 (Full Circle) | 146 | Calaverite | 162.2414 | 2.066134 | 12 | 23.5 | 10.39218 | 70.3125 | 14.37262 | 21.47163 | 52.87851 | 1.371471 | 30922.83 | 94635 | -35.52153 | 4.985316 | 5 | 0 | 2.233372 | 0 | 0 | 0 | 0 | 0 | 0 | 0 | 0 | 0 | 0 | 0 | 0 | 0.7020492 | 0 | 0 | 0 | 0 | 0 | 0 | 0 | 0 | 0 | 0 | 0 | 0 | 0 | 0 | 0 | 0 | 54.98847 | 0 | 0 | 0 | 0 | 0 | 0 | 0 | 0 | 0 | 0 | 0 | 0 | 0 | 0 | 42.0761 | 0 | 0 | 0 | 0 | 0
1216 | Position 3 (Full Circle) | 146 | No Classification | 430.7612 | 1.851127 | 20 | 30.5 | 17.74875 | 109.6875 | 23.41927 | 32.85519 | 83.42781 | 1.285805 | 31561.17 | 92002 | -35.57135 | 5.119059 | 5 | 0 | 1.666729 | 0 | 0 | 0 | 0 | 0 | 0 | 0 | 0 | 0 | 0 | 0 | 0 | 0 | 0 | 0 | 6.189112 | 0 | 0 | 0 | 0 | 0 | 0 | 0 | 0 | 0 | 0 | 0 | 0 | 0 | 61.75779 | 0 | 0 | 0 | 0 | 0 | 0 | 0 | 0 | 0 | 0 | 0 | 0 | 0 | 0 | 30.38637 | 0 | 0 | 0 | 0 | 0
1217 | Position 3 (Full Circle) | 147 | No Classification | 7.701333 | 1.708726 | 4 | 3.5 | 2.533333 | 158.90625 | 3.131396 | 4.328771 | 10.23804 | 1.083074 | 17845.17 | 16301 | -48.9695 | -8.290998 | 5 | 0 | 0 | 0 | 0 | 1.205318 | 0 | 0 | 0 | 0 | 0 | 0 | 0 | 19.69778 | 0 | 79.0969 | 0 | 0 | 0 | 0 | 0 | 0 | 0 | 0 | 0 | 0 | 0 | 0 | 0 | 0 | 0 | 0 | 0 | 0 | 0 | 0 | 0 | 0 | 0 | 0 | 0 | 0 | 0 | 0 | 0 | 0 | 0 | 0 | 0 | 0 | 0 | 0 | 0
1218 | Position 3 (Full Circle) | 147 | No Classification | 1.540267 | 1.802775 | 1.5 | 0.5 | 1.013333 | 146.25 | 1.400403 | 1.826812 | 4.240736 | 0.9291305 | 19159.17 | 15449 | -48.97479 | -8.289689 | 5 | 0 | 2.974104 | 0 | 0 | 1.327771 | 0 | 0 | 0 | 0 | 0 | 0 | 0 | 7.963344 | 0 | 87.73478 | 0 | 0 | 0 | 0 | 0 | 0 | 0 | 0 | 0 | 0 | 0 | 0 | 0 | 0 | 0 | 0 | 0 | 0 | 0 | 0 | 0 | 0 | 0 | 0 | 0 | 0 | 0 | 0 | 0 | 0 | 0 | 0 | 0 | 0 | 0 | 0 | 0
1219 | Position 3 (Full Circle) | 147 | No Classification | 208.4494 | 1.174888 | 17 | 13.5 | 16.42099 | 119.53125 | 16.29129 | 19.29282 | 55.3144 | 1.168062 | 31304.45 | 26052 | -49.27904 | -8.349429 | 5 | 0 | 0 | 0 | 0 | 0 | 0 | 13.28144 | 0 | 0 | 0 | 0 | 0 | 0 | 0 | 0 | 0 | 0 | 0 | 0 | 0 | 0 | 0 | 0 | 0 | 0 | 0 | 0 | 0 | 0 | 0 | 0 | 0 | 0 | 0 | 0 | 0 | 0 | 0 | 0 | 0 | 0 | 0 | 0 | 0 | 0 | 0 | 0 | 0 | 86.71855 | 0 | 0 | 0
1220 | Position 3 (Full Circle) | 147 | No Classification | 42.87076 | 2.315902 | 8 | 9.5 | 5.482346 | 28.125 | 7.388149 | 12.69657 | 29.75343 | 1.643248 | 18447.31 | 16421 | -48.98563 | -8.292731 | 5 | 0 | 2.509009 | 0 | 0 | 0 | 0 | 0 | 0 | 0 | 0 | 0 | 0 | 17.49653 | 0 | 79.99446 | 0 | 0 | 0 | 0 | 0 | 0 | 0 | 0 | 0 | 0 | 0 | 0 | 0 | 0 | 0 | 0 | 0 | 0 | 0 | 0 | 0 | 0 | 0 | 0 | 0 | 0 | 0 | 0 | 0 | 0 | 0 | 0 | 0 | 0 | 0 | 0 | 0
1221 | Position 3 (Full Circle) | 147 | No Classification | 299.0684 | 1.669298 | 16 | 37.5 | 17.94852 | 94.21875 | 19.51373 | 29.96143 | 76.53807 | 1.558743 | 31389.21 | 96302 | -49.22627 | -8.261771 | 5 | 0 | 1.969145 | 0 | 0 | 0 | 0 | 0 | 0 | 0 | 0 | 0 | 0 | 0 | 0 | 1.177381 | 0 | 0 | 0 | 0 | 0 | 0 | 0 | 0 | 0 | 0 | 0 | 0 | 0 | 5.425097 | 0 | 0 | 48.17132 | 0 | 0 | 0 | 0 | 0 | 0 | 0 | 0 | 0 | 0 | 0 | 0 | 0 | 0 | 29.35157 | 0 | 13.90548 | 0 | 0 | 0
1223 | Position 3 (Full Circle) | 147 | No Classification | 178.9276 | 2.392267 | 25.5 | 16.5 | 10.87579 | 7.03125 | 15.09363 | 26.0178 | 63 | 1.765199 | 30058.73 | 22397 | -49.11468 | -8.196107 | 5 | 0 | 4.701686 | 0 | 0 | 0 | 0 | 0 | 0 | 0 | 0 | 0 | 0 | 0 | 0 | 0 | 0 | 0 | 0 | 0 | 0 | 0 | 0 | 0 | 0 | 0 | 0 | 0 | 0 | 0 | 0 | 0 | 34.84515 | 0 | 0 | 0 | 0 | 0 | 0 | 0 | 0 | 0 | 0 | 0 | 0 | 0 | 0 | 0 | 0 | 60.45316 | 0 | 0 | 0
1224 | Position 3 (Full Circle) | 147 | Poss Hessite | 8.471467 | 1.433689 | 3.5 | 2.5 | 3.04 | 35.15625 | 3.284236 | 4.358415 | 10.51943 | 1.039479 | 24787 | 81424 | -49.14313 | -8.076271 | 5 | 0 | 5.788877 | 0 | 0 | 0 | 0 | 28.58373 | 0 | 0 | 0 | 0 | 0 | 0 | 0 | 23.0195 | 0 | 0 | 0 | 0 | 0 | 0 | 0 | 0 | 0 | 0 | 0 | 0 | 0 | 19.13379 | 0 | 0 | 12.98862 | 0 | 0 | 0 | 0 | 0 | 0 | 0 | 0 | 0 | 0 | 0 | 0 | 0 | 0 | 10.48549 | 0 | 0 | 0 | 0 | 0
1225 | Position 3 (Full Circle) | 148 | No Classification | 3.337244 | 1.249982 | 2 | 1.5 | 2.026667 | 36.5625 | 2.061337 | 2.533297 | 6.560072 | 1.02617 | 17984.46 | 90004 | -46.72248 | -3.25257 | 5 | 0 | 5.860689 | 0 | 0.6207682 | 0.8014983 | 0 | 45.11269 | 0 | 0 | 0 | 0 | 0 | 0 | 0 | 35.68746 | 0 | 0 | 0 | 0 | 0 | 0 | 0 | 0 | 0 | 0 | 0 | 0 | 0 | 2.364158 | 0 | 0 | 4.804466 | 0 | 0 | 0 | 0 | 0 | 0 | 0 | 0 | 0 | 0 | 0 | 0 | 0 | 0 | 4.748273 | 0 | 0 | 0 | 0 | 0
1226 | Position 3 (Full Circle) | 148 | No Classification | 275.451 | 1.623227 | 28.5 | 15.5 | 16.29387 | 16.875 | 18.72739 | 26.44865 | 67.21245 | 1.305104 | 20559.26 | 18843 | -46.71824 | -3.209521 | 5 | 0 | 0 | 0 | 0 | 0 | 0 | 21.50797 | 0 | 0 | 0 | 0 | 0 | 0 | 0 | 6.579421 | 21.89921 | 5.840011 | 0 | 0 | 44.17339 | 0 | 0 | 0 | 0 | 0 | 0 | 0 | 0 | 0 | 0 | 0 | 0 | 0 | 0 | 0 | 0 | 0 | 0 | 0 | 0 | 0 | 0 | 0 | 0 | 0 | 0 | 0 | 0 | 0 | 0 | 0 | 0
1227 | Position 3 (Full Circle) | 148 | Petzite | 88.82205 | 2.531329 | 20 | 3.5 | 7.448947 | 30.9375 | 10.63446 | 18.85574 | 41.74804 | 1.561498 | 29534.37 | 94240 | -46.61952 | -3.275583 | 5 | 0 | 4.941516 | 0 | 0 | 0 | 0 | 0 | 0 | 0 | 0 | 0 | 0 | 0 | 0 | 1.046988 | 0 | 0 | 0 | 0 | 0 | 0 | 0 | 0 | 0 | 0 | 0 | 0 | 0 | 41.25817 | 0 | 0 | 29.09489 | 0 | 0 | 0 | 0 | 0 | 0 | 0 | 0 | 0 | 0 | 0 | 0 | 0 | 0 | 23.65843 | 0 | 0 | 0 | 0 | 0
1228 | Position 3 (Full Circle) | 148 | Petzite | 13.8624 | 1.249982 | 4.5 | 2.5 | 4.053333 | 36.5625 | 4.201209 | 5.066594 | 13.51808 | 1.049015 | 23979.56 | 80430 | -46.50446 | -3.238593 | 5 | 0 | 12.83438 | 0 | 0 | 0 | 0 | 0 | 0 | 0 | 0 | 0 | 0 | 0 | 0 | 2.057545 | 0 | 0 | 0 | 0 | 0 | 0 | 0 | 0 | 0 | 0 | 0 | 0 | 0 | 38.02639 | 0 | 0 | 25.8148 | 0 | 0 | 0 | 0 | 0 | 0 | 0 | 0 | 0 | 0 | 0 | 0 | 0 | 0 | 21.26689 | 0 | 0 | 0 | 0 | 0
1229 | Position 3 (Full Circle) | 148 | Au - Ag | 43.8976 | 2.213523 | 9 | 5.5 | 5.224275 | 61.875 | 7.476106 | 11.56405 | 27.43409 | 1.364365 | 29276.43 | 93798 | -46.98201 | -3.273347 | 5 | 0 | 7.627858 | 0 | 0 | 0.9231622 | 0 | 1.792206 | 0 | 0 | 0 | 0 | 0 | 0 | 0 | 2.673764 | 0 | 0 | 0 | 0 | 0 | 0 | 0 | 0 | 0 | 0 | 0 | 0 | 0 | 13.91521 | 0 | 0 | 0 | 0 | 0 | 0 | 0 | 0 | 0 | 0 | 0 | 0 | 0 | 0 | 0 | 0 | 0 | 73.06779 | 0 | 0 | 0 | 0 | 0
1230 | Position 3 (Full Circle) | 148 | Au - Ag | 31.31876 | 2.567421 | 6 | 9.5 | 4.657477 | 53.4375 | 6.314767 | 11.9577 | 26.30856 | 1.758652 | 29616.48 | 87765 | -46.98306 | -3.284235 | 5 | 0 | 6.223939 | 0 | 0 | 0.6526874 | 0 | 0 | 0 | 0 | 0 | 0 | 0 | 0 | 0 | 3.088153 | 0 | 0 | 0 | 0 | 0 | 0 | 0 | 0 | 0 | 0 | 0 | 0 | 0 | 13.88574 | 0 | 0 | 0 | 0 | 0 | 0 | 0 | 0 | 0 | 0 | 0 | 0 | 0 | 0 | 0 | 0 | 0 | 76.14948 | 0 | 0 | 0 | 0 | 0
1231 | Position 3 (Full Circle) | 148 | No Classification | 41.33049 | 2.67594 | 5 | 6.5 | 5.795692 | 142.03125 | 7.254213 | 15.50892 | 35.23625 | 2.390556 | 20260.7 | 18213 | -46.83514 | -3.020149 | 5 | 0 | 0 | 0 | 0 | 0 | 0 | 20.73968 | 0 | 0 | 0 | 0 | 0 | 0 | 0 | 5.354296 | 24.62782 | 4.458877 | 0 | 0 | 44.81932 | 0 | 0 | 0 | 0 | 0 | 0 | 0 | 0 | 0 | 0 | 0 | 0 | 0 | 0 | 0 | 0 | 0 | 0 | 0 | 0 | 0 | 0 | 0 | 0 | 0 | 0 | 0 | 0 | 0 | 0 | 0 | 0
1232 | Position 3 (Full Circle) | 148 | No Classification | 375.5684 | 1.89831 | 27 | 28.5 | 18.82191 | 161.71875 | 21.86752 | 35.72982 | 86.56301 | 1.58769 | 31882.76 | 23408 | -46.96942 | -3.238855 | 5 | 0 | 2.606898 | 0 | 0 | 0 | 0 | 0 | 0 | 0 | 0 | 0 | 0 | 0 | 0 | 0 | 0 | 0 | 0 | 0 | 0 | 0 | 0 | 0 | 0 | 0 | 0 | 0 | 0 | 0 | 0 | 0 | 35.51868 | 0 | 0 | 0 | 0 | 0 | 0 | 0 | 0 | 0 | 0 | 0 | 0 | 0 | 0 | 0 | 0 | 61.87442 | 0 | 0 | 0
1233 | Position 3 (Full Circle) | 149 | Calaverite | 134.5166 | 1.576664 | 16.5 | 6.5 | 12.4001 | 30.9375 | 13.08709 | 19.5508 | 49.99641 | 1.47874 | 29342.73 | 95722 | -39.12677 | -6.396598 | 5 | 0 | 4.324401 | 0 | 0 | 0 | 0 | 0 | 0 | 0 | 0 | 0 | 0 | 0 | 0 | 0.9602189 | 0 | 0 | 0 | 0 | 0 | 0 | 0 | 0 | 0 | 0 | 0 | 0 | 0 | 0 | 0 | 0 | 50.50823 | 0 | 0 | 0 | 0 | 0 | 0 | 0 | 0 | 0 | 0 | 0 | 0 | 0 | 0 | 44.20714 | 0 | 0 | 0 | 0 | 0
1234 | Position 3 (Full Circle) | 149 | No Classification | 317.2949 | 1.874561 | 17 | 12.5 | 16.095 | 130.78125 | 20.09956 | 30.17106 | 74.38357 | 1.387653 | 31849.05 | 94155 | -38.88276 | -6.348823 | 5 | 0 | 1.18577 | 0 | 0 | 0 | 0 | 0 | 0 | 0 | 0 | 0 | 0 | 0 | 0 | 1.253073 | 0 | 0 | 5.151991 | 0 | 0 | 0 | 0 | 0 | 0 | 0 | 0 | 0 | 0 | 0 | 0 | 0 | 60.22827 | 0 | 0 | 0 | 0 | 0 | 0 | 0 | 0 | 0 | 0 | 0 | 0 | 0 | 0 | 32.1809 | 0 | 0 | 0 | 0 | 0
1235 | Position 3 (Full Circle) | 149 | No Classification | 29.00836 | 5.131396 | 3 | 3.5 | 3.214643 | 137.8125 | 6.077383 | 16.49561 | 35.42107 | 3.441838 | 17652.45 | 17795 | -39.16626 | -6.417952 | 5 | 0 | 22.03735 | 0 | 0 | 0 | 6.954807 | 31.20168 | 0 | 0 | 0 | 0 | 0 | 0 | 0 | 23.86988 | 0 | 0 | 0 | 0 | 0 | 0 | 0 | 0 | 0 | 0 | 0 | 0 | 0 | 0 | 0 | 0 | 0 | 0 | 0 | 0 | 8.462302 | 7.473993 | 0 | 0 | 0 | 0 | 0 | 0 | 0 | 0 | 0 | 0 | 0 | 0 | 0 | 0 | 0
1236 | Position 3 (Full Circle) | 149 | No Classification | 208.9628 | 1.213453 | 16 | 7.5 | 16.21333 | 35.15625 | 16.31134 | 19.67412 | 54.63508 | 1.136748 | 20889.06 | 18774 | -39.08878 | -6.371871 | 5 | 0 | 0 | 0 | 0 | 0 | 0 | 21.34793 | 0 | 0 | 0 | 0 | 0 | 0 | 0 | 4.678953 | 28.5524 | 0 | 0 | 0 | 45.42072 | 0 | 0 | 0 | 0 | 0 | 0 | 0 | 0 | 0 | 0 | 0 | 0 | 0 | 0 | 0 | 0 | 0 | 0 | 0 | 0 | 0 | 0 | 0 | 0 | 0 | 0 | 0 | 0 | 0 | 0 | 0 | 0
1238 | Position 3 (Full Circle) | 149 | Calaverite | 210.7598 | 1.14436 | 16 | 22.5 | 16.21333 | 144.84375 | 16.38132 | 18.55389 | 53.15989 | 1.067015 | 31322.74 | 95393 | -39.24567 | -6.244336 | 5 | 0 | 2.406467 | 0 | 0 | 0.5796491 | 0 | 0 | 0 | 0 | 0 | 0 | 0 | 0 | 0 | 0 | 0 | 0 | 1.102033 | 0 | 0 | 0 | 0 | 0 | 0 | 0 | 0 | 0 | 0 | 0 | 0 | 0 | 52.22283 | 0 | 0 | 0 | 0 | 0 | 0 | 0 | 0 | 0 | 0 | 0 | 0 | 0 | 0 | 43.68902 | 0 | 0 | 0 | 0 | 0
1239 | Position 3 (Full Circle) | 150 | No Classification | 11.29529 | 3.108142 | 7.5 | 9.5 | 2.445156 | 126.5625 | 3.792309 | 7.599891 | 16.3519 | 1.883776 | 19303.98 | 16561 | -34.96823 | -3.211731 | 5 | 0 | 3.292001 | 0 | 0 | 0 | 0 | 0 | 0 | 0 | 0 | 0 | 0 | 15.90346 | 0 | 80.80454 | 0 | 0 | 0 | 0 | 0 | 0 | 0 | 0 | 0 | 0 | 0 | 0 | 0 | 0 | 0 | 0 | 0 | 0 | 0 | 0 | 0 | 0 | 0 | 0 | 0 | 0 | 0 | 0 | 0 | 0 | 0 | 0 | 0 | 0 | 0 | 0 | 0
1240 | Position 3 (Full Circle) | 150 | Calaverite | 103.968 | 1.156132 | 11 | 13.5 | 11.06075 | 146.25 | 11.50548 | 12.78768 | 36.87626 | 1.040841 | 30479.74 | 94713 | -34.88658 | -3.202924 | 5 | 0 | 3.018787 | 0 | 0 | 0 | 0 | 0 | 0 | 0 | 0 | 0 | 0 | 0 | 0 | 1.15468 | 0 | 0 | 0 | 0 | 0 | 0 | 0 | 0 | 0 | 0 | 0 | 0 | 0 | 0 | 0 | 0 | 53.66626 | 0 | 0 | 0 | 0 | 0 | 0 | 0 | 0 | 0 | 0 | 0 | 0 | 0 | 0 | 42.16027 | 0 | 0 | 0 | 0 | 0
1241 | Position 3 (Full Circle) | 150 | No Classification | 3.337244 | 1.94365 | 1.5 | 1.5 | 1.52 | 59.0625 | 2.061337 | 2.954349 | 6.560072 | 1.02617 | 18854.31 | 16016 | -34.91554 | -3.244809 | 5 | 0 | 4.666524 | 0 | 0 | 2.588005 | 0 | 0 | 0 | 0 | 0 | 0 | 0 | 14.93667 | 0 | 65.92878 | 0 | 7.381508 | 0 | 0 | 0 | 0 | 0 | 0 | 0 | 0 | 0 | 0 | 0 | 0 | 0 | 0 | 0 | 0 | 0 | 0 | 0 | 0 | 4.498504 | 0 | 0 | 0 | 0 | 0 | 0 | 0 | 0 | 0 | 0 | 0 | 0 | 0 | 0
1243 | Position 3 (Full Circle) | 150 | No Classification | 77.78347 | 2.117082 | 8 | 11.5 | 7.372295 | 77.34375 | 9.951733 | 15.60775 | 36.87626 | 1.391223 | 19313.59 | 16524 | -34.96176 | -3.206738 | 5 | 0 | 0 | 0 | 0 | 1.039864 | 0 | 0 | 0 | 0 | 0 | 0 | 0 | 16.61002 | 0 | 82.35012 | 0 | 0 | 0 | 0 | 0 | 0 | 0 | 0 | 0 | 0 | 0 | 0 | 0 | 0 | 0 | 0 | 0 | 0 | 0 | 0 | 0 | 0 | 0 | 0 | 0 | 0 | 0 | 0 | 0 | 0 | 0 | 0 | 0 | 0 | 0 | 0 | 0
1244 | Position 3 (Full Circle) | 150 | Au - Ag | 85.74151 | 2.150817 | 9.5 | 16.5 | 7.701807 | 66.09375 | 10.44842 | 16.56518 | 39.1956 | 1.425849 | 30390.94 | 108934 | -34.5762 | -3.06969 | 5 | 0 | 5.404411 | 0 | 0 | 0 | 0 | 0 | 0 | 0 | 0 | 0 | 0 | 0 | 0 | 1.23322 | 0 | 0 | 0 | 0 | 0 | 0 | 0 | 0 | 0 | 0 | 0 | 0 | 0 | 7.115103 | 0 | 0 | 0 | 0 | 0 | 0 | 0 | 0 | 0 | 0 | 0 | 0 | 0 | 0 | 0 | 0 | 0 | 86.24726 | 0 | 0 | 0 | 0 | 0
1245 | Position 3 (Full Circle) | 150 | Petzite | 118.0871 | 1.669904 | 10 | 7.5 | 10.87571 | 119.53125 | 12.26186 | 18.1614 | 53.67438 | 1.94143 | 28248.04 | 89674 | -34.94839 | -3.056528 | 5 | 0 | 4.424048 | 0 | 0 | 0 | 0 | 11.05907 | 0 | 0 | 0 | 0 | 0 | 0 | 0 | 8.659393 | 0 | 0 | 0 | 0 | 0 | 0 | 0 | 0 | 0 | 0 | 0 | 0 | 0 | 32.84193 | 0 | 0 | 23.96696 | 0 | 0 | 0 | 0 | 0 | 0 | 0 | 0 | 0 | 0 | 0 | 0 | 0 | 0 | 19.0486 | 0 | 0 | 0 | 0 | 0
1246 | Position 3 (Full Circle) | 150 | Au - Ag | 72.64924 | 2.503455 | 15 | 5.5 | 6.800322 | 53.4375 | 9.617686 | 17.0243 | 38.86594 | 1.654617 | 30649.48 | 100357 | -34.78057 | -2.994291 | 5 | 0 | 4.298765 | 0 | 0 | 0 | 0 | 0 | 0 | 0 | 0 | 0 | 0 | 0 | 0 | 2.233151 | 0 | 0 | 0 | 0 | 0 | 0 | 0 | 0 | 0 | 0 | 0 | 0 | 0 | 6.966223 | 0 | 0 | 0 | 0 | 0 | 0 | 0 | 0 | 0 | 0 | 0 | 0 | 0 | 0 | 0 | 0 | 0 | 81.74101 | 0 | 4.760848 | 0 | 0 | 0
1247 | Position 3 (Full Circle) | 150 | No Classification | 7.444622 | 1.346191 | 3.5 | 2.5 | 2.866139 | 22.5 | 3.078764 | 3.858372 | 9.675277 | 1.000632 | 22961.14 | 83864 | -34.57403 | -2.864767 | 5 | 0 | 4.539711 | 0 | 0 | 0 | 0 | 34.44382 | 0 | 0 | 0 | 0 | 0 | 0 | 0 | 25.64883 | 0 | 0 | 0 | 0 | 0 | 0 | 0 | 0 | 0 | 0 | 0 | 0 | 0 | 0 | 0 | 0 | 20.07629 | 0 | 0 | 0 | 0 | 0 | 0 | 0 | 0 | 0 | 0 | 0 | 0 | 0 | 0 | 15.29134 | 0 | 0 | 0 | 0 | 0
1248 | Position 3 (Full Circle) | 151 | No Classification | 6.417778 | 2.289168 | 3 | 3.5 | 2.179869 | 66.09375 | 2.858561 | 4.990086 | 11.3153 | 1.587586 | 18710.8 | 12844 | -51.41476 | -1.895058 | 5 | 0 | 8.762695 | 0 | 0 | 5.081408 | 0 | 0 | 0 | 0 | 0 | 0 | 0 | 0 | 0 | 86.1559 | 0 | 0 | 0 | 0 | 0 | 0 | 0 | 0 | 0 | 0 | 0 | 0 | 0 | 0 | 0 | 0 | 0 | 0 | 0 | 0 | 0 | 0 | 0 | 0 | 0 | 0 | 0 | 0 | 0 | 0 | 0 | 0 | 0 | 0 | 0 | 0 | 0
1249 | Position 3 (Full Circle) | 151 | No Classification | 4.877511 | 1.626334 | 2.5 | 1.5 | 2.246539 | 146.25 | 2.492035 | 3.653623 | 8.598025 | 1.206116 | 18626 | 16378 | -51.41797 | -1.890389 | 5 | 0 | 3.268003 | 0 | 0 | 1.381917 | 0 | 0 | 0 | 0 | 0 | 0 | 0 | 0 | 0 | 95.35008 | 0 | 0 | 0 | 0 | 0 | 0 | 0 | 0 | 0 | 0 | 0 | 0 | 0 | 0 | 0 | 0 | 0 | 0 | 0 | 0 | 0 | 0 | 0 | 0 | 0 | 0 | 0 | 0 | 0 | 0 | 0 | 0 | 0 | 0 | 0 | 0 | 0
1250 | Position 3 (Full Circle) | 151 | Au - Ag | 2.823822 | 1.699672 | 2.5 | 1.5 | 1.52 | 11.25 | 1.896155 | 2.583502 | 5.997306 | 1.013597 | 20234.27 | 88684 | -51.44121 | -1.877766 | 5 | 0 | 4.622225 | 0 | 0 | 0 | 0 | 28.74133 | 0 | 0 | 0 | 0 | 0 | 0 | 0 | 21.79301 | 0 | 0 | 0 | 0 | 0 | 0 | 0 | 0 | 0 | 0 | 0 | 0 | 0 | 2.441616 | 0 | 0 | 0 | 0 | 0 | 0 | 0 | 0 | 0 | 0 | 0 | 0 | 0 | 0 | 0 | 0 | 0 | 42.40181 | 0 | 0 | 0 | 0 | 0
1251 | Position 3 (Full Circle) | 151 | No Classification | 171.9964 | 1.209931 | 18 | 22.5 | 15.12681 | 4.21875 | 14.7984 | 18.3024 | 51.30676 | 1.217923 | 31507.11 | 23687 | -51.43702 | -1.849047 | 5 | 0 | 0 | 0 | 0 | 0 | 0 | 0 | 0 | 0 | 0 | 0 | 0 | 0 | 0 | 0 | 0 | 0 | 0 | 0 | 0 | 0 | 0 | 0 | 0 | 0 | 0 | 0 | 0 | 0 | 0 | 0 | 37.56077 | 0 | 0 | 0 | 0 | 0 | 0 | 0 | 0 | 0 | 0 | 0 | 0 | 0 | 0 | 0 | 0 | 62.43922 | 0 | 0 | 0
1252 | Position 3 (Full Circle) | 151 | Calaverite | 276.4779 | 1.756475 | 22.5 | 21.5 | 14.25079 | 126.5625 | 18.76226 | 25.03115 | 66.69797 | 1.280427 | 31926.24 | 96922 | -51.7554 | -1.854996 | 5 | 0 | 1.539397 | 0 | 0 | 0 | 0 | 0 | 0 | 0 | 0 | 0 | 0 | 0 | 0 | 1.297071 | 0 | 0 | 0 | 0 | 0 | 0 | 0 | 0 | 0 | 0 | 0 | 0 | 0 | 0 | 0 | 0 | 55.59949 | 0 | 0 | 0 | 0 | 0 | 0 | 0 | 0 | 0 | 0 | 0 | 0 | 0 | 0 | 41.56403 | 0 | 0 | 0 | 0 | 0
1253 | Position 3 (Full Circle) | 151 | Calaverite | 155.3102 | 1.153946 | 16 | 23.5 | 15.76377 | 102.65625 | 14.06226 | 18.19054 | 54.91646 | 1.545237 | 31417.13 | 94333 | -51.47621 | -1.68876 | 5 | 0 | 1.910309 | 0 | 0 | 0 | 0 | 0 | 0 | 0 | 0 | 0 | 0 | 0 | 0 | 1.416931 | 0 | 0 | 0 | 0 | 0 | 0 | 0 | 0 | 0 | 0 | 0 | 0 | 0 | 0 | 0 | 1.721396 | 54.42269 | 0 | 0 | 0 | 0 | 0 | 0 | 0 | 0 | 0 | 0 | 0 | 0 | 0 | 0 | 40.52867 | 0 | 0 | 0 | 0 | 0
1254 | Position 3 (Full Circle) | 151 | No Classification | 172.2532 | 2.621766 | 25 | 38.5 | 10.3998 | 132.1875 | 14.80944 | 27.26584 | 64.2138 | 1.904933 | 20205.7 | 18983 | -51.77881 | -1.708881 | 5 | 0 | 0 | 0 | 0 | 0 | 0 | 23.96595 | 0 | 0 | 0 | 0 | 0 | 0 | 0 | 5.552367 | 25.24174 | 0 | 0 | 0 | 45.23993 | 0 | 0 | 0 | 0 | 0 | 0 | 0 | 0 | 0 | 0 | 0 | 0 | 0 | 0 | 0 | 0 | 0 | 0 | 0 | 0 | 0 | 0 | 0 | 0 | 0 | 0 | 0 | 0 | 0 | 0 | 0 | 0
1255 | Position 3 (Full Circle) | 152 | No Classification | 4.6208 | 2.122686 | 3 | 2.5 | 1.924377 | 29.53125 | 2.425569 | 4.084849 | 8.879407 | 1.357816 | 17470.22 | 16002 | -47.5996 | -8.540688 | 5 | 0 | 27.82091 | 0 | 0 | 0 | 14.26553 | 8.825838 | 0 | 0 | 0 | 0 | 0 | 0 | 0 | 8.110655 | 0 | 0 | 0 | 0 | 0 | 0 | 0 | 0 | 0 | 34.74634 | 0 | 0 | 0 | 0 | 0 | 0 | 0 | 0 | 0 | 0 | 0 | 0 | 0 | 6.230722 | 0 | 0 | 0 | 0 | 0 | 0 | 0 | 0 | 0 | 0 | 0 | 0 | 0
1256 | Position 3 (Full Circle) | 152 | Calaverite | 84.45796 | 1.322254 | 11.5 | 10.5 | 9.275758 | 52.03125 | 10.36992 | 12.26491 | 34.3921 | 1.114466 | 31270.58 | 94852 | -47.4748 | -8.228152 | 5 | 0 | 2.370587 | 0 | 0 | 0 | 0 | 0 | 0 | 0 | 0 | 0 | 0 | 0 | 0 | 1.363852 | 0 | 0 | 2.143105 | 0 | 0 | 0 | 0 | 0 | 0 | 0 | 0 | 0 | 0 | 0 | 0 | 0 | 57.91335 | 0 | 0 | 0 | 0 | 0 | 0 | 0 | 0 | 0 | 0 | 0 | 0 | 0 | 0 | 36.2091 | 0 | 0 | 0 | 0 | 0
1258 | Position 3 (Full Circle) | 152 | Poss Hessite | 41.33049 | 2.14325 | 11 | 6.5 | 5.40073 | 22.5 | 7.254213 | 11.57511 | 26.35684 | 1.337538 | 24804.7 | 90690 | -47.64765 | -8.493152 | 5 | 0 | 8.324152 | 0 | 0 | 0 | 0 | 1.233955 | 0 | 0 | 0 | 0 | 0 | 0 | 0 | 3.848099 | 0 | 0 | 0 | 0 | 0 | 0 | 0 | 0 | 0 | 0 | 0 | 0 | 0 | 21.92558 | 0 | 0 | 42.38932 | 0 | 0 | 0 | 0 | 0 | 0 | 0 | 0 | 0 | 0 | 0 | 0 | 0 | 0 | 22.27889 | 0 | 0 | 0 | 0 | 0
1259 | Position 3 (Full Circle) | 152 | Calaverite | 205.8823 | 1.486814 | 19.5 | 7.5 | 13.60496 | 22.5 | 16.19066 | 20.22806 | 56.04199 | 1.213943 | 31585.8 | 97816 | -47.39389 | -8.504383 | 5 | 0 | 1.952342 | 0 | 0 | 0 | 0 | 0 | 0 | 0 | 0 | 0 | 0 | 0 | 0 | 1.203368 | 0 | 0 | 0 | 0 | 0 | 0 | 0 | 0 | 0 | 0 | 0 | 0 | 0 | 3.562031 | 0 | 0 | 51.71636 | 0 | 0 | 0 | 0 | 0 | 0 | 0 | 0 | 0 | 0 | 0 | 0 | 0 | 0 | 41.56591 | 0 | 0 | 0 | 0 | 0
1260 | Position 3 (Full Circle) | 152 | Calaverite | 270.3168 | 1.453874 | 19 | 20.5 | 16.68688 | 61.875 | 18.55204 | 24.26063 | 64.1938 | 1.213119 | 31716.45 | 95582 | -47.36954 | -8.388964 | 5 | 0 | 1.866573 | 0 | 0 | 0 | 0 | 0 | 0 | 0 | 0 | 0 | 0 | 0 | 0 | 0.8854909 | 0 | 0 | 0 | 0 | 0 | 0 | 0 | 0 | 0 | 0 | 0 | 0 | 0 | 0 | 0 | 0 | 54.24404 | 0 | 0 | 0 | 0 | 0 | 0 | 0 | 0 | 0 | 0 | 0 | 0 | 0 | 0 | 43.00389 | 0 | 0 | 0 | 0 | 0
1261 | Position 3 (Full Circle) | 152 | No Classification | 303.946 | 1.868011 | 32.5 | 25.5 | 16.67077 | 157.5 | 19.67221 | 31.14118 | 76.07186 | 1.515102 | 31200.88 | 22637 | -47.38322 | -8.24661 | 5 | 0 | 2.867811 | 0 | 0 | 0 | 0 | 0 | 0 | 0 | 0 | 0 | 0 | 0 | 0 | 2.027677 | 0 | 0 | 0 | 0 | 0 | 0 | 0 | 0 | 0 | 0 | 0 | 0 | 0 | 0 | 0 | 0 | 35.97386 | 0 | 0 | 0 | 0 | 0 | 0 | 0 | 0 | 0 | 0 | 0 | 0 | 0 | 0 | 0 | 0 | 59.13064 | 0 | 0 | 0
1262 | Position 3 (Full Circle) | 152 | No Classification | 30.0352 | 2.583504 | 10 | 6.5 | 4.319003 | 50.625 | 6.184012 | 11.15816 | 25.79407 | 1.762786 | 18603.06 | 16073 | -47.72166 | -8.233355 | 5 | 0 | 3.450667 | 0 | 0 | 0 | 0 | 1.481692 | 0 | 0 | 0 | 0 | 0 | 14.47096 | 0 | 80.59668 | 0 | 0 | 0 | 0 | 0 | 0 | 0 | 0 | 0 | 0 | 0 | 0 | 0 | 0 | 0 | 0 | 0 | 0 | 0 | 0 | 0 | 0 | 0 | 0 | 0 | 0 | 0 | 0 | 0 | 0 | 0 | 0 | 0 | 0 | 0 | 0 | 0
1263 | Position 3 (Full Circle) | 152 | Au - Ag | 119.6274 | 1.601806 | 14 | 12.5 | 10.77263 | 40.78125 | 12.34157 | 17.25566 | 49.15226 | 1.607113 | 30507.98 | 108705 | -47.4988 | -8.228424 | 5 | 0 | 3.466443 | 0 | 0 | 0 | 0 | 0 | 0 | 0 | 0 | 0 | 0 | 0 | 0 | 1.184078 | 0 | 0 | 0 | 0 | 0 | 0 | 0 | 0 | 0 | 0 | 0 | 0 | 0 | 6.347007 | 0 | 0 | 0 | 0 | 0 | 0 | 0 | 0 | 0 | 0 | 0 | 0 | 0 | 0 | 0 | 0 | 0 | 89.00248 | 0 | 0 | 0 | 0 | 0
1264 | Position 3 (Full Circle) | 152 | Poss Hessite | 10.26844 | 1.228876 | 3.5 | 4.5 | 3.546667 | 125.15625 | 3.615825 | 4.358415 | 11.59668 | 1.042204 | 26920.3 | 85874 | -47.70579 | -8.204034 | 5 | 0 | 5.914621 | 0 | 0 | 0 | 0 | 19.43353 | 0 | 0 | 0 | 0 | 0 | 0 | 0 | 15.33048 | 0 | 0 | 0 | 0 | 0 | 0 | 0 | 0 | 0 | 0 | 0 | 0 | 0 | 26.62363 | 0 | 0 | 17.73401 | 0 | 0 | 0 | 0 | 0 | 0 | 0 | 0 | 0 | 0 | 0 | 0 | 0 | 0 | 14.96373 | 0 | 0 | 0 | 0 | 0
1265 | Position 3 (Full Circle) | 152 | Calaverite | 38.76338 | 7.610473 | 19 | 4.5 | 2.533333 | 2.8125 | 7.025316 | 19.27986 | 38.77767 | 3.086966 | 30731.7 | 93266 | -47.82849 | -8.189907 | 5 | 0 | 2.669389 | 0 | 0 | 0 | 0 | 0 | 0 | 0 | 0 | 0 | 0 | 0 | 0 | 1.885688 | 0 | 0 | 1.155446 | 0 | 0 | 0 | 0 | 0 | 0 | 0 | 0 | 0 | 0 | 0 | 0 | 0 | 53.67635 | 0 | 0 | 0 | 0 | 0 | 0 | 0 | 0 | 0 | 0 | 0 | 0 | 0 | 0 | 40.61312 | 0 | 0 | 0 | 0 | 0
1266 | Position 3 (Full Circle) | 153 | Petzite | 63.40764 | 1.899823 | 7 | 19.5 | 6.954448 | 57.65625 | 8.985161 | 13.21222 | 34.15899 | 1.464396 | 26603.68 | 90121 | -33.21926 | 2.388304 | 5 | 0 | 9.372134 | 0 | 0 | 0 | 0 | 0 | 0 | 0 | 0 | 0 | 0 | 0 | 0 | 0 | 0 | 0 | 0 | 0 | 0 | 0 | 0 | 0 | 0 | 0 | 0 | 0 | 0 | 38.20798 | 0 | 0 | 27.91283 | 0 | 0 | 0 | 0 | 0 | 0 | 0 | 0 | 0 | 1.75808 | 0 | 0 | 0 | 0 | 22.74898 | 0 | 0 | 0 | 0 | 0
1267 | Position 3 (Full Circle) | 153 | No Classification | 32.85902 | 1.20185 | 6 | 4.5 | 6.08 | 33.75 | 6.468184 | 7.307247 | 20.35953 | 1.003855 | 16987.7 | 18980 | -33.1994 | 2.311778 | 5 | 0 | 2.651061 | 0 | 0 | 0 | 0 | 38.99584 | 0 | 0 | 0 | 0 | 0 | 0 | 0 | 33.23346 | 0 | 0 | 25.11964 | 0 | 0 | 0 | 0 | 0 | 0 | 0 | 0 | 0 | 0 | 0 | 0 | 0 | 0 | 0 | 0 | 0 | 0 | 0 | 0 | 0 | 0 | 0 | 0 | 0 | 0 | 0 | 0 | 0 | 0 | 0 | 0 | 0 | 0
1268 | Position 3 (Full Circle) | 153 | Calaverite | 217.9477 | 1.677205 | 22.5 | 12.5 | 13.47265 | 42.1875 | 16.65832 | 22.5964 | 60.13789 | 1.320487 | 30190.98 | 94613 | -33.2068 | 2.386969 | 5 | 0 | 3.619668 | 0 | 0 | 0 | 0 | 0 | 0 | 0 | 0 | 0 | 0 | 0 | 0 | 0 | 0 | 0 | 0 | 0 | 0 | 0 | 0 | 0 | 0 | 0 | 0 | 0 | 0 | 0 | 0 | 0 | 54.91784 | 0 | 0 | 0 | 0 | 0 | 0 | 0 | 0 | 0 | 0 | 0 | 0 | 0 | 0 | 41.46249 | 0 | 0 | 0 | 0 | 0
1269 | Position 3 (Full Circle) | 153 | No Classification | 171.9964 | 2.588195 | 14 | 14.5 | 9.54415 | 64.6875 | 14.7984 | 24.70212 | 58.99237 | 1.610135 | 28181.04 | 20611 | -33.61686 | 2.392815 | 5 | 0 | 0 | 0 | 0 | 0 | 0 | 0 | 0 | 0 | 0 | 10.69846 | 0 | 0 | 0 | 0 | 0 | 0 | 0 | 0 | 0 | 0 | 0 | 0 | 37.26953 | 0 | 0 | 0 | 0 | 0 | 0 | 0 | 17.42014 | 0 | 0 | 0 | 0 | 0 | 0 | 0 | 0 | 0 | 0 | 34.61187 | 0 | 0 | 0 | 0 | 0 | 0 | 0 | 0 | 0
1270 | Position 3 (Full Circle) | 154 | Poss Hessite | 40.56036 | 2.05663 | 11 | 2.5 | 5.402886 | 43.59375 | 7.18631 | 11.11174 | 26.19201 | 1.345941 | 25582.71 | 91498 | -42.70138 | -2.52501 | 5 | 0 | 2.474236 | 0 | 0 | 0 | 0 | 23.5014 | 0 | 0 | 0 | 0 | 0 | 0 | 0 | 17.69533 | 0 | 0 | 0 | 0 | 0 | 0 | 0 | 0 | 0 | 0 | 0 | 0 | 0 | 25.16674 | 0 | 0 | 17.16633 | 0 | 0 | 0 | 0 | 0 | 0 | 0 | 0 | 0 | 0 | 0 | 0 | 0 | 0 | 13.99595 | 0 | 0 | 0 | 0 | 0
1271 | Position 3 (Full Circle) | 154 | No Classification | 2.567111 | 1.490707 | 1.5 | 1.5 | 1.52 | 63.28125 | 1.807912 | 2.265874 | 5.599371 | 0.9719054 | 18665.7 | 16321 | -42.59996 | -2.49657 | 5 | 0 | 4.342965 | 0 | 0 | 1.697074 | 0 | 0 | 0 | 0 | 0 | 0 | 0 | 21.53631 | 0 | 72.42365 | 0 | 0 | 0 | 0 | 0 | 0 | 0 | 0 | 0 | 0 | 0 | 0 | 0 | 0 | 0 | 0 | 0 | 0 | 0 | 0 | 0 | 0 | 0 | 0 | 0 | 0 | 0 | 0 | 0 | 0 | 0 | 0 | 0 | 0 | 0 | 0 | 0
1272 | Position 3 (Full Circle) | 154 | Au - Ag | 111.6693 | 1.519523 | 12.5 | 8.5 | 10.88592 | 50.625 | 11.924 | 16.54141 | 42.0777 | 1.261712 | 30395.76 | 111698 | -42.68297 | -2.723486 | 5 | 0 | 5.668456 | 0 | 0 | 0 | 0 | 0 | 0 | 0 | 0 | 0 | 0 | 0 | 0 | 1.317456 | 0 | 0 | 0 | 0 | 0 | 0 | 0 | 0 | 0 | 0 | 0 | 0 | 0 | 5.919014 | 0 | 0 | 0 | 0 | 0 | 0 | 0 | 0 | 0 | 0 | 0 | 0 | 0 | 0 | 0 | 0 | 0 | 87.09507 | 0 | 0 | 0 | 0 | 0
1273 | Position 3 (Full Circle) | 154 | No Classification | 1.796978 | 1.20185 | 1.5 | 1.5 | 1.52 | 56.25 | 1.512608 | 1.826812 | 4.638671 | 0.9528721 | 19294.43 | 17603 | -42.43601 | -2.634377 | 5 | 0 | 0 | 0 | 0 | 0 | 0 | 25.90966 | 0 | 0 | 0 | 0 | 0 | 6.769414 | 0 | 60.17488 | 0 | 7.146053 | 0 | 0 | 0 | 0 | 0 | 0 | 0 | 0 | 0 | 0 | 0 | 0 | 0 | 0 | 0 | 0 | 0 | 0 | 0 | 0 | 0 | 0 | 0 | 0 | 0 | 0 | 0 | 0 | 0 | 0 | 0 | 0 | 0 | 0 | 0
1274 | Position 3 (Full Circle) | 154 | No Classification | 299.5819 | 1.302282 | 20.5 | 27.5 | 18.31438 | 77.34375 | 19.53048 | 23.85048 | 66.88279 | 1.188238 | 29130.3 | 20306 | -42.67838 | -2.642533 | 5 | 0 | 0 | 0 | 0 | 0 | 0 | 0 | 0 | 0 | 0 | 16.71629 | 0 | 0 | 0 | 0 | 0 | 0 | 0 | 0 | 0 | 0 | 0 | 0 | 0 | 0 | 0 | 0 | 0 | 0 | 0 | 0 | 0 | 0 | 0 | 0 | 0 | 0 | 0 | 0 | 0 | 0 | 0 | 83.28372 | 0 | 0 | 0 | 0 | 0 | 0 | 0 | 0 | 0
1275 | Position 3 (Full Circle) | 154 | No Classification | 92.92942 | 2.01746 | 17.5 | 9.5 | 7.881884 | 30.9375 | 10.87756 | 15.90139 | 39.2156 | 1.316905 | 20564.37 | 18258 | -42.87628 | -2.562142 | 5 | 0 | 0 | 0 | 0 | 0 | 0 | 23.02647 | 0 | 0 | 0 | 0 | 0 | 0 | 0 | 3.653748 | 29.77463 | 0 | 0 | 0 | 43.54515 | 0 | 0 | 0 | 0 | 0 | 0 | 0 | 0 | 0 | 0 | 0 | 0 | 0 | 0 | 0 | 0 | 0 | 0 | 0 | 0 | 0 | 0 | 0 | 0 | 0 | 0 | 0 | 0 | 0 | 0 | 0 | 0
1276 | Position 3 (Full Circle) | 154 | No Classification | 41.33049 | 2.514815 | 7.5 | 14.5 | 5.601458 | 52.03125 | 7.254213 | 14.08663 | 32.07276 | 1.98058 | 18302.61 | 15884 | -42.60379 | -2.505799 | 5 | 0 | 4.567399 | 0 | 0 | 1.827168 | 0 | 0 | 0 | 0 | 0 | 0 | 0 | 15.91449 | 0 | 77.69094 | 0 | 0 | 0 | 0 | 0 | 0 | 0 | 0 | 0 | 0 | 0 | 0 | 0 | 0 | 0 | 0 | 0 | 0 | 0 | 0 | 0 | 0 | 0 | 0 | 0 | 0 | 0 | 0 | 0 | 0 | 0 | 0 | 0 | 0 | 0 | 0 | 0
1277 | Position 3 (Full Circle) | 154 | No Classification | 5.647644 | 1.800355 | 2 | 1.5 | 2.268913 | 119.53125 | 2.681568 | 4.084849 | 9.277342 | 1.212746 | 19148.55 | 16455 | -42.60483 | -2.494689 | 5 | 0 | 2.837569 | 0 | 0 | 0 | 0 | 0 | 0 | 0 | 0 | 0 | 0 | 21.62798 | 0 | 75.53445 | 0 | 0 | 0 | 0 | 0 | 0 | 0 | 0 | 0 | 0 | 0 | 0 | 0 | 0 | 0 | 0 | 0 | 0 | 0 | 0 | 0 | 0 | 0 | 0 | 0 | 0 | 0 | 0 | 0 | 0 | 0 | 0 | 0 | 0 | 0 | 0 | 0
1278 | Position 3 (Full Circle) | 155 | No Classification | 30.80533 | 2.454455 | 4.5 | 5.5 | 4.56 | 95.625 | 6.262792 | 11.19232 | 25.56097 | 1.687792 | 20873.6 | 18741 | -47.21304 | 5.717383 | 5 | 0 | 0 | 0 | 0 | 0 | 0 | 22.03731 | 0 | 0 | 0 | 0 | 0 | 0 | 0 | 4.33231 | 25.58136 | 4.302163 | 0 | 0 | 43.74686 | 0 | 0 | 0 | 0 | 0 | 0 | 0 | 0 | 0 | 0 | 0 | 0 | 0 | 0 | 0 | 0 | 0 | 0 | 0 | 0 | 0 | 0 | 0 | 0 | 0 | 0 | 0 | 0 | 0 | 0 | 0 | 0
1279 | Position 3 (Full Circle) | 155 | No Classification | 294.1909 | 1.441355 | 24.5 | 16.5 | 16.62491 | 14.0625 | 19.35395 | 23.9624 | 67.84349 | 1.245023 | 19881.8 | 19066 | -46.93789 | 5.798652 | 5 | 0 | 0 | 0 | 0 | 0 | 0 | 30.33656 | 0 | 0 | 0 | 0 | 0 | 0 | 0 | 7.656829 | 0 | 0 | 41.53427 | 0 | 20.47233 | 0 | 0 | 0 | 0 | 0 | 0 | 0 | 0 | 0 | 0 | 0 | 0 | 0 | 0 | 0 | 0 | 0 | 0 | 0 | 0 | 0 | 0 | 0 | 0 | 0 | 0 | 0 | 0 | 0 | 0 | 0 | 0
1280 | Position 3 (Full Circle) | 155 | Calaverite | 78.29689 | 1.555575 | 10 | 6.5 | 8.598418 | 127.96875 | 9.984523 | 13.37548 | 32.91691 | 1.101245 | 30505.95 | 95855 | -46.96044 | 5.824672 | 5 | 0 | 2.981315 | 0 | 0 | 0 | 0 | 0 | 0 | 0 | 0 | 0 | 0 | 0 | 0 | 1.294743 | 0 | 0 | 0 | 0 | 0 | 0 | 0 | 0 | 0 | 0 | 0 | 0 | 0 | 0 | 0 | 0 | 54.74339 | 0 | 0 | 0 | 0 | 0 | 0 | 0 | 0 | 0 | 0 | 0 | 0 | 0 | 0 | 40.98055 | 0 | 0 | 0 | 0 | 0
1281 | Position 3 (Full Circle) | 155 | Calaverite | 101.9143 | 1.718093 | 15 | 12.5 | 9.673221 | 127.96875 | 11.39128 | 16.6195 | 41.74804 | 1.360903 | 30756.99 | 79496 | -46.72287 | 5.893035 | 5 | 0 | 3.038724 | 0 | 0 | 0 | 0 | 0 | 0 | 0 | 0 | 0 | 0 | 0 | 0 | 2.211161 | 0 | 0 | 1.353872 | 0 | 0 | 0 | 0 | 0 | 0 | 0 | 0 | 0 | 0 | 0 | 0 | 0 | 54.01558 | 0 | 0 | 0 | 0 | 0 | 0 | 0 | 0 | 0 | 0 | 0 | 0 | 0 | 0 | 39.38067 | 0 | 0 | 0 | 0 | 0
1282 | Position 3 (Full Circle) | 155 | No Classification | 15.65938 | 1.252743 | 4.5 | 3.5 | 4.299209 | 130.78125 | 4.465214 | 5.385806 | 14.1974 | 1.024314 | 26633.74 | 90818 | -46.96134 | 5.970849 | 5 | 0 | 2.621795 | 0 | 0 | 0 | 0 | 19.94889 | 0 | 0 | 0 | 0 | 0 | 0 | 0 | 13.75881 | 0 | 0 | 0 | 0 | 0 | 0 | 0 | 0 | 0 | 0 | 0 | 0 | 0 | 0 | 0 | 0 | 36.54337 | 0 | 0 | 0 | 0 | 0 | 0 | 0 | 0 | 0 | 0 | 0 | 0 | 0 | 0 | 27.12713 | 0 | 0 | 0 | 0 | 0
1283 | Position 3 (Full Circle) | 155 | No Classification | 28.49493 | 2.075726 | 4.5 | 4.5 | 4.56 | 105.46875 | 6.023361 | 9.46531 | 21.71817 | 1.317252 | 19555.95 | 14525 | -46.74248 | 6.019216 | 5 | 0 | 3.835172 | 0 | 0 | 3.244574 | 0 | 0 | 0 | 0 | 0 | 0 | 0 | 6.69734 | 0 | 86.22291 | 0 | 0 | 0 | 0 | 0 | 0 | 0 | 0 | 0 | 0 | 0 | 0 | 0 | 0 | 0 | 0 | 0 | 0 | 0 | 0 | 0 | 0 | 0 | 0 | 0 | 0 | 0 | 0 | 0 | 0 | 0 | 0 | 0 | 0 | 0 | 0 | 0
1284 | Position 3 (Full Circle) | 155 | No Classification | 9.498311 | 1.767742 | 3.5 | 3.5 | 2.866139 | 126.5625 | 3.477589 | 5.066594 | 11.99461 | 1.205358 | 19633.65 | 18007 | -46.96181 | 5.999942 | 5 | 0 | 8.959528 | 0 | 0 | 0 | 6.096856 | 30.85112 | 0 | 0 | 0 | 0 | 0 | 0 | 0 | 24.20157 | 0 | 0 | 0 | 0 | 0 | 0 | 0 | 0 | 0 | 0 | 0 | 0 | 0 | 0 | 0 | 0 | 0 | 0 | 0 | 7.865498 | 15.97528 | 6.050144 | 0 | 0 | 0 | 0 | 0 | 0 | 0 | 0 | 0 | 0 | 0 | 0 | 0 | 0 | 0
1285 | Position 3 (Full Circle) | 156 | No Classification | 4.364089 | 1.916704 | 1.5 | 1.5 | 1.924377 | 105.46875 | 2.357229 | 3.688461 | 8.316642 | 1.261225 | 17986.76 | 17675 | -33.12412 | -3.21359 | 5 | 0 | 15.79138 | 0 | 0 | 0 | 0 | 23.17269 | 0 | 0 | 0 | 3.387584 | 0 | 0 | 0 | 18.26471 | 0 | 0 | 0 | 0 | 0 | 0 | 0 | 0 | 0 | 0 | 0 | 0 | 0 | 0 | 0 | 0 | 0 | 0 | 0 | 0 | 0 | 0 | 0 | 0 | 0 | 0 | 0 | 39.38364 | 0 | 0 | 0 | 0 | 0 | 0 | 0 | 0 | 0
1286 | Position 3 (Full Circle) | 156 | No Classification | 21.05031 | 3.197145 | 3 | 5.5 | 3.208728 | 109.6875 | 5.177073 | 10.25877 | 21.99955 | 1.829613 | 19939.04 | 20177 | -33.31314 | -3.230179 | 5 | 0 | 5.041157 | 0 | 0 | 0 | 0 | 46.05363 | 0 | 0 | 0 | 0 | 0 | 0 | 0 | 38.70716 | 0 | 0 | 0 | 0 | 0 | 0 | 0 | 0 | 0 | 0 | 0 | 0 | 0 | 7.360924 | 0 | 0 | 2.837126 | 0 | 0 | 0 | 0 | 0 | 0 | 0 | 0 | 0 | 0 | 0 | 0 | 0 | 0 | 0 | 0 | 0 | 0 | 0 | 0
1287 | Position 3 (Full Circle) | 156 | No Classification | 6.161067 | 1.562006 | 3 | 1.5 | 2.533333 | 39.375 | 2.800806 | 3.957081 | 9.16079 | 1.083927 | 16696.42 | 18390 | -33.17463 | -3.368969 | 5 | 0 | 3.014562 | 0 | 0 | 0 | 0 | 38.97705 | 0 | 0 | 0 | 0 | 0 | 0 | 0 | 33.14576 | 0 | 0 | 24.86263 | 0 | 0 | 0 | 0 | 0 | 0 | 0 | 0 | 0 | 0 | 0 | 0 | 0 | 0 | 0 | 0 | 0 | 0 | 0 | 0 | 0 | 0 | 0 | 0 | 0 | 0 | 0 | 0 | 0 | 0 | 0 | 0 | 0 | 0
1288 | Position 3 (Full Circle) | 156 | Calaverite | 113.2096 | 2.172983 | 15.5 | 3.5 | 9.585345 | 161.71875 | 12.00595 | 20.82879 | 47.27914 | 1.571252 | 29313.85 | 95635 | -32.87689 | -3.306555 | 5 | 0 | 3.9489 | 0 | 0 | 0 | 0 | 4.660511 | 0 | 0 | 0 | 0 | 0 | 0 | 0 | 2.961503 | 0 | 0 | 0 | 0 | 0 | 0 | 0 | 0 | 0 | 0 | 0 | 0 | 0 | 0 | 0 | 0 | 48.96128 | 0 | 0 | 0 | 0 | 0 | 0 | 0 | 0 | 0 | 0 | 0 | 0 | 0 | 0 | 39.46781 | 0 | 0 | 0 | 0 | 0
1289 | Position 3 (Full Circle) | 156 | No Classification | 18.4832 | 1.505335 | 4 | 2.5 | 4.310023 | 142.03125 | 4.851138 | 6.488027 | 16.1188 | 1.118609 | 18164.1 | 16689 | -33.30148 | -3.295569 | 5 | 0 | 30.20877 | 0 | 0 | 0 | 19.43227 | 8.601514 | 0 | 0 | 0 | 0 | 0 | 0 | 0 | 6.63496 | 0 | 0 | 0 | 0 | 0 | 0 | 0 | 0 | 0 | 0 | 0 | 0 | 0 | 0 | 0 | 0 | 0 | 0 | 0 | 0 | 0 | 0 | 0 | 0 | 0 | 0 | 0 | 0 | 0 | 35.1225 | 0 | 0 | 0 | 0 | 0 | 0 | 0
1290 | Position 3 (Full Circle) | 156 | No Classification | 2.567111 | 1.490707 | 1.5 | 1.5 | 1.52 | 63.28125 | 1.807912 | 2.265874 | 5.599371 | 0.9719054 | 26385.5 | 82586 | -33.40263 | -3.189946 | 5 | 0 | 12.16818 | 0 | 0 | 0 | 0 | 0 | 0 | 0 | 0 | 0 | 0 | 0 | 0 | 1.605969 | 0 | 0 | 0 | 0 | 0 | 0 | 0 | 0 | 0 | 0 | 0 | 0 | 0 | 5.154328 | 0 | 0 | 3.210653 | 0 | 0 | 0 | 0 | 0 | 0 | 0 | 0 | 0 | 0 | 0 | 0 | 0 | 0 | 70.30604 | 0 | 7.554832 | 0 | 0 | 0
1291 | Position 3 (Full Circle) | 156 | Petzite | 106.0217 | 1.611884 | 10 | 20.5 | 9.759062 | 105.46875 | 11.61856 | 15.73047 | 40.1563 | 1.210327 | 31098.76 | 90038 | -32.9853 | -3.185571 | 5 | 0 | 2.313382 | 0 | 0 | 0 | 0 | 0 | 0 | 0 | 0 | 0 | 0 | 0 | 0 | 1.21036 | 0 | 0 | 0 | 0 | 0 | 0 | 0 | 0 | 0 | 0 | 0 | 0 | 0 | 37.18141 | 0 | 0 | 32.88751 | 0 | 0 | 0 | 0 | 0 | 0 | 0 | 0 | 0 | 0 | 0 | 0 | 0 | 0 | 26.40734 | 0 | 0 | 0 | 0 | 0
1292 | Position 3 (Full Circle) | 156 | No Classification | 29.00836 | 1.421858 | 5.5 | 4.5 | 5.450969 | 78.75 | 6.077383 | 7.750505 | 20.47608 | 1.150167 | 19592.16 | 16311 | -33.14074 | -3.090572 | 5 | 0 | 2.225673 | 0 | 0 | 0 | 0 | 0 | 0 | 0 | 0 | 0 | 0 | 13.83943 | 0 | 83.9349 | 0 | 0 | 0 | 0 | 0 | 0 | 0 | 0 | 0 | 0 | 0 | 0 | 0 | 0 | 0 | 0 | 0 | 0 | 0 | 0 | 0 | 0 | 0 | 0 | 0 | 0 | 0 | 0 | 0 | 0 | 0 | 0 | 0 | 0 | 0 | 0 | 0
1293 | Position 3 (Full Circle) | 156 | No Classification | 4.877511 | 1.264907 | 3 | 2.5 | 2.533333 | 18.28125 | 2.492035 | 3.20443 | 8.316642 | 1.128464 | 16642.89 | 19151 | -33.34127 | -3.083187 | 5 | 0 | 0 | 0 | 0 | 0 | 0 | 45.75949 | 0 | 0 | 0 | 0 | 0 | 0 | 0 | 34.30018 | 0 | 0 | 16.29969 | 0 | 3.640642 | 0 | 0 | 0 | 0 | 0 | 0 | 0 | 0 | 0 | 0 | 0 | 0 | 0 | 0 | 0 | 0 | 0 | 0 | 0 | 0 | 0 | 0 | 0 | 0 | 0 | 0 | 0 | 0 | 0 | 0 | 0 | 0
1294 | Position 3 (Full Circle) | 156 | No Classification | 191.7632 | 1.802692 | 24.5 | 23.5 | 16.05924 | 32.34375 | 15.62564 | 28.94987 | 95.98518 | 3.823255 | 19408.71 | 16024 | -33.12469 | -3.011094 | 5 | 0 | 3.297187 | 0 | 0 | 2.091968 | 0 | 0 | 0 | 0 | 0 | 0 | 0 | 17.615 | 0 | 70.50155 | 0 | 6.494292 | 0 | 0 | 0 | 0 | 0 | 0 | 0 | 0 | 0 | 0 | 0 | 0 | 0 | 0 | 0 | 0 | 0 | 0 | 0 | 0 | 0 | 0 | 0 | 0 | 0 | 0 | 0 | 0 | 0 | 0 | 0 | 0 | 0 | 0 | 0
1295 | Position 3 (Full Circle) | 157 | Au - Ag | 54.67947 | 1.336168 | 10 | 7.5 | 8.16748 | 22.5 | 8.343864 | 10.91312 | 32.35415 | 1.523441 | 27730.58 | 96566 | -33.02592 | 3.075293 | 5 | 0 | 3.843354 | 0 | 0 | 0 | 0 | 15.48071 | 0 | 0 | 0 | 0 | 0 | 0 | 0 | 8.104219 | 0 | 0 | 0 | 0 | 0 | 0 | 0 | 0 | 0 | 0 | 0 | 0 | 0 | 5.031449 | 0 | 0 | 0 | 0 | 0 | 0 | 0 | 0 | 0 | 0 | 0 | 0 | 0 | 0 | 0 | 0 | 0 | 67.54028 | 0 | 0 | 0 | 0 | 0
1296 | Position 3 (Full Circle) | 158 | Calaverite | 195.8706 | 1.260684 | 17 | 21.5 | 15.21337 | 102.65625 | 15.79209 | 19.17925 | 53.57782 | 1.166248 | 30472.42 | 91496 | -48.98701 | -6.841401 | 5 | 0 | 3.395071 | 0 | 0 | 0 | 0 | 0 | 0 | 0 | 0 | 0 | 0 | 0 | 0 | 1.369518 | 0 | 0 | 0 | 0 | 0 | 0 | 0 | 0 | 0 | 0 | 0 | 0 | 0 | 0 | 0 | 0 | 54.51418 | 0 | 0 | 0 | 0 | 0 | 0 | 0 | 0 | 0 | 0 | 0 | 0 | 0 | 0 | 40.72123 | 0 | 0 | 0 | 0 | 0
1297 | Position 3 (Full Circle) | 158 | No Classification | 85.99822 | 1.880658 | 19.5 | 14.5 | 10.05807 | 7.03125 | 10.46405 | 18.91579 | 56.11027 | 2.913301 | 18791.83 | 16722 | -48.99793 | -6.829108 | 5 | 0 | 2.515979 | 0 | 0 | 0 | 0 | 0 | 0 | 0 | 0 | 0 | 0 | 1.424943 | 0 | 96.05907 | 0 | 0 | 0 | 0 | 0 | 0 | 0 | 0 | 0 | 0 | 0 | 0 | 0 | 0 | 0 | 0 | 0 | 0 | 0 | 0 | 0 | 0 | 0 | 0 | 0 | 0 | 0 | 0 | 0 | 0 | 0 | 0 | 0 | 0 | 0 | 0 | 0
1298 | Position 3 (Full Circle) | 158 | No Classification | 126.5586 | 1.452056 | 14 | 13.5 | 11.0338 | 35.15625 | 12.69407 | 16.02169 | 42.24253 | 1.122014 | 30628.8 | 25963 | -48.73161 | -7.073905 | 5 | 0 | 4.575017 | 0 | 0 | 0 | 0 | 11.03976 | 0 | 0 | 0 | 0 | 0 | 0 | 0 | 0 | 0 | 0 | 0 | 0 | 0 | 0 | 0 | 0 | 0 | 0 | 0 | 0 | 0 | 0 | 0 | 0 | 0 | 0 | 0 | 0 | 0 | 0 | 0 | 0 | 0 | 0 | 0 | 0 | 0 | 0 | 0 | 0 | 0 | 84.38522 | 0 | 0 | 0
1299 | Position 3 (Full Circle) | 158 | No Classification | 375.8251 | 1.501255 | 20.5 | 5.5 | 20.66128 | 52.03125 | 21.87499 | 31.01784 | 77.45878 | 1.270415 | 31991.89 | 26879 | -48.60996 | -6.918853 | 5 | 0 | 0 | 0 | 0 | 0 | 0 | 12.70808 | 0 | 0 | 0 | 0 | 0 | 0 | 0 | 1.59164 | 0 | 0 | 0 | 0 | 0 | 0 | 0 | 0 | 0 | 0 | 0 | 0 | 0 | 0 | 0 | 0 | 0 | 0 | 0 | 0 | 0 | 0 | 0 | 0 | 0 | 0 | 0 | 0 | 0 | 0 | 0 | 0 | 0 | 85.70028 | 0 | 0 | 0
1301 | Position 3 (Full Circle) | 158 | Calaverite | 133.4898 | 1.271595 | 13.5 | 4.5 | 13.0698 | 127.96875 | 13.03704 | 16.6195 | 44.84325 | 1.198771 | 31227.36 | 91895 | -48.83201 | -6.837731 | 5 | 0 | 1.883695 | 0 | 0 | 0 | 0 | 0 | 0 | 0 | 0 | 0 | 0 | 0 | 0 | 1.525999 | 0 | 0 | 1.005694 | 0 | 0 | 0 | 0 | 0 | 0 | 0 | 0 | 0 | 0 | 0 | 0 | 0 | 54.27213 | 0 | 0 | 0 | 0 | 0 | 0 | 0 | 0 | 0 | 0 | 0 | 0 | 0 | 0 | 41.31249 | 0 | 0 | 0 | 0 | 0
1302 | Position 3 (Full Circle) | 158 | No Classification | 4.6208 | 1.457738 | 2 | 1.5 | 2.026667 | 59.0625 | 2.425569 | 2.954349 | 7.520772 | 0.9740871 | 17501.78 | 88138 | -48.70264 | -6.767545 | 5 | 0 | 2.973724 | 0 | 0 | 0 | 0 | 45.14996 | 0 | 0 | 0 | 0 | 0 | 0 | 0 | 36.41102 | 0 | 0 | 0 | 0 | 1.681667 | 0 | 0 | 0 | 0 | 0 | 0 | 0 | 0 | 1.063656 | 0 | 0 | 7.407068 | 0 | 0 | 0 | 0 | 0 | 0 | 0 | 0 | 0 | 0 | 0 | 0 | 0 | 0 | 5.312903 | 0 | 0 | 0 | 0 | 0
1303 | Position 3 (Full Circle) | 158 | No Classification | 170.9696 | 2.446608 | 24 | 10.5 | 11.72325 | 163.125 | 14.75416 | 28.68221 | 68.55109 | 2.187258 | 30917.55 | 105108 | -49.03734 | -6.828967 | 5 | 0 | 3.020452 | 0 | 0 | 0 | 0 | 0 | 0 | 0 | 0 | 0 | 0 | 0 | 0 | 1.10194 | 0 | 0 | 0 | 0 | 0 | 0 | 0 | 0 | 0 | 0 | 0 | 0 | 0 | 15.96194 | 0 | 0 | 5.780619 | 0 | 0 | 0 | 0 | 0 | 0 | 0 | 0 | 0 | 0 | 0 | 0 | 0 | 0 | 74.13505 | 0 | 0 | 0 | 0 | 0
1304 | Position 3 (Full Circle) | 159 | No Classification | 27.98151 | 1.340313 | 6.5 | 8.5 | 5.670236 | 143.4375 | 5.96885 | 7.599891 | 19.79677 | 1.11457 | 27282.14 | 21766 | -47.25872 | -2.4067 | 5 | 0 | 3.651318 | 0 | 0 | 0 | 0 | 14.57595 | 0 | 0 | 0 | 0 | 0 | 0 | 0 | 11.61816 | 0 | 0 | 0 | 0 | 0 | 0 | 0 | 0 | 0 | 0 | 0 | 0 | 0 | 0 | 0 | 0 | 26.15066 | 0 | 0 | 0 | 0 | 0 | 0 | 0 | 0 | 0 | 0 | 0 | 0 | 0 | 0 | 0 | 0 | 44.00392 | 0 | 0 | 0
1305 | Position 3 (Full Circle) | 159 | No Classification | 90.87573 | 2.530654 | 11 | 21.5 | 7.536567 | 73.125 | 10.7567 | 19.07245 | 43.71772 | 1.673621 | 20092.9 | 18837 | -47.3636 | -2.340473 | 5 | 0 | 0 | 0 | 0 | 0 | 0 | 20.95316 | 0 | 0 | 0 | 0 | 0 | 0 | 0 | 6.47364 | 24.09533 | 5.46154 | 0 | 0 | 43.01634 | 0 | 0 | 0 | 0 | 0 | 0 | 0 | 0 | 0 | 0 | 0 | 0 | 0 | 0 | 0 | 0 | 0 | 0 | 0 | 0 | 0 | 0 | 0 | 0 | 0 | 0 | 0 | 0 | 0 | 0 | 0 | 0
1306 | Position 3 (Full Circle) | 159 | No Classification | 5.134222 | 1.586846 | 2.5 | 0.5 | 2.493677 | 140.625 | 2.556774 | 3.957081 | 8.879407 | 1.222034 | 19541.9 | 16573 | -47.47366 | -2.637656 | 5 | 0 | 4.001132 | 0 | 0 | 2.550173 | 0 | 1.468536 | 0 | 0 | 0 | 0 | 0 | 15.16988 | 0 | 66.84127 | 0 | 9.968999 | 0 | 0 | 0 | 0 | 0 | 0 | 0 | 0 | 0 | 0 | 0 | 0 | 0 | 0 | 0 | 0 | 0 | 0 | 0 | 0 | 0 | 0 | 0 | 0 | 0 | 0 | 0 | 0 | 0 | 0 | 0 | 0 | 0 | 0 | 0
1307 | Position 3 (Full Circle) | 159 | No Classification | 11.80871 | 1.414193 | 4 | 3.5 | 3.582674 | 53.4375 | 3.87754 | 5.066594 | 12.55738 | 1.062639 | 17806.5 | 19978 | -47.58035 | -2.576796 | 5 | 0 | 0 | 0 | 0 | 0 | 0 | 44.01193 | 0 | 0 | 0 | 0 | 0 | 0 | 0 | 25.65686 | 0 | 0 | 19.70695 | 0 | 10.62426 | 0 | 0 | 0 | 0 | 0 | 0 | 0 | 0 | 0 | 0 | 0 | 0 | 0 | 0 | 0 | 0 | 0 | 0 | 0 | 0 | 0 | 0 | 0 | 0 | 0 | 0 | 0 | 0 | 0 | 0 | 0 | 0
1308 | Position 3 (Full Circle) | 159 | No Classification | 5.390933 | 2.341765 | 4.5 | 2.5 | 2.04111 | 147.65625 | 2.619914 | 4.7798 | 9.95666 | 1.463368 | 17179.24 | 19089 | -47.63245 | -2.500154 | 5 | 0 | 0 | 0 | 0 | 0 | 0 | 38.92042 | 0 | 0 | 0 | 0 | 0 | 0 | 0 | 30.83963 | 0 | 0 | 30.23995 | 0 | 0 | 0 | 0 | 0 | 0 | 0 | 0 | 0 | 0 | 0 | 0 | 0 | 0 | 0 | 0 | 0 | 0 | 0 | 0 | 0 | 0 | 0 | 0 | 0 | 0 | 0 | 0 | 0 | 0 | 0 | 0 | 0 | 0
1309 | Position 3 (Full Circle) | 159 | No Classification | 6.161067 | 1.920926 | 3 | 2.5 | 2.268913 | 144.84375 | 2.800806 | 4.358415 | 9.558725 | 1.180142 | 16579.08 | 18694 | -47.1781 | -2.423614 | 5 | 0 | 2.556534 | 0 | 0 | 0 | 0 | 37.15316 | 0 | 0 | 0 | 0 | 0 | 0 | 0 | 31.70981 | 0 | 0 | 28.58048 | 0 | 0 | 0 | 0 | 0 | 0 | 0 | 0 | 0 | 0 | 0 | 0 | 0 | 0 | 0 | 0 | 0 | 0 | 0 | 0 | 0 | 0 | 0 | 0 | 0 | 0 | 0 | 0 | 0 | 0 | 0 | 0 | 0 | 0
1310 | Position 3 (Full Circle) | 159 | Au - Ag | 148.379 | 1.644922 | 11 | 12.5 | 11.21139 | 126.5625 | 13.74489 | 18.44186 | 47.39569 | 1.204745 | 31795.2 | 111921 | -47.49621 | -2.453567 | 5 | 0 | 3.232784 | 0 | 0 | 0 | 0 | 0 | 0 | 0 | 0 | 0 | 0 | 0 | 0 | 1.619716 | 0 | 0 | 0 | 0 | 0 | 0 | 0 | 0 | 0 | 0 | 0 | 0 | 0 | 7.056087 | 0 | 0 | 0 | 0 | 0 | 0 | 0 | 0 | 0 | 0 | 0 | 0 | 0 | 0 | 0 | 0 | 0 | 88.09142 | 0 | 0 | 0 | 0 | 0
1311 | Position 3 (Full Circle) | 159 | Calaverite | 247.2128 | 2.211063 | 26 | 10.5 | 13.17333 | 167.34375 | 17.74151 | 29.12707 | 73.80081 | 1.75324 | 30262.18 | 95120 | -47.58614 | -2.413906 | 5 | 0 | 3.505033 | 0 | 0 | 0 | 0 | 0 | 0 | 0 | 0 | 0 | 0 | 0 | 0 | 0 | 0 | 0 | 1.45796 | 0 | 0 | 0 | 0 | 0 | 0 | 0 | 0 | 0 | 0 | 0 | 0 | 0 | 54.1693 | 0 | 0 | 0 | 0 | 0 | 0 | 0 | 0 | 0 | 0 | 0 | 0 | 0 | 0 | 40.86771 | 0 | 0 | 0 | 0 | 0
1312 | Position 3 (Full Circle) | 159 | No Classification | 20.02347 | 1.786304 | 5 | 6.5 | 4.216601 | 47.8125 | 5.049225 | 7.532133 | 18.2733 | 1.327043 | 25552.59 | 20716 | -47.27162 | -2.405937 | 5 | 0 | 4.00253 | 0 | 0 | 0 | 0 | 19.4566 | 0 | 0 | 0 | 0 | 0 | 0 | 0 | 17.49818 | 0 | 0 | 0 | 0 | 0 | 0 | 0 | 0 | 0 | 0 | 0 | 0 | 0 | 0 | 0 | 0 | 19.93074 | 0 | 0 | 0 | 0 | 0 | 0 | 0 | 0 | 0 | 0 | 0 | 0 | 0 | 0 | 0 | 0 | 39.11196 | 0 | 0 | 0
1313 | Position 3 (Full Circle) | 159 | No Classification | 26.18453 | 3.4505 | 9 | 12.5 | 3.554531 | 127.96875 | 5.774009 | 12.26491 | 25.91063 | 2.040333 | 18921.22 | 16416 | -47.197 | -2.24004 | 5 | 0 | 2.547869 | 0 | 0 | 0 | 0 | 0 | 0 | 0 | 0 | 0 | 0 | 1.561948 | 0 | 95.89019 | 0 | 0 | 0 | 0 | 0 | 0 | 0 | 0 | 0 | 0 | 0 | 0 | 0 | 0 | 0 | 0 | 0 | 0 | 0 | 0 | 0 | 0 | 0 | 0 | 0 | 0 | 0 | 0 | 0 | 0 | 0 | 0 | 0 | 0 | 0 | 0 | 0
1314 | Position 3 (Full Circle) | 159 | Calaverite | 187.3991 | 1.397805 | 18.5 | 16.5 | 14.24193 | 14.0625 | 15.44681 | 19.90743 | 52.50057 | 1.170444 | 31278.44 | 94004 | -47.31792 | -2.330534 | 5 | 0 | 2.320231 | 0 | 0 | 0 | 0 | 0 | 0 | 0 | 0 | 0 | 0 | 0 | 0 | 1.924329 | 0 | 0 | 0 | 0 | 0 | 0 | 0 | 0 | 0 | 0 | 0 | 0 | 0 | 0 | 0 | 1.829424 | 52.65077 | 0 | 0 | 0 | 0 | 0 | 0 | 0 | 0 | 0 | 0 | 0 | 0 | 0 | 0 | 41.27526 | 0 | 0 | 0 | 0 | 0
1315 | Position 3 (Full Circle) | 159 | Petzite | 156.5938 | 1.687297 | 18 | 13.5 | 12.16 | 160.3125 | 14.12025 | 20.51753 | 50.22951 | 1.282134 | 31116.55 | 92742 | -47.4937 | -2.254736 | 5 | 0 | 3.120301 | 0 | 0 | 0 | 0 | 0 | 0 | 0 | 0 | 0 | 0 | 0 | 0 | 1.255169 | 0 | 0 | 0 | 0 | 0 | 0 | 0 | 0 | 0 | 0 | 0 | 0 | 0 | 41.70639 | 0 | 0 | 30.95786 | 0 | 0 | 0 | 0 | 0 | 0 | 0 | 0 | 0 | 0 | 0 | 0 | 0 | 0 | 22.96028 | 0 | 0 | 0 | 0 | 0
1316 | Position 3 (Full Circle) | 160 | No Classification | 23.87413 | 1.674631 | 7.5 | 4.5 | 4.725915 | 50.625 | 5.513392 | 7.914163 | 19.51538 | 1.269453 | 17612.45 | 16122 | -48.77457 | 0.6164295 | 5 | 0 | 5.117598 | 0 | 0 | 3.706011 | 0 | 0 | 0 | 0 | 0 | 0 | 0 | 17.74037 | 0 | 66.4845 | 0 | 6.951514 | 0 | 0 | 0 | 0 | 0 | 0 | 0 | 0 | 0 | 0 | 0 | 0 | 0 | 0 | 0 | 0 | 0 | 0 | 0 | 0 | 0 | 0 | 0 | 0 | 0 | 0 | 0 | 0 | 0 | 0 | 0 | 0 | 0 | 0 | 0
1317 | Position 3 (Full Circle) | 160 | No Classification | 5.647644 | 1.280532 | 3 | 2.5 | 2.533333 | 37.96875 | 2.681568 | 3.244014 | 8.598025 | 1.041646 | 24035.41 | 88033 | -49.07215 | 0.2992848 | 5 | 0 | 4.701151 | 0 | 0 | 0 | 0 | 26.64604 | 0 | 0 | 0 | 0 | 0 | 0 | 0 | 20.12236 | 0 | 0 | 0 | 0 | 0 | 0 | 0 | 0 | 0 | 0 | 0 | 0 | 0 | 13.05379 | 0 | 0 | 7.964729 | 0 | 0 | 0 | 0 | 0 | 0 | 0 | 0 | 0 | 0 | 0 | 0 | 0 | 0 | 27.51193 | 0 | 0 | 0 | 0 | 0
1318 | Position 3 (Full Circle) | 160 | No Classification | 23.61742 | 1.368233 | 6 | 3.5 | 5.340646 | 146.25 | 5.48367 | 7.307247 | 18.83607 | 1.195468 | 19113.05 | 16641 | -48.95125 | 0.3237854 | 5 | 0 | 2.102127 | 0 | 0 | 0 | 0 | 0 | 0 | 0 | 0 | 0 | 0 | 0 | 0 | 97.89788 | 0 | 0 | 0 | 0 | 0 | 0 | 0 | 0 | 0 | 0 | 0 | 0 | 0 | 0 | 0 | 0 | 0 | 0 | 0 | 0 | 0 | 0 | 0 | 0 | 0 | 0 | 0 | 0 | 0 | 0 | 0 | 0 | 0 | 0 | 0 | 0 | 0
1319 | Position 3 (Full Circle) | 160 | Petzite | 34.91271 | 1.302748 | 7 | 5.5 | 6.378629 | 142.03125 | 6.667252 | 8.309749 | 22.51404 | 1.155349 | 30375.36 | 89092 | -48.75886 | 0.3638644 | 5 | 0 | 3.554745 | 0 | 0 | 0 | 0 | 0 | 0 | 0 | 0 | 0 | 0 | 0 | 0 | 1.451146 | 0 | 0 | 0 | 0 | 0 | 0 | 0 | 0 | 0 | 0 | 0 | 0 | 0 | 41.04789 | 0 | 0 | 29.84628 | 0 | 0 | 0 | 0 | 0 | 0 | 0 | 0 | 0 | 0 | 0 | 0 | 0 | 0 | 24.09993 | 0 | 0 | 0 | 0 | 0
1320 | Position 3 (Full Circle) | 160 | Petzite | 63.92107 | 1.987308 | 8.5 | 17.5 | 7.220115 | 47.8125 | 9.021465 | 14.34859 | 33.19829 | 1.372074 | 30607.93 | 90412 | -48.71293 | 0.5226993 | 5 | 0 | 3.680158 | 0 | 0 | 0 | 0 | 0 | 0 | 0 | 0 | 0 | 0 | 0 | 0 | 1.636294 | 0 | 0 | 0 | 0 | 0 | 0 | 0 | 0 | 0 | 0 | 0 | 0 | 0 | 41.34663 | 0 | 0 | 30.15125 | 0 | 0 | 0 | 0 | 0 | 0 | 0 | 0 | 0 | 0 | 0 | 0 | 0 | 0 | 23.18566 | 0 | 0 | 0 | 0 | 0
1321 | Position 3 (Full Circle) | 160 | Calaverite | 43.12747 | 1.44645 | 7 | 6.5 | 6.737774 | 118.125 | 7.410236 | 9.745851 | 24.43544 | 1.101733 | 30687.19 | 94352 | -48.87429 | 0.524283 | 5 | 0 | 2.972258 | 0 | 0 | 0 | 0 | 0 | 0 | 0 | 0 | 0 | 0 | 0 | 0 | 1.776182 | 0 | 0 | 0 | 0 | 0 | 0 | 0 | 0 | 0 | 0 | 0 | 0 | 0 | 1.101618 | 0 | 0 | 53.38171 | 0 | 0 | 0 | 0 | 0 | 0 | 0 | 0 | 0 | 0 | 0 | 0 | 0 | 0 | 40.76824 | 0 | 0 | 0 | 0 | 0
1322 | Position 3 (Full Circle) | 160 | Petzite | 10.26844 | 1.581133 | 4.5 | 2.5 | 3.04 | 18.28125 | 3.615825 | 4.806645 | 11.87806 | 1.093394 | 30000.925 | 84609 | -48.66556 | 0.7042433 | 5 | 0 | 5.304811 | 0 | 0 | 0 | 0 | 0 | 0 | 0 | 0 | 0 | 0 | 0 | 0 | 1.84593 | 0 | 0 | 0 | 0 | 0 | 0 | 0 | 0 | 0 | 0 | 0 | 0 | 0 | 40.07496 | 0 | 0 | 30.01452 | 0 | 0 | 0 | 0 | 0 | 0 | 0 | 0 | 0 | 0 | 0 | 0 | 0 | 0 | 22.75978 | 0 | 0 | 0 | 0 | 0
1323 | Position 3 (Full Circle) | 160 | No Classification | 28.75164 | 1.976928 | 9.5 | 6.5 | 4.815241 | 25.3125 | 6.050432 | 9.519384 | 23.0768 | 1.473936 | 18935.79 | 16028 | -48.77728 | 0.6211684 | 5 | 0 | 3.74813 | 0 | 0 | 2.426285 | 0 | 0 | 0 | 0 | 0 | 0 | 0 | 16.80185 | 1.782713 | 65.73054 | 0 | 9.51048 | 0 | 0 | 0 | 0 | 0 | 0 | 0 | 0 | 0 | 0 | 0 | 0 | 0 | 0 | 0 | 0 | 0 | 0 | 0 | 0 | 0 | 0 | 0 | 0 | 0 | 0 | 0 | 0 | 0 | 0 | 0 | 0 | 0 | 0 | 0
1324 | Position 3 (Full Circle) | 160 | Au - Ag | 82.91769 | 1.736657 | 8 | 4.5 | 8.293036 | 129.375 | 10.27492 | 14.40216 | 35.44935 | 1.206034 | 30423.78 | 108145 | -48.92543 | 0.6895576 | 5 | 0 | 3.920119 | 0 | 0 | 0 | 0 | 7.960047 | 0 | 0 | 0 | 0 | 0 | 0 | 0 | 4.767767 | 0 | 0 | 0 | 0 | 0 | 0 | 0 | 0 | 0 | 0 | 0 | 0 | 0 | 6.485397 | 0 | 0 | 0 | 0 | 0 | 0 | 0 | 0 | 0 | 0 | 0 | 0 | 0 | 0 | 0 | 0 | 0 | 76.86667 | 0 | 0 | 0 | 0 | 0
1325 | Position 3 (Full Circle) | 161 | Petzite | 4.364089 | 5.024932 | 5 | 0.5 | 1.013333 | 5.625 | 2.357229 | 5.091931 | 10.40287 | 1.973345 | 31134.41 | 75346 | -37.74775 | -5.606013 | 5 | 0 | 5.24445 | 0 | 0 | 0 | 0 | 0 | 0 | 0 | 0 | 0 | 0 | 0 | 0 | 1.891553 | 0 | 0 | 0 | 0 | 0 | 0 | 0 | 0 | 0 | 0 | 0 | 0 | 0 | 40.39049 | 0 | 0 | 28.78418 | 0 | 0 | 0 | 0 | 0 | 0 | 0 | 0 | 0 | 0 | 0 | 0 | 0 | 0 | 23.68933 | 0 | 0 | 0 | 0 | 0
1326 | Position 3 (Full Circle) | 161 | No Classification | 6.9312 | 1.455972 | 3.5 | 1.5 | 2.533333 | 15.46875 | 2.970703 | 3.688461 | 9.558725 | 1.049015 | 17800.44 | 15655 | -37.70976 | -5.581286 | 5 | 0 | 2.487889 | 0 | 0 | 0 | 0 | 0 | 0 | 0 | 0 | 0 | 0 | 40.5375 | 0 | 56.97461 | 0 | 0 | 0 | 0 | 0 | 0 | 0 | 0 | 0 | 0 | 0 | 0 | 0 | 0 | 0 | 0 | 0 | 0 | 0 | 0 | 0 | 0 | 0 | 0 | 0 | 0 | 0 | 0 | 0 | 0 | 0 | 0 | 0 | 0 | 0 | 0 | 0
1328 | Position 3 (Full Circle) | 161 | Calaverite | 40.30364 | 1.133333 | 7.5 | 7.5 | 7.6 | 151.875 | 7.163532 | 8.61333 | 24.43544 | 1.178925 | 29682.96 | 86977 | -37.59289 | -5.520514 | 5 | 0 | 4.370606 | 0 | 0 | 0 | 0 | 0 | 0 | 0 | 0 | 0 | 0 | 0 | 0 | 2.053712 | 0 | 0 | 0 | 0 | 0 | 0 | 0 | 0 | 0 | 0 | 0 | 0 | 0 | 0 | 0 | 0 | 54.05845 | 0 | 0 | 0 | 0 | 0 | 0 | 0 | 0 | 0 | 0 | 0 | 0 | 0 | 0 | 39.51723 | 0 | 0 | 0 | 0 | 0
1329 | Position 3 (Full Circle) | 161 | Calaverite | 19.51004 | 1.579186 | 6 | 4.5 | 4.170916 | 22.5 | 4.984071 | 6.586652 | 16.23535 | 1.075116 | 30566.61 | 85942 | -37.41226 | -5.425291 | 5 | 0 | 3.121488 | 0 | 0 | 0 | 0 | 0 | 0 | 0 | 0 | 0 | 0 | 0 | 0 | 2.157933 | 0 | 0 | 0 | 0 | 0 | 0 | 0 | 0 | 0 | 0 | 0 | 0 | 0 | 0 | 0 | 0 | 54.67057 | 0 | 0 | 0 | 0 | 0 | 0 | 0 | 0 | 0 | 0 | 0 | 0 | 0 | 0 | 40.05001 | 0 | 0 | 0 | 0 | 0
1330 | Position 3 (Full Circle) | 161 | No Classification | 137.8539 | 1.394136 | 16 | 5.5 | 13.17333 | 156.09375 | 13.24843 | 18.36542 | 61.64136 | 2.193389 | 29806.11 | 102976 | -37.35558 | -5.325322 | 5 | 0 | 6.777035 | 0 | 0 | 1.009653 | 0 | 0 | 0 | 0 | 0 | 0 | 0 | 0 | 0 | 1.796564 | 0 | 0 | 0 | 0 | 0 | 0 | 0 | 0 | 0 | 0 | 0 | 0 | 0 | 4.276729 | 0 | 0 | 9.588998 | 0 | 0 | 0 | 0 | 0 | 0 | 0 | 0 | 0 | 0 | 0 | 0 | 0 | 0 | 54.13358 | 0 | 22.41745 | 0 | 0 | 0
1331 | Position 3 (Full Circle) | 161 | No Classification | 8.984889 | 1.266853 | 3.5 | 3.5 | 3.224407 | 29.53125 | 3.382294 | 4.084849 | 10.63598 | 1.001918 | 18435.06 | 21084 | -37.62458 | -5.347929 | 5 | 0 | 4.899319 | 0 | 0 | 0 | 0 | 42.84179 | 0 | 0 | 0 | 0 | 0 | 0 | 0 | 35.62981 | 0 | 0 | 0 | 0 | 0 | 0 | 0 | 0 | 0 | 0 | 0 | 0 | 0 | 0 | 0 | 0 | 0 | 0 | 0 | 0 | 0 | 0 | 0 | 0 | 0 | 0 | 0 | 0 | 0 | 0 | 0 | 0 | 0 | 16.62908 | 0 | 0 | 0
1332 | Position 3 (Full Circle) | 161 | Calaverite | 4.877511 | 1.581133 | 3 | 1.5 | 2.026667 | 18.28125 | 2.492035 | 3.20443 | 7.918707 | 1.023058 | 29215.74 | 92788 | -37.39496 | -5.255605 | 5 | 0 | 4.226953 | 0 | 0 | 0 | 0 | 0 | 0 | 0 | 0 | 0 | 0 | 0 | 0 | 1.984217 | 0 | 0 | 0 | 0 | 0 | 0 | 0 | 0 | 0 | 0 | 0 | 0 | 0 | 0 | 0 | 0 | 53.6193 | 0 | 0 | 0 | 0 | 0 | 0 | 0 | 0 | 0 | 0 | 0 | 0 | 0 | 0 | 40.16953 | 0 | 0 | 0 | 0 | 0
1333 | Position 3 (Full Circle) | 161 | No Classification | 4.6208 | 1.184736 | 2.5 | 2.5 | 2.493677 | 30.9375 | 2.425569 | 2.954349 | 7.637324 | 1.004513 | 17342.17 | 19074 | -37.79849 | -5.248851 | 5 | 0 | 13.14088 | 0 | 0 | 0 | 3.978112 | 40.61224 | 0 | 0 | 0 | 0 | 0 | 0 | 0 | 30.34146 | 0 | 0 | 0 | 0 | 0 | 0 | 0 | 0 | 0 | 11.9273 | 0 | 0 | 0 | 0 | 0 | 0 | 0 | 0 | 0 | 0 | 0 | 0 | 0 | 0 | 0 | 0 | 0 | 0 | 0 | 0 | 0 | 0 | 0 | 0 | 0 | 0 | 0
1334 | Position 3 (Full Circle) | 162 | No Classification | 41.5872 | 2.557049 | 10 | 17.5 | 4.837318 | 125.15625 | 7.276707 | 12.36926 | 28.79273 | 1.586339 | 17496.15 | 18782 | -35.10459 | -4.331309 | 5 | 0 | 0 | 0 | 0 | 0 | 0 | 36.9755 | 0 | 0 | 0 | 0 | 0 | 0 | 0 | 29.89639 | 0 | 0 | 33.1281 | 0 | 0 | 0 | 0 | 0 | 0 | 0 | 0 | 0 | 0 | 0 | 0 | 0 | 0 | 0 | 0 | 0 | 0 | 0 | 0 | 0 | 0 | 0 | 0 | 0 | 0 | 0 | 0 | 0 | 0 | 0 | 0 | 0 | 0
1335 | Position 3 (Full Circle) | 162 | No Classification | 19.51004 | 1.75376 | 5.5 | 2.5 | 4.166618 | 146.25 | 4.984071 | 7.307247 | 17.47743 | 1.245911 | 23839.68 | 84781 | -35.01054 | -4.301338 | 5 | 0 | 4.371094 | 0 | 0 | 0 | 0 | 38.15577 | 0 | 0 | 0 | 0 | 0 | 0 | 0 | 26.96778 | 0 | 0 | 0 | 0 | 0 | 0 | 0 | 0 | 0 | 0 | 0 | 0 | 0 | 3.173048 | 0 | 0 | 0 | 0 | 0 | 0 | 0 | 0 | 0 | 0 | 0 | 0 | 0 | 0 | 0 | 0 | 0 | 27.33231 | 0 | 0 | 0 | 0 | 0
1336 | Position 3 (Full Circle) | 162 | Calaverite | 136.827 | 2.035947 | 21 | 7.5 | 9.935452 | 22.5 | 13.199 | 20.22806 | 48.75432 | 1.382434 | 31398.32 | 94978 | -34.9888 | -4.192932 | 5 | 0 | 1.702182 | 0 | 0 | 0 | 0 | 0 | 0 | 0 | 0 | 0 | 0 | 0 | 0 | 0 | 0 | 0 | 0 | 0 | 0 | 0 | 0 | 0 | 0 | 0 | 0 | 0 | 0 | 0 | 0 | 0 | 55.2075 | 0 | 0 | 0 | 0 | 0 | 0 | 0 | 0 | 0 | 0 | 0 | 0 | 0 | 0 | 43.09031 | 0 | 0 | 0 | 0 | 0
1337 | Position 3 (Full Circle) | 162 | Sylvanite | 2.3104 | 1.666643 | 2 | 2.5 | 1.52 | 36.5625 | 1.715136 | 2.533297 | 5.599371 | 1.079895 | 30631.44 | 73216 | -35.30772 | -4.209698 | 5 | 0 | 6.231397 | 0 | 0 | 0 | 0 | 4.634108 | 0 | 0 | 0 | 0 | 0 | 0 | 0 | 3.381924 | 0 | 0 | 1.698134 | 0 | 0 | 0 | 0 | 0 | 0 | 0 | 0 | 0 | 0 | 1.494405 | 0 | 0 | 49.47597 | 0 | 0 | 0 | 0 | 0 | 0 | 0 | 0 | 0 | 0 | 0 | 0 | 0 | 0 | 33.08405 | 0 | 0 | 0 | 0 | 0
1338 | Position 3 (Full Circle) | 162 | No Classification | 4.364089 | 1.184736 | 2.5 | 2.5 | 2.493677 | 30.9375 | 2.357229 | 2.954349 | 7.637324 | 1.063602 | 17303.24 | 21189 | -35.07223 | -4.141113 | 5 | 0 | 4.795435 | 0 | 0 | 0 | 0 | 61.69202 | 0 | 0 | 0 | 0 | 0 | 0 | 0 | 33.51254 | 0 | 0 | 0 | 0 | 0 | 0 | 0 | 0 | 0 | 0 | 0 | 0 | 0 | 0 | 0 | 0 | 0 | 0 | 0 | 0 | 0 | 0 | 0 | 0 | 0 | 0 | 0 | 0 | 0 | 0 | 0 | 0 | 0 | 0 | 0 | 0 | 0
1339 | Position 3 (Full Circle) | 163 | Calaverite | 343.2228 | 1.920899 | 29 | 18.5 | 15.5241 | 9.84375 | 20.90466 | 29.82023 | 74.87806 | 1.29994 | 31279.06 | 95919 | -50.02086 | -4.925938 | 5 | 0 | 1.574831 | 0 | 0 | 0 | 0 | 2.715085 | 0 | 0 | 0 | 0 | 0 | 0 | 0 | 2.158278 | 0 | 0 | 1.083265 | 0 | 0 | 0 | 0 | 0 | 0 | 0 | 0 | 0 | 0 | 0 | 0 | 0 | 53.37563 | 0 | 0 | 0 | 0 | 0 | 0 | 0 | 0 | 0 | 0 | 0 | 0 | 0 | 0 | 39.09292 | 0 | 0 | 0 | 0 | 0
1340 | Position 3 (Full Circle) | 163 | No Classification | 14.11911 | 1.560668 | 4.5 | 3.5 | 3.629653 | 63.28125 | 4.239931 | 5.664685 | 14.1974 | 1.136057 | 23937.76 | 96457 | -50.1397 | -4.877001 | 5 | 0 | 5.554767 | 0 | 0 | 0 | 0 | 30.07171 | 0 | 0 | 0 | 0 | 0 | 0 | 0 | 20.48252 | 0 | 0 | 0 | 0 | 0 | 0 | 0 | 0 | 0 | 0 | 0 | 0 | 0 | 0 | 0 | 0 | 23.15668 | 0 | 0 | 0 | 0 | 0 | 0 | 0 | 0 | 0 | 0 | 0 | 0 | 0 | 0 | 20.73432 | 0 | 0 | 0 | 0 | 0
1341 | Position 3 (Full Circle) | 163 | No Classification | 7.958044 | 1.20185 | 3 | 1.5 | 3.04 | 123.75 | 3.183158 | 3.653623 | 9.840107 | 0.968241 | 18135.26 | 18573 | -50.05354 | -4.849151 | 5 | 0 | 3.586131 | 0 | 0 | 0 | 0 | 34.40988 | 0 | 0 | 0 | 0 | 0 | 0 | 0 | 15.41668 | 0 | 0 | 31.78179 | 0 | 14.80552 | 0 | 0 | 0 | 0 | 0 | 0 | 0 | 0 | 0 | 0 | 0 | 0 | 0 | 0 | 0 | 0 | 0 | 0 | 0 | 0 | 0 | 0 | 0 | 0 | 0 | 0 | 0 | 0 | 0 | 0 | 0 | 0
1342 | Position 3 (Full Circle) | 163 | No Classification | 113.2096 | 1.423935 | 15.5 | 7.5 | 11.47488 | 172.96875 | 12.00595 | 16.33949 | 42.26253 | 1.255503 | 28303.78 | 20267 | -50.42725 | -4.979435 | 5 | 0 | 14.35409 | 0 | 0 | 0 | 0 | 0 | 0 | 0 | 0 | 13.55589 | 0 | 0 | 0 | 0 | 0 | 0 | 0 | 0 | 0 | 0 | 0 | 0 | 0 | 0 | 0 | 0 | 0 | 0 | 0 | 0 | 0 | 0 | 0 | 0 | 0 | 0 | 0 | 0 | 0 | 0 | 0 | 59.13107 | 12.95893 | 0 | 0 | 0 | 0 | 0 | 0 | 0 | 0
1343 | Position 3 (Full Circle) | 163 | No Classification | 2.053689 | 1.414214 | 1.5 | 1.5 | 1.52 | 45 | 1.617046 | 2.149605 | 5.599371 | 1.214882 | 19997.75 | 89042 | -50.09603 | -4.867341 | 5 | 0 | 3.42507 | 0 | 0 | 0 | 0 | 46.13934 | 0 | 0 | 0 | 0 | 0 | 0 | 0 | 35.04605 | 0 | 0 | 0 | 0 | 0 | 0 | 0 | 0 | 0 | 0 | 0 | 0 | 0 | 2.778272 | 0 | 0 | 7.166012 | 0 | 0 | 0 | 0 | 0 | 0 | 0 | 0 | 0 | 0 | 0 | 0 | 0 | 0 | 5.445254 | 0 | 0 | 0 | 0 | 0
1344 | Position 3 (Full Circle) | 163 | Calaverite | 127.5854 | 1.497268 | 13 | 26.5 | 11.49013 | 104.0625 | 12.74546 | 17.2038 | 47.23086 | 1.391364 | 31156.68 | 94821 | -50.20519 | -4.737255 | 5 | 0 | 1.832749 | 0 | 0 | 0 | 0 | 0 | 0 | 0 | 0 | 0 | 0 | 0 | 0 | 1.352088 | 0 | 0 | 0 | 0 | 0 | 0 | 0 | 0 | 0 | 0 | 0 | 0 | 0 | 0 | 0 | 0 | 55.02166 | 0 | 0 | 0 | 0 | 0 | 0 | 0 | 0 | 0 | 0 | 0 | 0 | 0 | 0 | 41.7935 | 0 | 0 | 0 | 0 | 0
1345 | Position 3 (Full Circle) | 163 | Calaverite | 106.2784 | 1.191372 | 11.5 | 18.5 | 11.45075 | 120.9375 | 11.63262 | 13.6421 | 37.95352 | 1.078572 | 31367.97 | 91701 | -50.38348 | -4.643392 | 5 | 0 | 1.93017 | 0 | 0 | 0 | 0 | 0 | 0 | 0 | 0 | 0 | 0 | 0 | 0 | 1.612669 | 0 | 0 | 0 | 0 | 0 | 0 | 0 | 0 | 0 | 0 | 0 | 0 | 0 | 0 | 0 | 0 | 54.06953 | 0 | 0 | 0 | 0 | 0 | 0 | 0 | 0 | 0 | 0 | 0 | 0 | 0 | 0 | 42.38764 | 0 | 0 | 0 | 0 | 0
1346 | Position 3 (Full Circle) | 163 | No Classification | 64.17778 | 1.726073 | 11 | 12.5 | 7.093333 | 23.90625 | 9.039562 | 12.24361 | 31.77138 | 1.251635 | 20468.784 | 18365 | -50.18861 | -4.591714 | 5 | 0 | 0 | 0 | 0 | 0 | 0 | 21.5735 | 0 | 0 | 0 | 0 | 0 | 0 | 0 | 4.295989 | 22.80265 | 5.852889 | 0 | 0 | 45.47497 | 0 | 0 | 0 | 0 | 0 | 0 | 0 | 0 | 0 | 0 | 0 | 0 | 0 | 0 | 0 | 0 | 0 | 0 | 0 | 0 | 0 | 0 | 0 | 0 | 0 | 0 | 0 | 0 | 0 | 0 | 0 | 0
1347 | Position 3 (Full Circle) | 164 | No Classification | 123.9915 | 2.322039 | 19 | 19.5 | 8.598418 | 144.84375 | 12.56467 | 19.96586 | 45.54256 | 1.331169 | 28494.69 | 20613 | -36.05664 | -5.620436 | 5 | 0 | 0 | 0 | 0 | 0 | 0 | 0 | 0 | 0 | 0 | 18.05712 | 0 | 0 | 0 | 0 | 0 | 0 | 0 | 0 | 0 | 0 | 0 | 0 | 0 | 0 | 0 | 0 | 0 | 0 | 0 | 0 | 0 | 0 | 0 | 0 | 0 | 0 | 0 | 0 | 0 | 0 | 0 | 81.94288 | 0 | 0 | 0 | 0 | 0 | 0 | 0 | 0 | 0
1348 | Position 3 (Full Circle) | 164 | No Classification | 47.74827 | 1.950135 | 7.5 | 16.5 | 5.751143 | 108.28125 | 7.797114 | 11.2155 | 27.8803 | 1.295471 | 30852.23 | 97876 | -35.73551 | -5.707719 | 5 | 0 | 3.31571 | 0 | 0 | 0 | 0 | 0 | 0 | 0 | 0 | 0 | 0 | 0 | 0 | 1.473573 | 0 | 0 | 0 | 0 | 0 | 0 | 0 | 0 | 0 | 0 | 0 | 0 | 0 | 1.403841 | 0 | 0 | 21.9377 | 0 | 0 | 0 | 0 | 0 | 0 | 0 | 0 | 0 | 0 | 0 | 0 | 0 | 0 | 27.60893 | 0 | 44.26026 | 0 | 0 | 0
1349 | Position 3 (Full Circle) | 164 | No Classification | 37.99324 | 1.460311 | 9 | 7.5 | 6.518737 | 25.3125 | 6.955178 | 9.519384 | 23.75612 | 1.182047 | 20336.41 | 19034 | -36.00215 | -5.710558 | 5 | 0 | 2.989711 | 0 | 0 | 0 | 0 | 29.06305 | 0 | 0 | 0 | 0 | 0 | 0 | 0 | 2.706303 | 0 | 0 | 39.82655 | 4.684341 | 20.73005 | 0 | 0 | 0 | 0 | 0 | 0 | 0 | 0 | 0 | 0 | 0 | 0 | 0 | 0 | 0 | 0 | 0 | 0 | 0 | 0 | 0 | 0 | 0 | 0 | 0 | 0 | 0 | 0 | 0 | 0 | 0 | 0
1350 | Position 3 (Full Circle) | 164 | Au - Ag | 239.5115 | 1.173761 | 17.5 | 6.5 | 17.01015 | 35.15625 | 17.46297 | 19.96586 | 57.40063 | 1.094705 | 31437.61 | 109608 | -36.14029 | -5.669934 | 5 | 0 | 4.130932 | 0 | 0 | 0 | 0 | 0 | 0 | 0 | 0 | 0 | 0 | 0 | 0 | 1.361722 | 0 | 0 | 0 | 0 | 0 | 0 | 0 | 0 | 0 | 0 | 0 | 0 | 0 | 11.88886 | 0 | 0 | 0 | 0 | 0 | 0 | 0 | 0 | 0 | 0 | 0 | 0 | 0 | 0 | 0 | 0 | 0 | 82.61849 | 0 | 0 | 0 | 0 | 0
1351 | Position 3 (Full Circle) | 164 | No Classification | 175.8471 | 1.499554 | 14.5 | 23.5 | 13.9876 | 36.5625 | 14.96314 | 20.97515 | 55.87716 | 1.412939 | 19108.03 | 16503 | -35.72228 | -5.57492 | 5 | 0 | 3.540994 | 0 | 0 | 1.107695 | 0 | 0 | 0 | 0 | 0 | 0 | 0 | 13.59652 | 0 | 81.75479 | 0 | 0 | 0 | 0 | 0 | 0 | 0 | 0 | 0 | 0 | 0 | 0 | 0 | 0 | 0 | 0 | 0 | 0 | 0 | 0 | 0 | 0 | 0 | 0 | 0 | 0 | 0 | 0 | 0 | 0 | 0 | 0 | 0 | 0 | 0 | 0 | 0
1352 | Position 3 (Full Circle) | 164 | Calaverite | 134.7733 | 2.201147 | 20.5 | 5.5 | 9.57403 | 9.84375 | 13.09957 | 21.07385 | 51.63643 | 1.57434 | 31123.6 | 89723 | -36.10281 | -5.568034 | 5 | 0 | 2.866663 | 0 | 0 | 0 | 0 | 0 | 0 | 0 | 0 | 0 | 0 | 0 | 0 | 1.293877 | 0 | 0 | 0 | 0 | 0 | 0 | 0 | 0 | 0 | 0 | 0 | 0 | 0 | 0 | 0 | 0 | 54.27696 | 0 | 0 | 0 | 0 | 0 | 0 | 0 | 0 | 0 | 0 | 0 | 0 | 0 | 0 | 41.5625 | 0 | 0 | 0 | 0 | 0
1353 | Position 3 (Full Circle) | 164 | No Classification | 194.3303 | 1.740709 | 23 | 12.5 | 13.41714 | 175.78125 | 15.72988 | 23.35533 | 60.02134 | 1.475234 | 30867.31 | 25205 | -35.8536 | -5.469403 | 5 | 0 | 5.618798 | 0 | 0 | 0 | 0 | 13.11981 | 0 | 0 | 0 | 0 | 0 | 0 | 0 | 0 | 0 | 0 | 0 | 0 | 0 | 0 | 0 | 0 | 0 | 0 | 0 | 0 | 0 | 0 | 0 | 0 | 0 | 0 | 0 | 0 | 0 | 0 | 0 | 0 | 0 | 0 | 0 | 0 | 0 | 0 | 0 | 0 | 0 | 81.26139 | 0 | 0 | 0
1354 | Position 3 (Full Circle) | 164 | No Classification | 73.16267 | 2.635222 | 6 | 14.5 | 6.08 | 108.28125 | 9.651611 | 16.02215 | 35.28452 | 1.354157 | 30630.53 | 83769 | -35.71976 | -5.390922 | 5 | 0 | 2.267387 | 0 | 0 | 0 | 0 | 0 | 0 | 0 | 0 | 0 | 0 | 0 | 0 | 1.399776 | 0 | 0 | 6.001144 | 0 | 0 | 0 | 0 | 0 | 0 | 0 | 0 | 0 | 0 | 0 | 0 | 0 | 60.33965 | 0 | 0 | 0 | 0 | 0 | 0 | 0 | 0 | 0 | 0 | 0 | 0 | 0 | 0 | 29.99205 | 0 | 0 | 0 | 0 | 0
1355 | Position 3 (Full Circle) | 164 | No Classification | 54.42276 | 1.666165 | 10.5 | 11.5 | 7.981829 | 49.21875 | 8.324254 | 13.29905 | 37.83696 | 2.093352 | 19487.15 | 16577 | -35.89678 | -5.40175 | 5 | 0 | 0 | 0 | 0 | 0 | 0 | 0 | 0 | 0 | 0 | 0 | 0 | 1.340291 | 0 | 98.65971 | 0 | 0 | 0 | 0 | 0 | 0 | 0 | 0 | 0 | 0 | 0 | 0 | 0 | 0 | 0 | 0 | 0 | 0 | 0 | 0 | 0 | 0 | 0 | 0 | 0 | 0 | 0 | 0 | 0 | 0 | 0 | 0 | 0 | 0 | 0 | 0 | 0
1356 | Position 3 (Full Circle) | 165 | Calaverite | 9.755022 | 2.513383 | 3.5 | 5.5 | 2.46068 | 125.15625 | 3.52427 | 6.184629 | 13.35325 | 1.454574 | 27331 | 69938 | -44.20877 | -4.863515 | 5 | 0 | 10.67369 | 0 | 0 | 0 | 0 | 0 | 0 | 0 | 0 | 0 | 0 | 0 | 0 | 2.344032 | 0 | 0 | 0 | 0 | 0 | 0 | 0 | 0 | 0 | 0 | 0 | 0 | 0 | 0 | 0 | 0 | 48.09628 | 0 | 0 | 0 | 0 | 0 | 0 | 0 | 0 | 0 | 0 | 0 | 0 | 0 | 0 | 38.88601 | 0 | 0 | 0 | 0 | 0
1357 | Position 3 (Full Circle) | 165 | Poss Hessite | 176.1038 | 1.755337 | 11 | 29.5 | 14.24916 | 97.03125 | 14.97406 | 25.01209 | 74.31529 | 2.495616 | 29843.21 | 89732 | -44.4155 | -4.646233 | 5 | 0 | 3.528365 | 0 | 0 | 0 | 0 | 4.187799 | 0 | 0 | 0 | 0 | 0 | 0 | 0 | 4.361396 | 0 | 0 | 0 | 0 | 0 | 0 | 0 | 0 | 0 | 0 | 0 | 0 | 0 | 24.1475 | 0 | 0 | 36.49611 | 0 | 0 | 0 | 0 | 0 | 0 | 0 | 0 | 0 | 0 | 0 | 0 | 0 | 0 | 27.27884 | 0 | 0 | 0 | 0 | 0
1359 | Position 3 (Full Circle) | 165 | Calaverite | 303.4325 | 2.100246 | 24.5 | 26.5 | 14.72358 | 144.84375 | 19.65559 | 30.92315 | 72.8601 | 1.392219 | 31449.11 | 98940 | -44.6595 | -4.929319 | 5 | 0 | 1.896144 | 0 | 0 | 0 | 0 | 0 | 0 | 0 | 0 | 0 | 0 | 0 | 0 | 1.63427 | 0 | 0 | 0 | 0 | 0 | 0 | 0 | 0 | 0 | 0 | 0 | 0 | 0 | 0 | 0 | 0 | 55.01262 | 0 | 0 | 0 | 0 | 0 | 0 | 0 | 0 | 0 | 0 | 0 | 0 | 0 | 0 | 41.45697 | 0 | 0 | 0 | 0 | 0
1360 | Position 3 (Full Circle) | 165 | Calaverite | 15.40267 | 3.155728 | 4 | 3.5 | 2.507872 | 129.375 | 4.428463 | 7.914163 | 17.14777 | 1.519181 | 29008.03 | 83151 | -44.22277 | -4.85114 | 5 | 0 | 6.515008 | 0 | 0 | 0 | 0 | 3.577421 | 0 | 0 | 0 | 0 | 0 | 0 | 0 | 3.327058 | 0 | 0 | 0 | 0 | 0 | 0 | 0 | 0 | 0 | 0 | 0 | 0 | 0 | 0 | 0 | 0 | 46.10337 | 0 | 0 | 0 | 0 | 0 | 0 | 0 | 0 | 0 | 0 | 0 | 0 | 0 | 0 | 40.47715 | 0 | 0 | 0 | 0 | 0
1361 | Position 3 (Full Circle) | 165 | No Classification | 22.33387 | 1.236932 | 6 | 4.5 | 5.066667 | 165.9375 | 5.332576 | 6.26712 | 16.91467 | 1.01942 | 16982.22 | 19178 | -44.68685 | -4.824678 | 5 | 0 | 0 | 0 | 0 | 0 | 0 | 39.05545 | 0 | 0 | 0 | 0 | 0 | 0 | 0 | 30.74253 | 0 | 0 | 26.90884 | 0 | 3.29319 | 0 | 0 | 0 | 0 | 0 | 0 | 0 | 0 | 0 | 0 | 0 | 0 | 0 | 0 | 0 | 0 | 0 | 0 | 0 | 0 | 0 | 0 | 0 | 0 | 0 | 0 | 0 | 0 | 0 | 0 | 0 | 0
1362 | Position 3 (Full Circle) | 165 | No Classification | 77.27004 | 2.252475 | 8 | 24.5 | 7.254014 | 97.03125 | 9.918834 | 16.33949 | 38.39973 | 1.518572 | 30435.71 | 20205 | -44.22756 | -4.706525 | 5 | 0 | 0 | 0 | 0 | 0 | 0 | 0 | 0 | 0 | 0 | 0 | 0 | 0 | 0 | 1.889746 | 0 | 0 | 0 | 0 | 0 | 0 | 0 | 0 | 0 | 0 | 0 | 0 | 0 | 0 | 0 | 0 | 36.54577 | 0 | 0 | 0 | 0 | 0 | 0 | 0 | 0 | 0 | 0 | 0 | 0 | 0 | 0 | 0 | 0 | 61.56449 | 0 | 0 | 0
1363 | Position 3 (Full Circle) | 165 | Petzite | 53.90933 | 2.751275 | 15 | 10.5 | 5.573333 | 7.03125 | 8.284896 | 15.33377 | 35.16797 | 1.825664 | 31330.64 | 91995 | -44.28391 | -4.555276 | 5 | 0 | 2.609087 | 0 | 0 | 0 | 0 | 0 | 0 | 0 | 0 | 0 | 0 | 0 | 0 | 1.784499 | 0 | 0 | 0 | 0 | 0 | 0 | 0 | 0 | 0 | 0 | 0 | 0 | 0 | 40.95691 | 0 | 0 | 31.02918 | 0 | 0 | 0 | 0 | 0 | 0 | 0 | 0 | 0 | 0 | 0 | 0 | 0 | 0 | 23.62032 | 0 | 0 | 0 | 0 | 0
1364 | Position 3 (Full Circle) | 165 | No Classification | 7.444622 | 1.665178 | 2.5 | 1.5 | 2.72148 | 116.71875 | 3.078764 | 4.531748 | 10.63598 | 1.209212 | 21096.31 | 83458 | -44.40614 | -4.632652 | 5 | 0 | 4.44773 | 0 | 0 | 0 | 0 | 38.05209 | 0 | 0 | 0 | 0 | 0 | 0 | 0 | 30.86091 | 0 | 0 | 0 | 0 | 0 | 0 | 0 | 0 | 0 | 0 | 0 | 0 | 0 | 12.07865 | 0 | 0 | 7.501256 | 0 | 0 | 0 | 0 | 0 | 0 | 0 | 0 | 0 | 0 | 0 | 0 | 0 | 0 | 7.059364 | 0 | 0 | 0 | 0 | 0
1365 | Position 3 (Full Circle) | 166 | Calaverite | 137.5972 | 1.983152 | 10.5 | 5.5 | 10.50287 | 71.71875 | 13.23609 | 20.82879 | 51.12194 | 1.511455 | 28891.03 | 94320 | -49.21817 | 3.864239 | 5 | 0 | 3.150114 | 0 | 0 | 0 | 0 | 8.916511 | 0 | 0 | 0 | 0 | 0 | 0 | 0 | 6.515589 | 0 | 0 | 0 | 0 | 0 | 0 | 0 | 0 | 0 | 0 | 0 | 0 | 0 | 0 | 0 | 0 | 45.1093 | 0 | 0 | 0 | 0 | 0 | 0 | 0 | 0 | 0 | 0 | 0 | 0 | 0 | 0 | 36.30849 | 0 | 0 | 0 | 0 | 0
1366 | Position 3 (Full Circle) | 166 | Petzite | 377.8788 | 1.541015 | 20 | 29.5 | 19.4235 | 87.1875 | 21.93468 | 29.93191 | 75.85876 | 1.211851 | 31704.82 | 95687 | -49.37095 | 3.840928 | 5 | 0 | 3.028703 | 0 | 0 | 0 | 0 | 0 | 0 | 0 | 0 | 0 | 0 | 0 | 0 | 0 | 0 | 0 | 0 | 0 | 0 | 0 | 0 | 0 | 0 | 0 | 0 | 0 | 0 | 42.75766 | 0 | 0 | 30.7338 | 0 | 0 | 0 | 0 | 0 | 0 | 0 | 0 | 0 | 0 | 0 | 0 | 0 | 0 | 23.47984 | 0 | 0 | 0 | 0 | 0
1367 | Position 3 (Full Circle) | 166 | No Classification | 163.525 | 2.821072 | 9.5 | 6.5 | 9.626667 | 104.0625 | 14.42936 | 27.15752 | 61.73792 | 1.854855 | 20171.83 | 18647 | -49.56047 | 3.783856 | 5 | 0 | 0 | 0 | 0 | 0 | 0 | 22.43244 | 0 | 0 | 0 | 0 | 0 | 0 | 0 | 5.513443 | 24.48594 | 3.538 | 0 | 0 | 44.03017 | 0 | 0 | 0 | 0 | 0 | 0 | 0 | 0 | 0 | 0 | 0 | 0 | 0 | 0 | 0 | 0 | 0 | 0 | 0 | 0 | 0 | 0 | 0 | 0 | 0 | 0 | 0 | 0 | 0 | 0 | 0 | 0
1368 | Position 3 (Full Circle) | 166 | No Classification | 170.9696 | 2.390718 | 24.5 | 8.5 | 11.60186 | 170.15625 | 14.75416 | 27.73678 | 64.82484 | 1.955934 | 20468.8 | 18922 | -49.50171 | 3.843189 | 5 | 0 | 0 | 0 | 0 | 0 | 0 | 22.83019 | 0 | 0 | 0 | 0 | 0 | 0 | 0 | 4.393058 | 29.27842 | 0 | 0 | 0 | 43.49834 | 0 | 0 | 0 | 0 | 0 | 0 | 0 | 0 | 0 | 0 | 0 | 0 | 0 | 0 | 0 | 0 | 0 | 0 | 0 | 0 | 0 | 0 | 0 | 0 | 0 | 0 | 0 | 0 | 0 | 0 | 0 | 0
1370 | Position 3 (Full Circle) | 166 | Petzite | 361.1925 | 1.489252 | 28 | 19.5 | 18.62464 | 9.84375 | 21.44492 | 27.73678 | 75.11116 | 1.242969 | 31376.34 | 96270 | -49.5859 | 4.084178 | 5 | 0 | 3.351595 | 0 | 0 | 0 | 0 | 0 | 0 | 0 | 0 | 0 | 0 | 0 | 0 | 1.000977 | 0 | 0 | 0 | 0 | 0 | 0 | 0 | 0 | 0 | 0 | 0 | 0 | 0 | 41.24222 | 0 | 0 | 29.91054 | 0 | 0 | 0 | 0 | 0 | 0 | 0 | 0 | 0 | 0 | 0 | 0 | 0 | 0 | 24.49467 | 0 | 0 | 0 | 0 | 0
1371 | Position 3 (Full Circle) | 166 | No Classification | 2.567111 | 1.6 | 2 | 3.5 | 1.791337 | 45 | 1.807912 | 2.866139 | 6.278689 | 1.222034 | 17291.3 | 15778 | -49.40756 | 4.162714 | 5 | 0 | 6.875882 | 0 | 0 | 4.541932 | 0 | 3.528976 | 0 | 0 | 0 | 0 | 0 | 14.10617 | 0 | 58.4639 | 0 | 7.789578 | 0 | 0 | 0 | 0 | 0 | 0 | 0 | 0 | 0 | 0 | 0 | 0 | 0 | 0 | 0 | 0 | 0 | 0 | 0 | 0 | 4.693567 | 0 | 0 | 0 | 0 | 0 | 0 | 0 | 0 | 0 | 0 | 0 | 0 | 0 | 0
1372 | Position 3 (Full Circle) | 167 | Petzite | 185.0887 | 2.232632 | 20 | 30.5 | 10.87591 | 113.90625 | 15.3513 | 24.28191 | 59.67168 | 1.5309 | 30826.15 | 94897 | -38.973 | -4.052158 | 5 | 0 | 3.916138 | 0 | 0 | 0 | 0 | 0 | 0 | 0 | 0 | 0 | 0 | 0 | 0 | 1.471131 | 0 | 0 | 0 | 0 | 0 | 0 | 0 | 0 | 0 | 0 | 0 | 0 | 0 | 39.52474 | 0 | 0 | 31.18705 | 0 | 0 | 0 | 0 | 0 | 0 | 0 | 0 | 0 | 0 | 0 | 0 | 0 | 0 | 23.90094 | 0 | 0 | 0 | 0 | 0
1373 | Position 3 (Full Circle) | 167 | Calaverite | 127.5854 | 2.064352 | 14.5 | 16.5 | 9.251313 | 22.5 | 12.74546 | 19.09796 | 49.38536 | 1.521198 | 30050.34 | 93881 | -38.72108 | -3.859025 | 5 | 0 | 3.253737 | 0 | 0 | 0 | 0 | 0 | 0 | 0 | 0 | 0 | 0 | 0 | 0 | 1.224237 | 0 | 0 | 1.298022 | 0 | 0 | 0 | 0 | 0 | 0 | 0 | 0 | 0 | 0 | 0 | 0 | 0 | 54.57307 | 0 | 0 | 0 | 0 | 0 | 0 | 0 | 0 | 0 | 0 | 0 | 0 | 0 | 0 | 39.65094 | 0 | 0 | 0 | 0 | 0
1374 | Position 3 (Full Circle) | 167 | No Classification | 168.1458 | 1.700259 | 15 | 11.5 | 11.81875 | 123.75 | 14.63181 | 20.09493 | 51.58815 | 1.259517 | 28140.18 | 21584 | -38.66882 | -3.830265 | 5 | 0 | 0 | 0 | 0 | 0 | 0 | 0 | 0 | 0 | 0 | 16.07284 | 0 | 0 | 0 | 0 | 0 | 0 | 0 | 0 | 0 | 0 | 0 | 0 | 0 | 0 | 0 | 0 | 0 | 0 | 0 | 0 | 0 | 0 | 0 | 0 | 0 | 0 | 0 | 0 | 0 | 0 | 0 | 64.30621 | 19.62095 | 0 | 0 | 0 | 0 | 0 | 0 | 0 | 0
1375 | Position 3 (Full Circle) | 167 | No Classification | 98.57707 | 1.51226 | 11 | 13.5 | 9.314953 | 52.03125 | 11.20322 | 14.08663 | 36.71143 | 1.08797 | 29774.65 | 21312 | -38.90273 | -3.840315 | 5 | 0 | 3.919683 | 0 | 0 | 0 | 0 | 0 | 0 | 0 | 0 | 0 | 0 | 0 | 0 | 2.655886 | 0 | 0 | 0 | 0 | 0 | 0 | 0 | 0 | 0 | 0 | 0 | 0 | 0 | 0 | 0 | 0 | 34.87717 | 0 | 0 | 0 | 0 | 0 | 0 | 0 | 0 | 0 | 0 | 0 | 0 | 0 | 0 | 0 | 0 | 58.54726 | 0 | 0 | 0
1376 | Position 3 (Full Circle) | 167 | Calaverite | 138.3673 | 1.22405 | 15 | 5.5 | 13.32903 | 154.6875 | 13.27308 | 16.31541 | 47.79362 | 1.313701 | 29859.49 | 97172 | -38.6112 | -4.027377 | 5 | 0 | 4.00818 | 0 | 0 | 0 | 0 | 0 | 0 | 0 | 0 | 0 | 0 | 0 | 0 | 2.072948 | 0 | 0 | 0 | 0 | 0 | 0 | 0 | 0 | 0 | 0 | 0 | 0 | 0 | 0 | 0 | 0 | 51.79833 | 0 | 0 | 0 | 0 | 0 | 0 | 0 | 0 | 0 | 0 | 0 | 0 | 0 | 0 | 42.12055 | 0 | 0 | 0 | 0 | 0
1377 | Position 3 (Full Circle) | 167 | Calaverite | 7.958044 | 2.771542 | 2 | 2.5 | 2.231476 | 125.15625 | 3.183158 | 6.184629 | 12.95531 | 1.678339 | 27979.23 | 78520 | -38.87483 | -3.992966 | 5 | 0 | 7.143448 | 0 | 0 | 0 | 0 | 0 | 0 | 0 | 0 | 0 | 0 | 0 | 0 | 1.652149 | 0 | 0 | 0 | 0 | 0 | 0 | 0 | 0 | 0 | 0 | 0 | 0 | 0 | 1.536157 | 0 | 0 | 48.29605 | 0 | 0 | 0 | 0 | 0 | 0 | 0 | 0 | 0 | 0 | 0 | 0 | 0 | 0 | 41.37219 | 0 | 0 | 0 | 0 | 0
1378 | Position 3 (Full Circle) | 167 | No Classification | 10.52516 | 1.187063 | 4 | 3.5 | 3.935112 | 102.65625 | 3.660744 | 4.671224 | 12.39255 | 1.161135 | 19091.66 | 16639 | -38.61021 | -3.990407 | 5 | 0 | 0 | 0 | 0 | 0 | 0 | 0 | 0 | 0 | 0 | 0 | 0 | 17.24914 | 0 | 82.75086 | 0 | 0 | 0 | 0 | 0 | 0 | 0 | 0 | 0 | 0 | 0 | 0 | 0 | 0 | 0 | 0 | 0 | 0 | 0 | 0 | 0 | 0 | 0 | 0 | 0 | 0 | 0 | 0 | 0 | 0 | 0 | 0 | 0 | 0 | 0 | 0 | 0
1379 | Position 3 (Full Circle) | 167 | Calaverite | 17.71307 | 1.92513 | 4.5 | 7.5 | 3.76808 | 115.3125 | 4.748997 | 7.254044 | 17.0795 | 1.310529 | 27253.86 | 76981 | -38.88125 | -3.983628 | 5 | 0 | 6.050931 | 0 | 0 | 0 | 0 | 0 | 0 | 0 | 0 | 0 | 0 | 0 | 0 | 2.633057 | 0 | 0 | 0 | 0 | 0 | 0 | 0 | 0 | 0 | 0 | 0 | 0 | 0 | 0 | 0 | 0 | 50.23203 | 0 | 0 | 0 | 0 | 0 | 0 | 0 | 0 | 0 | 0 | 0 | 0 | 0 | 0 | 41.08397 | 0 | 0 | 0 | 0 | 0
1380 | Position 3 (Full Circle) | 167 | No Classification | 41.33049 | 1.16427 | 7.5 | 8.5 | 7.6 | 156.09375 | 7.254213 | 8.84845 | 24.43544 | 1.149635 | 20953.95 | 18546 | -39.05742 | -3.897655 | 5 | 0 | 0 | 0 | 0 | 0 | 0 | 23.53231 | 0 | 0 | 0 | 0 | 0 | 0 | 0 | 4.699564 | 27.09735 | 0 | 0 | 0 | 44.67078 | 0 | 0 | 0 | 0 | 0 | 0 | 0 | 0 | 0 | 0 | 0 | 0 | 0 | 0 | 0 | 0 | 0 | 0 | 0 | 0 | 0 | 0 | 0 | 0 | 0 | 0 | 0 | 0 | 0 | 0 | 0 | 0
1381 | Position 3 (Full Circle) | 167 | No Classification | 125.0183 | 1.501604 | 11.5 | 15.5 | 10.26191 | 80.15625 | 12.61659 | 15.40932 | 42.0777 | 1.126991 | 20465.08 | 17950 | -38.56837 | -3.813214 | 5 | 0 | 3.748423 | 0 | 0 | 0 | 0 | 20.47991 | 0 | 0 | 0 | 0 | 1.185154 | 0 | 0 | 31.85405 | 0 | 0 | 0 | 0 | 42.73247 | 0 | 0 | 0 | 0 | 0 | 0 | 0 | 0 | 0 | 0 | 0 | 0 | 0 | 0 | 0 | 0 | 0 | 0 | 0 | 0 | 0 | 0 | 0 | 0 | 0 | 0 | 0 | 0 | 0 | 0 | 0 | 0
1382 | Position 3 (Full Circle) | 167 | No Classification | 23.87413 | 1.86333 | 7.5 | 8.5 | 4.299209 | 144.84375 | 5.513392 | 8.010844 | 20.02987 | 1.337269 | 17862.72 | 17071 | -38.97297 | -3.846511 | 5 | 0 | 17.94799 | 0 | 0 | 0 | 0 | 22.49206 | 0 | 0 | 0 | 0 | 0 | 0 | 0 | 14.72472 | 0 | 0 | 0 | 0 | 0 | 0 | 0 | 0 | 0 | 17.38092 | 0 | 0 | 0 | 0 | 0 | 0 | 0 | 0 | 0 | 0 | 0 | 0 | 0 | 0 | 0 | 0 | 0 | 0 | 0 | 0 | 27.45431 | 0 | 0 | 0 | 0 | 0 | 0
1384 | Position 3 (Full Circle) | 168 | No Classification | 3.080533 | 1.11803 | 2 | 1.5 | 2.026667 | 26.71875 | 1.980469 | 2.265874 | 5.997306 | 0.9291305 | 17901.42 | 17321 | -43.17469 | -5.547042 | 5 | 0 | 22.7139 | 0 | 0 | 0 | 15.84692 | 17.82763 | 0 | 0 | 0 | 0 | 0 | 0 | 0 | 12.71938 | 0 | 0 | 0 | 0 | 0 | 0 | 0 | 0 | 0 | 0 | 0 | 0 | 0 | 0 | 0 | 0 | 0 | 0 | 0 | 0 | 0 | 0 | 0 | 0 | 0 | 0 | 0 | 0 | 0 | 30.89217 | 0 | 0 | 0 | 0 | 0 | 0 | 0
1385 | Position 3 (Full Circle) | 168 | No Classification | 223.8521 | 1.825405 | 21 | 12.5 | 12.83061 | 39.375 | 16.88246 | 23.42106 | 59.1572 | 1.244068 | 20684.95 | 18962 | -43.16434 | -5.500074 | 5 | 0 | 0 | 0 | 0 | 0 | 0 | 22.23096 | 0 | 0 | 0 | 0 | 0 | 0 | 0 | 7.064687 | 22.83347 | 5.323685 | 0 | 0 | 42.54719 | 0 | 0 | 0 | 0 | 0 | 0 | 0 | 0 | 0 | 0 | 0 | 0 | 0 | 0 | 0 | 0 | 0 | 0 | 0 | 0 | 0 | 0 | 0 | 0 | 0 | 0 | 0 | 0 | 0 | 0 | 0 | 0
1387 | Position 3 (Full Circle) | 168 | Petzite | 12.32213 | 1.455972 | 4 | 3.5 | 3.582674 | 119.53125 | 3.960938 | 5.216272 | 12.95531 | 1.083927 | 24426.21 | 83681 | -43.48888 | -5.465445 | 5 | 0 | 6.245099 | 0 | 0 | 0 | 0 | 14.35672 | 0 | 0 | 0 | 0 | 0 | 0 | 0 | 11.02669 | 0 | 0 | 0 | 0 | 0 | 0 | 0 | 0 | 0 | 0 | 0 | 0 | 0 | 29.76685 | 0 | 0 | 20.54497 | 0 | 0 | 0 | 0 | 0 | 0 | 0 | 0 | 0 | 0 | 0 | 0 | 0 | 0 | 18.05968 | 0 | 0 | 0 | 0 | 0
1388 | Position 3 (Full Circle) | 168 | No Classification | 79.83716 | 1.32836 | 9.5 | 11.5 | 9.626667 | 123.75 | 10.08225 | 12.78768 | 33.76106 | 1.136102 | 29888.96 | 88553 | -43.56356 | -5.428776 | 5 | 0 | 3.271461 | 0 | 0 | 0 | 0 | 0 | 0 | 0 | 0 | 0 | 0 | 0 | 0 | 1.47532 | 0 | 0 | 5.833794 | 0 | 0 | 0 | 0 | 0 | 0 | 0 | 0 | 0 | 0 | 0 | 0 | 0 | 60.28649 | 0 | 0 | 0 | 0 | 0 | 0 | 0 | 0 | 0 | 0 | 0 | 0 | 0 | 0 | 29.13294 | 0 | 0 | 0 | 0 | 0
1389 | Position 3 (Full Circle) | 168 | Petzite | 64.43449 | 1.495166 | 8 | 7.5 | 7.881884 | 64.6875 | 9.057623 | 11.78473 | 29.07411 | 1.043962 | 31083.3 | 84822 | -43.07816 | -5.30699 | 5 | 0 | 5.633737 | 0 | 0 | 0 | 0 | 0 | 0 | 0 | 0 | 0 | 0 | 0 | 0 | 1.118255 | 0 | 0 | 0 | 0 | 0 | 0 | 0 | 0 | 0 | 0 | 0 | 0 | 0 | 42.74749 | 0 | 0 | 32.43874 | 0 | 0 | 0 | 0 | 0 | 0 | 0 | 0 | 0 | 0 | 0 | 0 | 0 | 0 | 18.06177 | 0 | 0 | 0 | 0 | 0
1390 | Position 3 (Full Circle) | 168 | No Classification | 11.80871 | 1.149915 | 4 | 5.5 | 3.940942 | 116.71875 | 3.87754 | 4.531748 | 12.276 | 1.015549 | 20384.33 | 96929 | -43.21275 | -5.251548 | 5 | 0 | 3.096254 | 0 | 0 | 0 | 0 | 39.97574 | 0 | 0 | 0 | 0 | 0 | 0 | 0 | 26.66237 | 0 | 0 | 0 | 0 | 0 | 0 | 0 | 0 | 0 | 0 | 0 | 0 | 0 | 1.323233 | 0 | 0 | 0 | 1.10091 | 0 | 0 | 0 | 0 | 0 | 0 | 0 | 0 | 0 | 0 | 0 | 0 | 0 | 27.84148 | 0 | 0 | 0 | 0 | 0
1391 | Position 3 (Full Circle) | 168 | Petzite | 10.52516 | 1.547598 | 3.5 | 4.5 | 3.224407 | 113.90625 | 3.660744 | 4.990086 | 11.99461 | 1.087762 | 23499.95 | 74013 | -43.43957 | -5.261122 | 5 | 0 | 10.22908 | 0 | 0 | 0.4998045 | 0 | 8.813757 | 0.6954948 | 0 | 0 | 0 | 0 | 0 | 0 | 7.250419 | 0 | 0 | 0 | 0 | 0 | 0 | 0 | 0 | 0 | 0 | 0 | 0 | 0 | 31.50263 | 0 | 0 | 21.86788 | 0 | 0 | 0 | 0 | 0 | 0 | 0 | 0 | 0 | 0 | 0 | 0 | 0 | 0 | 19.14093 | 0 | 0 | 0 | 0 | 0
1392 | Position 3 (Full Circle) | 169 | No Classification | 44.66773 | 1.959221 | 9.5 | 14.5 | 7.034543 | 36.5625 | 7.541401 | 13.78222 | 38.63283 | 2.658945 | 18719.25 | 16014 | -49.40246 | 4.173002 | 5 | 0 | 2.944258 | 0 | 0 | 1.849304 | 0 | 0 | 0 | 0 | 0 | 0 | 0 | 16.52787 | 0 | 69.53362 | 0 | 9.144942 | 0 | 0 | 0 | 0 | 0 | 0 | 0 | 0 | 0 | 0 | 0 | 0 | 0 | 0 | 0 | 0 | 0 | 0 | 0 | 0 | 0 | 0 | 0 | 0 | 0 | 0 | 0 | 0 | 0 | 0 | 0 | 0 | 0 | 0 | 0
1393 | Position 3 (Full Circle) | 169 | No Classification | 50.8288 | 1.209936 | 10 | 4.5 | 9.183869 | 66.09375 | 8.044703 | 11.11189 | 33.99416 | 1.80921 | 19012.13 | 16614 | -49.48436 | 4.33502 | 5 | 0 | 0 | 0 | 0 | 0 | 0 | 0 | 0 | 0 | 0 | 0 | 0 | 1.04336 | 0 | 98.95664 | 0 | 0 | 0 | 0 | 0 | 0 | 0 | 0 | 0 | 0 | 0 | 0 | 0 | 0 | 0 | 0 | 0 | 0 | 0 | 0 | 0 | 0 | 0 | 0 | 0 | 0 | 0 | 0 | 0 | 0 | 0 | 0 | 0 | 0 | 0 | 0 | 0
1394 | Position 3 (Full Circle) | 169 | No Classification | 2.053689 | 1.414214 | 1.5 | 1.5 | 1.52 | 45 | 1.617046 | 2.149605 | 4.920054 | 0.9379834 | 18077.875 | 19108 | -49.66496 | 4.504271 | 5 | 0 | 9.378862 | 0 | 0 | 0 | 0 | 43.50311 | 0 | 0 | 0 | 1.305167 | 0 | 0 | 0 | 32.65568 | 0 | 0 | 0 | 0 | 0 | 0 | 0 | 0 | 0 | 0 | 0 | 0 | 0 | 0 | 0 | 0 | 0 | 0 | 0 | 0 | 0 | 0 | 0 | 0 | 0 | 0 | 0 | 13.15719 | 0 | 0 | 0 | 0 | 0 | 0 | 0 | 0 | 0
1395 | Position 3 (Full Circle) | 169 | Poss Hessite | 32.08889 | 2.63926 | 7 | 8.5 | 4.314054 | 57.65625 | 6.391936 | 11.38591 | 25.9589 | 1.671122 | 20472.456 | 85361 | -49.41501 | 4.252081 | 5 | 0 | 9.570783 | 0 | 0 | 0 | 0 | 17.40043 | 0 | 0 | 0 | 0 | 0 | 0 | 0 | 14.44498 | 0 | 0 | 0 | 0 | 0 | 0 | 0 | 0 | 0 | 0 | 0 | 0 | 0 | 26.63323 | 0 | 0 | 17.48964 | 0 | 0 | 0 | 0 | 0 | 0 | 0 | 0 | 0 | 0 | 0 | 0 | 0 | 0 | 14.46093 | 0 | 0 | 0 | 0 | 0
1396 | Position 3 (Full Circle) | 169 | No Classification | 4.877511 | 2.23606 | 2 | 4.5 | 2.026667 | 63.28125 | 2.492035 | 4.531748 | 9.558725 | 1.490705 | 18705.95 | 15535 | -49.40344 | 4.180028 | 5 | 0 | 3.71109 | 0 | 0 | 1.733728 | 0 | 0 | 0 | 0 | 0 | 0 | 0 | 15.69001 | 0 | 66.47144 | 0 | 8.609205 | 0 | 0 | 0 | 0 | 0 | 0 | 0 | 0 | 0 | 0 | 0 | 0 | 0 | 0 | 0 | 0 | 0 | 0 | 0 | 0 | 3.784514 | 0 | 0 | 0 | 0 | 0 | 0 | 0 | 0 | 0 | 0 | 0 | 0 | 0 | 0
1397 | Position 3 (Full Circle) | 169 | Petzite | 338.8587 | 1.776631 | 21 | 26.5 | 16.13748 | 43.59375 | 20.77133 | 28.67035 | 74.43185 | 1.301035 | 31598.55 | 94548 | -49.2514 | 4.29685 | 5 | 0 | 2.065398 | 0 | 0 | 0 | 0 | 0 | 0 | 0 | 0 | 0 | 0 | 0 | 0 | 1.412371 | 0 | 0 | 0 | 0 | 0 | 0 | 0 | 0 | 0 | 0 | 0 | 0 | 0 | 41.11019 | 0 | 0 | 30.97754 | 0 | 0 | 0 | 0 | 0 | 0 | 0 | 0 | 0 | 0 | 0 | 0 | 0 | 0 | 24.4345 | 0 | 0 | 0 | 0 | 0
1398 | Position 3 (Full Circle) | 169 | No Classification | 69.82542 | 2.050587 | 12.5 | 13.5 | 7.023432 | 140.625 | 9.428918 | 14.40216 | 34.6252 | 1.366348 | 21361.46 | 25469 | -49.26324 | 4.392909 | 5 | 0 | 0 | 0 | 0 | 0 | 0 | 44.42145 | 0 | 0 | 0 | 0 | 0 | 0 | 0 | 1.646863 | 0 | 0 | 0 | 0 | 0 | 0 | 0 | 0 | 0 | 0 | 0 | 0 | 53.93169 | 0 | 0 | 0 | 0 | 0 | 0 | 0 | 0 | 0 | 0 | 0 | 0 | 0 | 0 | 0 | 0 | 0 | 0 | 0 | 0 | 0 | 0 | 0 | 0
1399 | Position 3 (Full Circle) | 169 | Calaverite | 56.47644 | 1.645841 | 9.5 | 8.5 | 7.603163 | 111.09375 | 8.479861 | 12.5136 | 31.51 | 1.399006 | 30675.98 | 92275 | -49.30717 | 4.370424 | 5 | 0 | 2.784449 | 0 | 0 | 0 | 0 | 0 | 0 | 0 | 0 | 0 | 0 | 0 | 0 | 1.434588 | 0 | 0 | 0 | 0 | 0 | 0 | 0 | 0 | 0 | 0 | 0 | 0 | 0 | 0 | 0 | 0 | 54.06154 | 0 | 0 | 0 | 0 | 0 | 0 | 0 | 0 | 0 | 0 | 0 | 0 | 0 | 0 | 41.71943 | 0 | 0 | 0 | 0 | 0
1400 | Position 3 (Full Circle) | 169 | No Classification | 134.5166 | 1.994577 | 9 | 7.5 | 9.12 | 77.34375 | 13.08709 | 18.19054 | 46.25016 | 1.265437 | 30407.78 | 103582 | -49.32344 | 4.509348 | 5 | 0 | 3.263504 | 0 | 0 | 0 | 0 | 0 | 0 | 0 | 0 | 0 | 0 | 0 | 0 | 1.320706 | 0 | 0 | 0 | 0 | 0 | 0 | 0 | 0 | 0 | 0 | 0 | 6.025436 | 0 | 5.499198 | 0 | 0 | 26.7674 | 0 | 0 | 0 | 0 | 0 | 0 | 0 | 0 | 0 | 0 | 0 | 0 | 0 | 0 | 57.12375 | 0 | 0 | 0 | 0 | 0
1401 | Position 3 (Full Circle) | 169 | Calaverite | 81.37742 | 1.441164 | 9 | 10.5 | 9.12 | 118.125 | 10.17904 | 13.14341 | 34.55693 | 1.167768 | 29425.64 | 92218 | -49.21732 | 4.570159 | 5 | 0 | 2.374712 | 0 | 0 | 0 | 0 | 4.140821 | 0 | 0 | 0 | 0 | 0 | 0 | 0 | 4.025345 | 0 | 0 | 1.543978 | 0 | 0 | 0 | 0 | 0 | 0 | 0 | 0 | 0 | 0 | 0 | 0 | 0 | 50.96272 | 0 | 0 | 0 | 0 | 0 | 0 | 0 | 0 | 0 | 0 | 0 | 0 | 0 | 0 | 36.95243 | 0 | 0 | 0 | 0 | 0
1402 | Position 3 (Full Circle) | 170 | Petzite | 106.0217 | 1.937793 | 14.5 | 8.5 | 8.632333 | 54.84375 | 11.61856 | 16.72767 | 40.67079 | 1.24154 | 30721.92 | 87952 | -43.74084 | 7.450244 | 5 | 0 | 3.707789 | 0 | 0 | 0 | 0 | 0 | 0 | 0 | 0 | 0 | 0 | 0 | 0 | 1.138254 | 0 | 0 | 0 | 0 | 0 | 0 | 0 | 0 | 0 | 0 | 0 | 0 | 0 | 39.76338 | 0 | 0 | 33.78194 | 0 | 0 | 0 | 0 | 0 | 0 | 0 | 0 | 0 | 0 | 0 | 0 | 0 | 0 | 21.60865 | 0 | 0 | 0 | 0 | 0
1403 | Position 3 (Full Circle) | 170 | Petzite | 141.7045 | 1.692607 | 11 | 10.5 | 11.10793 | 104.0625 | 13.43219 | 18.80136 | 46.71637 | 1.225588 | 29382.47 | 91237 | -43.31868 | 7.522815 | 5 | 0 | 6.581268 | 0 | 0 | 0 | 0 | 1.891648 | 0 | 0 | 0 | 0 | 0 | 0 | 0 | 2.158316 | 0 | 0 | 0 | 0 | 0 | 0 | 0 | 0 | 0 | 0 | 0 | 0 | 0 | 39.51365 | 0 | 0 | 27.85079 | 0 | 0 | 0 | 0 | 0 | 0 | 0 | 0 | 0 | 0 | 0 | 0 | 0 | 0 | 22.00432 | 0 | 0 | 0 | 0 | 0
1404 | Position 3 (Full Circle) | 170 | Calaverite | 89.07876 | 1.709511 | 14 | 9.5 | 8.240151 | 37.96875 | 10.64982 | 14.08663 | 36.94454 | 1.219317 | 29982.23 | 90317 | -43.5729 | 7.504311 | 5 | 0 | 3.163217 | 0 | 0 | 0 | 0 | 0 | 0 | 0 | 0 | 0 | 0 | 0 | 0 | 0.97708 | 0 | 0 | 1.128198 | 0 | 0 | 0 | 0 | 0 | 0 | 0 | 0 | 0 | 0 | 0 | 0 | 0 | 53.88812 | 0 | 0 | 0 | 0 | 0 | 0 | 0 | 0 | 0 | 0 | 0 | 0 | 0 | 0 | 40.84338 | 0 | 0 | 0 | 0 | 0
1405 | Position 3 (Full Circle) | 170 | No Classification | 435.8955 | 1.182957 | 25 | 23.5 | 22.12639 | 165.9375 | 23.55842 | 26.17455 | 76.07186 | 1.056467 | 31846.29 | 93831 | -43.31251 | 7.544647 | 5 | 0 | 2.072017 | 0 | 0 | 0 | 0 | 0 | 0 | 0 | 0 | 0 | 0 | 0 | 0 | 0 | 0 | 0 | 4.123621 | 0 | 0 | 0 | 0 | 0 | 0 | 0 | 0 | 0 | 0 | 0 | 0 | 0 | 60.05822 | 0 | 0 | 0 | 0 | 0 | 0 | 0 | 0 | 0 | 0 | 0 | 0 | 0 | 0 | 33.74614 | 0 | 0 | 0 | 0 | 0
1406 | Position 3 (Full Circle) | 170 | Calaverite | 17.19964 | 2.161716 | 3.5 | 7.5 | 3.546667 | 97.03125 | 4.679665 | 7.666887 | 17.75881 | 1.459145 | 29653.13 | 102636 | -43.25876 | 7.386385 | 5 | 0 | 1.424047 | 0 | 0 | 0 | 0 | 0 | 0 | 0 | 0 | 0 | 0 | 0 | 0 | 1.928607 | 0 | 0 | 0 | 0 | 0 | 0 | 0 | 0 | 0 | 0 | 0 | 0 | 0 | 2.144257 | 0 | 0 | 54.28084 | 0 | 0 | 0 | 0 | 0 | 0 | 0 | 0 | 0 | 0 | 0 | 0 | 0 | 0 | 40.22225 | 0 | 0 | 0 | 0 | 0
1407 | Position 3 (Full Circle) | 170 | Petzite | 203.0585 | 1.374215 | 17 | 10.5 | 14.83965 | 153.28125 | 16.07924 | 20.39287 | 57.18752 | 1.281656 | 31340.8 | 92690 | -43.50569 | 7.385267 | 5 | 0 | 2.605303 | 0 | 0 | 0 | 0 | 0 | 0 | 0 | 0 | 0 | 0 | 0 | 0 | 0 | 0 | 0 | 0 | 0 | 0 | 0 | 0 | 0 | 0 | 0 | 0 | 0 | 0 | 40.60765 | 0 | 0 | 31.7686 | 0 | 0 | 0 | 0 | 0 | 0 | 0 | 0 | 0 | 0 | 0 | 0 | 0 | 0 | 25.01845 | 0 | 0 | 0 | 0 | 0
1408 | Position 3 (Full Circle) | 170 | Calaverite | 138.1106 | 1.342637 | 13 | 11.5 | 12.37825 | 37.96875 | 13.26076 | 16.6195 | 44.67842 | 1.150161 | 30354.88 | 89754 | -43.4176 | 7.432314 | 5 | 0 | 2.660428 | 0 | 0 | 0 | 0 | 1.945895 | 0 | 0 | 0 | 0 | 0 | 0 | 0 | 2.452396 | 0 | 0 | 2.298022 | 0 | 0 | 0 | 0 | 0 | 0 | 0 | 0 | 0 | 0 | 0 | 0 | 0 | 54.5459 | 0 | 0 | 0 | 0 | 0 | 0 | 0 | 0 | 0 | 0 | 0 | 0 | 0 | 0 | 36.09736 | 0 | 0 | 0 | 0 | 0
1409 | Position 3 (Full Circle) | 170 | Poss Hessite | 373.0012 | 2.256778 | 23 | 19.5 | 16.83857 | 132.1875 | 21.79266 | 38.00092 | 90.66719 | 1.753801 | 30978.7 | 95921 | -43.40391 | 7.532437 | 5 | 0 | 3.106016 | 0 | 0 | 0 | 0 | 0 | 0 | 0 | 0 | 0 | 0 | 0 | 0 | 0.9685713 | 0 | 0 | 0 | 0 | 3.311893 | 0 | 0 | 0 | 0 | 0 | 0 | 0 | 0 | 21.9981 | 0 | 0 | 36.2488 | 0 | 0 | 0 | 0 | 0 | 0 | 0 | 0 | 0 | 0 | 0 | 0 | 0 | 0 | 34.36661 | 0 | 0 | 0 | 0 | 0
1410 | Position 3 (Full Circle) | 170 | No Classification | 58.01671 | 1.175952 | 9 | 4.5 | 8.617008 | 36.5625 | 8.594718 | 10.13319 | 28.67617 | 1.127923 | 19301.02 | 16326 | -43.59077 | 7.717188 | 5 | 0 | 0 | 0 | 0 | 0 | 0 | 0 | 0 | 0 | 0 | 0 | 0 | 16.04531 | 0 | 83.95469 | 0 | 0 | 0 | 0 | 0 | 0 | 0 | 0 | 0 | 0 | 0 | 0 | 0 | 0 | 0 | 0 | 0 | 0 | 0 | 0 | 0 | 0 | 0 | 0 | 0 | 0 | 0 | 0 | 0 | 0 | 0 | 0 | 0 | 0 | 0 | 0 | 0
1411 | Position 3 (Full Circle) | 171 | Au - Ag | 149.1492 | 2.38441 | 25 | 11.5 | 10.25656 | 12.65625 | 13.78052 | 24.45584 | 59.3903 | 1.881917 | 30466.27 | 104227 | -33.91022 | 2.026167 | 5 | 0 | 6.920833 | 0 | 0 | 0 | 0 | 0 | 0 | 0 | 0 | 0 | 0 | 0 | 0 | 1.567109 | 0 | 0 | 0 | 0 | 0 | 0 | 0 | 0 | 0 | 0 | 0 | 0 | 0 | 6.035389 | 0 | 0 | 0 | 0 | 0 | 0 | 0 | 0 | 0 | 0 | 0 | 0 | 0 | 0 | 0 | 0 | 0 | 85.47667 | 0 | 0 | 0 | 0 | 0
1412 | Position 3 (Full Circle) | 171 | No Classification | 187.9125 | 1.800699 | 13 | 34.5 | 13.17333 | 70.3125 | 15.46796 | 23.72121 | 60.04962 | 1.527056 | 31606.13 | 23156 | -34.14183 | 2.157625 | 5 | 0 | 2.664276 | 0 | 0 | 0 | 0 | 0 | 0 | 0 | 0 | 0 | 0 | 0 | 0 | 0 | 0 | 0 | 0 | 0 | 0 | 0 | 0 | 0 | 0 | 0 | 0 | 0 | 0 | 0 | 0 | 0 | 35.90012 | 0 | 0 | 0 | 0 | 0 | 0 | 0 | 0 | 0 | 0 | 0 | 0 | 0 | 0 | 0 | 0 | 61.4356 | 0 | 0 | 0
1413 | Position 3 (Full Circle) | 171 | Calaverite | 85.22809 | 1.935826 | 15 | 8.5 | 8.028267 | 160.3125 | 10.41709 | 15.54133 | 37.39075 | 1.305376 | 30691.52 | 92416 | -34.12264 | 2.196106 | 5 | 0 | 2.664558 | 0 | 0 | 0 | 0 | 0 | 0 | 0 | 0 | 0 | 0 | 0 | 0 | 0.8681089 | 0 | 0 | 0 | 0 | 0 | 0 | 0 | 0 | 0 | 0 | 0 | 0 | 0 | 0 | 0 | 0 | 53.41089 | 0 | 0 | 0 | 0 | 0 | 0 | 0 | 0 | 0 | 0 | 0 | 0 | 0 | 0 | 43.05645 | 0 | 0 | 0 | 0 | 0
1414 | Position 3 (Full Circle) | 171 | No Classification | 77.27004 | 1.82523 | 8 | 13.5 | 8.08328 | 74.53125 | 9.918834 | 14.75385 | 37.83696 | 1.474387 | 19597.48 | 16669 | -33.92783 | 2.270284 | 5 | 0 | 0 | 0 | 0 | 0 | 0 | 0 | 0 | 0 | 0 | 0 | 0 | 1.554529 | 0 | 98.44548 | 0 | 0 | 0 | 0 | 0 | 0 | 0 | 0 | 0 | 0 | 0 | 0 | 0 | 0 | 0 | 0 | 0 | 0 | 0 | 0 | 0 | 0 | 0 | 0 | 0 | 0 | 0 | 0 | 0 | 0 | 0 | 0 | 0 | 0 | 0 | 0 | 0
1415 | Position 3 (Full Circle) | 171 | Petzite | 127.8421 | 1.625241 | 18.5 | 14.5 | 10.94662 | 160.3125 | 12.75828 | 17.79091 | 43.95082 | 1.202403 | 30906.04 | 91448 | -33.78884 | 2.344877 | 5 | 0 | 3.918298 | 0 | 0 | 0 | 0 | 0 | 0 | 0 | 0 | 0 | 0 | 0 | 0 | 0 | 0 | 0 | 0 | 0 | 0 | 0 | 0 | 0 | 0 | 0 | 0 | 0 | 0 | 40.54843 | 0 | 0 | 31.01987 | 0 | 0 | 0 | 0 | 0 | 0 | 0 | 0 | 0 | 0 | 0 | 0 | 0 | 0 | 24.51342 | 0 | 0 | 0 | 0 | 0
1416 | Position 3 (Full Circle) | 172 | No Classification | 146.8388 | 1.892607 | 11 | 30.5 | 10.66116 | 61.875 | 13.67337 | 20.17738 | 49.59847 | 1.333172 | 31254.76 | 103190 | -44.90355 | -8.041017 | 5 | 0 | 2.569506 | 0 | 0 | 0 | 0 | 0 | 0 | 0 | 0 | 0 | 0 | 0 | 0 | 1.189349 | 0 | 0 | 0 | 0 | 0 | 0 | 0 | 0 | 0 | 0 | 0 | 0 | 0 | 2.817139 | 0 | 0 | 20.23297 | 0 | 0 | 0 | 0 | 0 | 0 | 0 | 0 | 0 | 0 | 0 | 0 | 0 | 0 | 33.06009 | 0 | 40.13093 | 0 | 0 | 0
1417 | Position 3 (Full Circle) | 172 | Calaverite | 189.1961 | 2.482375 | 15.5 | 14.5 | 10.81726 | 122.34375 | 15.52069 | 26.85249 | 61.03032 | 1.56664 | 30945.96 | 98594 | -45.02963 | -8.053962 | 5 | 0 | 2.950285 | 0 | 0 | 0 | 0 | 0 | 0 | 0 | 0 | 0 | 0 | 0 | 0 | 1.361858 | 0 | 0 | 0 | 0 | 0 | 0 | 0 | 0 | 0 | 0 | 0 | 0 | 0 | 0 | 0 | 0 | 53.47947 | 0 | 0 | 0 | 0 | 0 | 0 | 0 | 0 | 0 | 0 | 0 | 0 | 0 | 0 | 42.20839 | 0 | 0 | 0 | 0 | 0
1418 | Position 3 (Full Circle) | 172 | Calaverite | 89.84889 | 1.887043 | 13.5 | 9.5 | 8.010013 | 39.375 | 10.69575 | 15.11524 | 37.5073 | 1.245974 | 29972.22 | 88510 | -45.17798 | -8.200964 | 5 | 0 | 3.884328 | 0 | 0 | 0 | 0 | 0 | 0 | 0 | 0 | 0 | 0 | 0 | 0 | 1.614434 | 0 | 0 | 0 | 0 | 0 | 0 | 0 | 0 | 0 | 0 | 0 | 0 | 0 | 0 | 0 | 0 | 54.08031 | 0 | 0 | 0 | 0 | 0 | 0 | 0 | 0 | 0 | 0 | 0 | 0 | 0 | 0 | 40.42092 | 0 | 0 | 0 | 0 | 0
1419 | Position 3 (Full Circle) | 172 | Poss Hessite | 352.4644 | 1.64238 | 30 | 9.5 | 18.55035 | 175.78125 | 21.18423 | 30.46672 | 79.86639 | 1.440134 | 31788.2 | 94936 | -45.26852 | -8.072378 | 5 | 0 | 2.332382 | 0 | 0 | 0 | 0 | 0 | 0 | 0 | 0 | 0 | 0 | 0 | 0 | 1.279267 | 0 | 0 | 0 | 0 | 0 | 0 | 0 | 0 | 0 | 0 | 0 | 0 | 0 | 31.87569 | 0 | 0 | 36.31872 | 0 | 0 | 0 | 0 | 0 | 0 | 0 | 0 | 0 | 0 | 0 | 0 | 0 | 0 | 28.19393 | 0 | 0 | 0 | 0 | 0
1420 | Position 3 (Full Circle) | 172 | No Classification | 5.390933 | 1.280532 | 2.5 | 1.5 | 2.533333 | 37.96875 | 2.619914 | 3.244014 | 8.20009 | 0.9925751 | 17925.57 | 20796 | -45.16554 | -7.889744 | 5 | 0 | 3.082369 | 0 | 0 | 0 | 0 | 48.77082 | 0 | 0 | 0 | 0 | 0 | 0 | 0 | 39.83884 | 0 | 0 | 4.153444 | 0 | 0 | 0 | 0 | 0 | 0 | 0 | 0 | 0 | 0 | 0 | 0 | 0 | 4.154523 | 0 | 0 | 0 | 0 | 0 | 0 | 0 | 0 | 0 | 0 | 0 | 0 | 0 | 0 | 0 | 0 | 0 | 0 | 0 | 0
1421 | Position 3 (Full Circle) | 173 | No Classification | 28.49493 | 1.918067 | 8.5 | 0.5 | 4.56 | 170.15625 | 6.023361 | 8.746387 | 21.32023 | 1.269423 | 29126.08 | 98128 | -44.53066 | 4.844454 | 5 | 0 | 4.162994 | 0 | 0 | 0 | 0 | 0 | 0 | 0 | 0 | 0 | 0 | 0 | 0 | 1.244589 | 0 | 0 | 0 | 0 | 0 | 0 | 0 | 0 | 0 | 0 | 0 | 0 | 0 | 16.18948 | 0 | 0 | 9.576661 | 0 | 0 | 0 | 0 | 0 | 0 | 0 | 0 | 0 | 0 | 0 | 0 | 0 | 0 | 68.82628 | 0 | 0 | 0 | 0 | 0
1422 | Position 3 (Full Circle) | 173 | No Classification | 20.7936 | 1.590799 | 4.5 | 7.5 | 4.56 | 64.6875 | 5.145409 | 7.254044 | 18.32158 | 1.284654 | 16549.2 | 18321 | -44.5327 | 5.094319 | 5 | 0 | 3.386173 | 0 | 0 | 0 | 0 | 38.03818 | 0 | 0 | 0 | 0 | 0 | 0 | 0 | 30.58073 | 0 | 0 | 27.99491 | 0 | 0 | 0 | 0 | 0 | 0 | 0 | 0 | 0 | 0 | 0 | 0 | 0 | 0 | 0 | 0 | 0 | 0 | 0 | 0 | 0 | 0 | 0 | 0 | 0 | 0 | 0 | 0 | 0 | 0 | 0 | 0 | 0 | 0
1423 | Position 3 (Full Circle) | 174 | No Classification | 80.864 | 1.938178 | 7 | 14.5 | 7.621329 | 112.5 | 10.14688 | 14.77149 | 36.08039 | 1.281084 | 28450.77 | 20554 | -49.2528 | 5.424628 | 5 | 0 | 15.32391 | 0 | 0 | 0 | 0 | 0 | 0 | 0 | 0 | 14.88115 | 0 | 0 | 0 | 2.080559 | 0 | 0 | 0 | 0 | 0 | 0 | 0 | 0 | 0 | 0 | 0 | 0 | 0 | 0 | 0 | 0 | 0 | 0 | 0 | 0 | 0 | 0 | 0 | 0 | 0 | 0 | 0 | 67.71438 | 0 | 0 | 0 | 0 | 0 | 0 | 0 | 0 | 0
1424 | Position 3 (Full Circle) | 174 | No Classification | 3.593956 | 1.457738 | 2 | 1.5 | 2.026667 | 120.9375 | 2.139151 | 2.954349 | 7.239389 | 1.160436 | 19088 | 16773 | -48.9898 | 5.413148 | 5 | 0 | 3.573664 | 0 | 0 | 2.151016 | 0 | 0 | 0 | 0 | 0 | 0 | 0 | 17.01938 | 0 | 70.37457 | 0 | 6.881374 | 0 | 0 | 0 | 0 | 0 | 0 | 0 | 0 | 0 | 0 | 0 | 0 | 0 | 0 | 0 | 0 | 0 | 0 | 0 | 0 | 0 | 0 | 0 | 0 | 0 | 0 | 0 | 0 | 0 | 0 | 0 | 0 | 0 | 0 | 0
1425 | Position 3 (Full Circle) | 174 | No Classification | 17.71307 | 2.837404 | 3.5 | 2.5 | 3.292596 | 130.78125 | 4.748997 | 9.342426 | 20.1947 | 1.832193 | 19309.25 | 16528 | -49.00032 | 5.418847 | 5 | 0 | 2.780811 | 0 | 0 | 2.598839 | 0 | 0 | 0 | 0 | 0 | 0 | 0 | 17.08129 | 0 | 69.91391 | 0 | 7.625144 | 0 | 0 | 0 | 0 | 0 | 0 | 0 | 0 | 0 | 0 | 0 | 0 | 0 | 0 | 0 | 0 | 0 | 0 | 0 | 0 | 0 | 0 | 0 | 0 | 0 | 0 | 0 | 0 | 0 | 0 | 0 | 0 | 0 | 0 | 0
1426 | Position 3 (Full Circle) | 174 | No Classification | 10.01173 | 1.212183 | 3.5 | 2.5 | 3.546667 | 135 | 3.570341 | 4.299209 | 11.48013 | 1.047548 | 19009.18 | 89692 | -48.94562 | 5.525701 | 5 | 0 | 2.58633 | 0 | 0 | 0 | 0 | 44.41141 | 0 | 0 | 0 | 0 | 0 | 0 | 0 | 34.35181 | 0 | 0 | 0 | 0 | 0 | 0 | 0 | 0 | 0 | 0 | 0 | 0 | 0 | 2.050006 | 0 | 0 | 8.846669 | 0 | 0 | 0 | 0 | 0 | 0 | 0 | 0 | 0 | 0 | 0 | 0 | 0 | 0 | 7.753783 | 0 | 0 | 0 | 0 | 0
1427 | Position 3 (Full Circle) | 174 | No Classification | 19.25333 | 1.597186 | 5 | 8.5 | 5.015744 | 71.71875 | 4.951172 | 8.011075 | 22.1161 | 2.021629 | 18499.28 | 16785 | -48.80163 | 5.494587 | 5 | 0 | 4.463216 | 0 | 0 | 0 | 0 | 0 | 0 | 0 | 0 | 0 | 0 | 0 | 0 | 95.53679 | 0 | 0 | 0 | 0 | 0 | 0 | 0 | 0 | 0 | 0 | 0 | 0 | 0 | 0 | 0 | 0 | 0 | 0 | 0 | 0 | 0 | 0 | 0 | 0 | 0 | 0 | 0 | 0 | 0 | 0 | 0 | 0 | 0 | 0 | 0 | 0 | 0
1428 | Position 3 (Full Circle) | 174 | No Classification | 31.06204 | 2.092387 | 8.5 | 4.5 | 4.594413 | 18.28125 | 6.288833 | 9.61329 | 22.96025 | 1.350558 | 17269.85 | 18524 | -48.86842 | 5.592205 | 5 | 0 | 0 | 0 | 0 | 0 | 0 | 36.23904 | 0 | 0 | 0 | 0 | 0 | 0 | 0 | 30.42565 | 0 | 0 | 33.33531 | 0 | 0 | 0 | 0 | 0 | 0 | 0 | 0 | 0 | 0 | 0 | 0 | 0 | 0 | 0 | 0 | 0 | 0 | 0 | 0 | 0 | 0 | 0 | 0 | 0 | 0 | 0 | 0 | 0 | 0 | 0 | 0 | 0 | 0
1429 | Position 3 (Full Circle) | 174 | Calaverite | 495.4524 | 1.511223 | 23 | 26.5 | 22.06148 | 143.4375 | 25.11632 | 33.33982 | 87.90165 | 1.24103 | 31455.44 | 96026 | -49.04551 | 5.603877 | 5 | 0 | 2.0249 | 0 | 0 | 0 | 0 | 0 | 0 | 0 | 0 | 0 | 0 | 0 | 0 | 1.123815 | 0 | 0 | 0 | 0 | 0 | 0 | 0 | 0 | 0 | 0 | 0 | 0 | 0 | 0 | 0 | 0 | 55.90246 | 0 | 0 | 0 | 0 | 0 | 0 | 0 | 0 | 0 | 0 | 0 | 0 | 0 | 0 | 40.94882 | 0 | 0 | 0 | 0 | 0
1430 | Position 3 (Full Circle) | 174 | No Classification | 130.9227 | 1.68652 | 16.5 | 9.5 | 10.7559 | 36.5625 | 12.91108 | 18.14004 | 45.75567 | 1.272522 | 20648.57 | 18004 | -48.931 | 5.644881 | 5 | 0 | 0 | 0 | 0 | 0 | 0 | 21.33149 | 0 | 0 | 0 | 0 | 0 | 0 | 0 | 6.10406 | 23.81099 | 5.330801 | 0 | 0 | 43.42266 | 0 | 0 | 0 | 0 | 0 | 0 | 0 | 0 | 0 | 0 | 0 | 0 | 0 | 0 | 0 | 0 | 0 | 0 | 0 | 0 | 0 | 0 | 0 | 0 | 0 | 0 | 0 | 0 | 0 | 0 | 0 | 0
1431 | Position 3 (Full Circle) | 174 | No Classification | 109.8724 | 1.391738 | 10.5 | 23.5 | 10.61388 | 120.9375 | 11.82767 | 14.77174 | 41.04873 | 1.220397 | 20662.3 | 18876 | -49.29368 | 5.633789 | 5 | 0 | 0 | 0 | 0 | 0 | 0 | 23.19589 | 0 | 0 | 0 | 0 | 0 | 0 | 0 | 5.252244 | 27.42068 | 0 | 0 | 0 | 44.13118 | 0 | 0 | 0 | 0 | 0 | 0 | 0 | 0 | 0 | 0 | 0 | 0 | 0 | 0 | 0 | 0 | 0 | 0 | 0 | 0 | 0 | 0 | 0 | 0 | 0 | 0 | 0 | 0 | 0 | 0 | 0 | 0
1432 | Position 3 (Full Circle) | 174 | No Classification | 174.3068 | 1.253569 | 15 | 14.5 | 14.23767 | 125.15625 | 14.89746 | 17.8479 | 49.36537 | 1.112552 | 20352.4 | 18440 | -49.21559 | 5.690187 | 5 | 0 | 0 | 0 | 0 | 0 | 0 | 24.34452 | 0 | 0 | 0 | 0 | 0 | 0 | 0 | 4.924169 | 28.36117 | 0 | 0 | 0 | 42.37014 | 0 | 0 | 0 | 0 | 0 | 0 | 0 | 0 | 0 | 0 | 0 | 0 | 0 | 0 | 0 | 0 | 0 | 0 | 0 | 0 | 0 | 0 | 0 | 0 | 0 | 0 | 0 | 0 | 0 | 0 | 0 | 0
1433 | Position 3 (Full Circle) | 174 | No Classification | 608.4053 | 1.933267 | 28 | 33.5 | 20.94817 | 43.59375 | 27.83246 | 40.4984 | 99.36177 | 1.291326 | 27271.03 | 18637 | -49.05158 | 5.768774 | 5 | 0 | 17.87891 | 0 | 0 | 0 | 0 | 0 | 0 | 0 | 0 | 0 | 0 | 0 | 0 | 0 | 0 | 0 | 10.46139 | 0 | 0 | 0 | 0 | 0 | 0 | 0 | 0 | 0 | 0 | 0 | 71.6597 | 0 | 0 | 0 | 0 | 0 | 0 | 0 | 0 | 0 | 0 | 0 | 0 | 0 | 0 | 0 | 0 | 0 | 0 | 0 | 0 | 0 | 0
1434 | Position 3 (Full Circle) | 175 | No Classification | 71.6224 | 1.246733 | 9.5 | 9.5 | 8.875508 | 74.53125 | 9.549475 | 11.06538 | 32.18932 | 1.151237 | 30085.93 | 21684 | -35.72629 | -4.087264 | 5 | 0 | 4.572862 | 0 | 0 | 0 | 0 | 0 | 0 | 0 | 0 | 0 | 0 | 0 | 0 | 2.01832 | 0 | 0 | 0 | 0 | 0 | 0 | 0 | 0 | 0 | 0 | 0 | 0 | 0 | 0 | 0 | 0 | 33.35443 | 0 | 0 | 0 | 0 | 0 | 0 | 0 | 0 | 0 | 0 | 0 | 0 | 0 | 0 | 0 | 0 | 60.05439 | 0 | 0 | 0
1435 | Position 3 (Full Circle) | 175 | Calaverite | 71.87911 | 1.510589 | 9.5 | 14.5 | 8.85448 | 37.96875 | 9.566573 | 13.37548 | 32.80036 | 1.19109 | 30298.01 | 91888 | -35.45921 | -3.940617 | 5 | 0 | 2.864428 | 0 | 0 | 0 | 0 | 0 | 0 | 0 | 0 | 0 | 0 | 0 | 0 | 1.220623 | 0 | 0 | 1.393851 | 0 | 0 | 0 | 0 | 0 | 0 | 0 | 0 | 0 | 0 | 0 | 0 | 0 | 54.41701 | 0 | 0 | 0 | 0 | 0 | 0 | 0 | 0 | 0 | 0 | 0 | 0 | 0 | 0 | 40.10407 | 0 | 0 | 0 | 0 | 0
1436 | Position 3 (Full Circle) | 175 | Calaverite | 202.0316 | 1.703917 | 20.5 | 8.5 | 12.70287 | 32.34375 | 16.03854 | 21.64463 | 55.59578 | 1.217459 | 31052.75 | 94376 | -35.46488 | -4.002792 | 5 | 0 | 2.335468 | 0 | 0 | 0 | 0 | 0 | 0 | 0 | 0 | 0 | 0 | 0 | 0 | 1.107241 | 0 | 0 | 0 | 0 | 0 | 0 | 0 | 0 | 0 | 0 | 0 | 0 | 0 | 0 | 0 | 0 | 55.41266 | 0 | 0 | 0 | 0 | 0 | 0 | 0 | 0 | 0 | 0 | 0 | 0 | 0 | 0 | 41.14463 | 0 | 0 | 0 | 0 | 0
1437 | Position 3 (Full Circle) | 175 | No Classification | 30.80533 | 2.099685 | 8.5 | 5.5 | 4.641577 | 28.125 | 6.262792 | 9.745851 | 23.0768 | 1.375674 | 27976.41 | 20580 | -35.71659 | -4.079775 | 5 | 0 | 10.0783 | 0 | 0 | 3.024686 | 0 | 0 | 0 | 0 | 0 | 0 | 0 | 0 | 0 | 2.343259 | 0 | 0 | 0 | 0 | 0 | 0 | 0 | 0 | 0 | 0 | 0 | 0 | 0 | 0 | 0 | 0 | 30.30273 | 0 | 0 | 0 | 0 | 0 | 0 | 0 | 0 | 0 | 0 | 0 | 0 | 0 | 0 | 0 | 0 | 54.25103 | 0 | 0 | 0
1438 | Position 3 (Full Circle) | 175 | No Classification | 212.5568 | 1.417568 | 20 | 18.5 | 14.69333 | 18.28125 | 16.45101 | 20.82879 | 54.07231 | 1.094624 | 31296.34 | 26088 | -35.6025 | -3.855693 | 5 | 0 | 0 | 0 | 0 | 0 | 0 | 13.22965 | 0 | 0 | 0 | 0 | 0 | 0 | 0 | 0 | 0 | 0 | 0 | 0 | 0 | 0 | 0 | 0 | 0 | 0 | 0 | 0 | 0 | 0 | 0 | 0 | 0 | 0 | 0 | 0 | 0 | 0 | 0 | 0 | 0 | 0 | 0 | 0 | 0 | 0 | 0 | 0 | 0 | 86.77034 | 0 | 0 | 0
1439 | Position 3 (Full Circle) | 175 | Calaverite | 163.0116 | 2.743732 | 26.5 | 11.5 | 9.56331 | 170.15625 | 14.40669 | 26.23916 | 64.47519 | 2.02935 | 29324.93 | 92636 | -35.44042 | -3.935956 | 5 | 0 | 3.923687 | 0 | 0 | 0 | 0 | 0 | 0 | 0 | 0 | 0 | 0 | 0 | 0 | 1.47704 | 0 | 0 | 0 | 0 | 0 | 0 | 0 | 0 | 0 | 0 | 0 | 0 | 0 | 0 | 0 | 0 | 52.40152 | 0 | 0 | 0 | 0 | 0 | 0 | 0 | 0 | 0 | 0 | 0 | 0 | 0 | 0 | 42.19775 | 0 | 0 | 0 | 0 | 0
1440 | Position 3 (Full Circle) | 175 | Calaverite | 32.60231 | 1.182755 | 6.5 | 5.5 | 6.324902 | 61.875 | 6.442868 | 7.480809 | 20.47608 | 1.023377 | 26041.2 | 91451 | -35.68848 | -3.855384 | 5 | 0 | 8.638177 | 0 | 0 | 0 | 0 | 0 | 0 | 0 | 0 | 0 | 0 | 0 | 0 | 1.287414 | 0 | 0 | 0 | 0 | 0 | 0 | 0 | 0 | 0 | 0 | 0 | 0 | 0 | 0 | 0 | 0 | 49.73605 | 0 | 0 | 0 | 0 | 0 | 0 | 0 | 0 | 0 | 0 | 0 | 0 | 0 | 0 | 40.33835 | 0 | 0 | 0 | 0 | 0
1441 | Position 3 (Full Circle) | 176 | Sylvanite | 354.7748 | 1.188294 | 23 | 27.5 | 21.0347 | 161.71875 | 21.25355 | 24.99541 | 76.86773 | 1.325335 | 30651.67 | 96919 | -37.54251 | -1.502987 | 5 | 0 | 3.220557 | 0 | 0 | 0 | 0 | 0 | 0 | 0 | 0 | 0 | 0 | 0 | 0 | 1.485979 | 0 | 0 | 0 | 0 | 0 | 0 | 0 | 0 | 0 | 0 | 0 | 0 | 0 | 1.489692 | 0 | 0 | 55.03372 | 0 | 0 | 0 | 0 | 0 | 0 | 0 | 0 | 0 | 0 | 0 | 0 | 0 | 0 | 38.77005 | 0 | 0 | 0 | 0 | 0
1443 | Position 3 (Full Circle) | 176 | No Classification | 7.958044 | 2.316611 | 5.5 | 3.5 | 2.493677 | 37.96875 | 3.183158 | 5.776881 | 12.55738 | 1.576819 | 18717.32 | 15749 | -37.62939 | -1.613809 | 5 | 0 | 4.562812 | 0 | 0 | 2.000833 | 0 | 0 | 0 | 0 | 0 | 0 | 0 | 14.93728 | 0 | 60.49833 | 0 | 7.312427 | 0 | 0 | 0 | 0 | 0 | 0 | 0 | 0 | 0 | 0 | 0 | 0 | 0 | 0 | 0 | 0 | 0 | 0 | 0 | 0 | 0 | 10.68831 | 0 | 0 | 0 | 0 | 0 | 0 | 0 | 0 | 0 | 0 | 0 | 0 | 0
1444 | Position 3 (Full Circle) | 176 | No Classification | 373.258 | 1.537756 | 25 | 21.5 | 21.07154 | 170.15625 | 21.80016 | 32.40289 | 89.58994 | 1.711195 | 31048.78 | 106880 | -37.80976 | -1.519724 | 5 | 0 | 3.632928 | 0 | 0 | 0 | 0 | 0 | 0 | 0 | 0 | 0 | 0 | 0 | 0 | 0.9570782 | 0 | 0 | 0 | 0 | 0 | 0 | 0 | 0 | 0 | 0 | 0 | 0 | 0 | 5.530748 | 0 | 0 | 5.719566 | 0 | 0 | 0 | 0 | 0 | 0 | 0 | 0 | 0 | 0 | 0 | 0 | 0 | 0 | 73.01737 | 0 | 11.1423 | 0 | 0 | 0
1445 | Position 3 (Full Circle) | 176 | Petzite | 2.053689 | 1.767742 | 2.5 | 0.5 | 1.43307 | 36.5625 | 1.617046 | 2.533297 | 5.317989 | 1.095848 | 29989.375 | 51831 | -37.74229 | -1.467874 | 5 | 0 | 11.70722 | 0 | 0 | 0.6438709 | 0 | 1.973932 | 1.141097 | 0 | 0 | 0 | 0 | 0 | 0 | 1.573743 | 0 | 0 | 0 | 0 | 0 | 0 | 0 | 0 | 0 | 0 | 0 | 0 | 0 | 37.73457 | 0 | 0 | 22.87331 | 0 | 0 | 0 | 0 | 0 | 0 | 0 | 0 | 0 | 0 | 0 | 0 | 0 | 0 | 22.35225 | 0 | 0 | 0 | 0 | 0
1446 | Position 3 (Full Circle) | 176 | Sylvanite | 78.04018 | 2.321773 | 13 | 15.5 | 7.637731 | 36.5625 | 9.968141 | 17.73308 | 39.99147 | 1.630822 | 30027.37 | 89144 | -37.7268 | -1.384381 | 5 | 0 | 3.449338 | 0 | 0 | 0 | 0 | 0 | 0 | 0 | 0 | 0 | 0 | 0 | 0 | 1.434126 | 0 | 0 | 1.925259 | 0 | 0 | 0 | 0 | 0 | 0 | 0 | 0 | 0 | 0 | 9.195551 | 0 | 0 | 51.14179 | 0 | 0 | 0 | 0 | 0 | 0 | 0 | 0 | 0 | 0 | 0 | 0 | 0 | 0 | 32.85393 | 0 | 0 | 0 | 0 | 0
1447 | Position 3 (Full Circle) | 176 | No Classification | 92.92942 | 2.358502 | 17.5 | 20.5 | 7.649681 | 142.03125 | 10.87756 | 18.04179 | 41.46666 | 1.472431 | 27513.48 | 21427 | -37.79445 | -1.36515 | 5 | 0 | 0 | 0 | 0 | 0 | 0 | 0 | 0 | 0 | 0 | 15.72392 | 0 | 0 | 0 | 2.305524 | 0 | 0 | 0 | 0 | 0 | 0 | 0 | 0 | 0 | 0 | 0 | 0 | 0 | 0 | 0 | 0 | 0 | 0 | 0 | 0 | 0 | 0 | 0 | 0 | 0 | 0 | 0 | 66.3597 | 15.61086 | 0 | 0 | 0 | 0 | 0 | 0 | 0 | 0
1448 | Position 3 (Full Circle) | 176 | No Classification | 119.114 | 1.506809 | 11 | 8.5 | 10.55315 | 112.5 | 12.31506 | 15.90159 | 40.71906 | 1.107702 | 20947.53 | 18318 | -37.78063 | -1.328441 | 5 | 0 | 0 | 0 | 0 | 0 | 0 | 23.30421 | 0 | 0 | 0 | 0 | 0 | 0 | 0 | 3.490935 | 30.26601 | 0 | 0 | 0 | 42.93884 | 0 | 0 | 0 | 0 | 0 | 0 | 0 | 0 | 0 | 0 | 0 | 0 | 0 | 0 | 0 | 0 | 0 | 0 | 0 | 0 | 0 | 0 | 0 | 0 | 0 | 0 | 0 | 0 | 0 | 0 | 0 | 0
1450 | Position 3 (Full Circle) | 177 | No Classification | 31.06204 | 2.037155 | 9 | 3.5 | 5.127261 | 67.5 | 6.288833 | 10.44502 | 25.79407 | 1.704512 | 18405.5 | 16047 | -50.45776 | -0.649755 | 5 | 0 | 0 | 0 | 0 | 1.467452 | 0 | 0 | 0 | 0 | 0 | 0 | 0 | 11.49666 | 0 | 87.03589 | 0 | 0 | 0 | 0 | 0 | 0 | 0 | 0 | 0 | 0 | 0 | 0 | 0 | 0 | 0 | 0 | 0 | 0 | 0 | 0 | 0 | 0 | 0 | 0 | 0 | 0 | 0 | 0 | 0 | 0 | 0 | 0 | 0 | 0 | 0 | 0 | 0
1451 | Position 3 (Full Circle) | 177 | No Classification | 13.60569 | 4.561971 | 2 | 4.5 | 2.026667 | 99.84375 | 4.162127 | 9.245594 | 18.88434 | 2.085804 | 18976.96 | 16377 | -50.44679 | -0.6293015 | 5 | 0 | 3.494463 | 0 | 0 | 2.145587 | 0 | 0 | 0 | 0 | 0 | 0 | 0 | 10.64008 | 0 | 83.71986 | 0 | 0 | 0 | 0 | 0 | 0 | 0 | 0 | 0 | 0 | 0 | 0 | 0 | 0 | 0 | 0 | 0 | 0 | 0 | 0 | 0 | 0 | 0 | 0 | 0 | 0 | 0 | 0 | 0 | 0 | 0 | 0 | 0 | 0 | 0 | 0 | 0
1453 | Position 3 (Full Circle) | 177 | No Classification | 11.552 | 1.832491 | 5 | 4.5 | 3.224407 | 120.9375 | 3.835161 | 5.908697 | 14.03257 | 1.35646 | 18955.91 | 16697 | -50.51042 | -0.4294447 | 5 | 0 | 3.081039 | 0 | 0 | 2.065299 | 0 | 0 | 0 | 0 | 0 | 0 | 0 | 18.88027 | 0 | 67.11524 | 0 | 8.858148 | 0 | 0 | 0 | 0 | 0 | 0 | 0 | 0 | 0 | 0 | 0 | 0 | 0 | 0 | 0 | 0 | 0 | 0 | 0 | 0 | 0 | 0 | 0 | 0 | 0 | 0 | 0 | 0 | 0 | 0 | 0 | 0 | 0 | 0 | 0
1454 | Position 3 (Full Circle) | 177 | No Classification | 1.540267 | 1.274754 | 1.5 | 1.5 | 1.43307 | 33.75 | 1.400403 | 1.826812 | 4.357289 | 0.9809048 | 18831.5 | 16206 | -50.52044 | -0.427259 | 5 | 0 | 7.114305 | 0 | 0 | 2.362256 | 0 | 2.59848 | 0 | 0 | 0 | 0 | 0 | 16.96691 | 0 | 63.8357 | 0 | 7.122344 | 0 | 0 | 0 | 0 | 0 | 0 | 0 | 0 | 0 | 0 | 0 | 0 | 0 | 0 | 0 | 0 | 0 | 0 | 0 | 0 | 0 | 0 | 0 | 0 | 0 | 0 | 0 | 0 | 0 | 0 | 0 | 0 | 0 | 0 | 0
1455 | Position 3 (Full Circle) | 177 | No Classification | 237.2011 | 6.692866 | 24 | 14.5 | 6.556332 | 149.0625 | 17.37854 | 43.88065 | 96.00518 | 3.092166 | 20071.81 | 18986 | -50.3537 | -0.3278299 | 5 | 0 | 3.851481 | 0 | 0 | 0 | 0 | 21.44225 | 0 | 0 | 0 | 0 | 0 | 0 | 0 | 31.05516 | 0 | 0 | 0 | 0 | 43.65112 | 0 | 0 | 0 | 0 | 0 | 0 | 0 | 0 | 0 | 0 | 0 | 0 | 0 | 0 | 0 | 0 | 0 | 0 | 0 | 0 | 0 | 0 | 0 | 0 | 0 | 0 | 0 | 0 | 0 | 0 | 0 | 0
1456 | Position 3 (Full Circle) | 178 | No Classification | 11.03858 | 1.228876 | 3.5 | 1.5 | 3.546667 | 125.15625 | 3.748967 | 4.358415 | 11.48013 | 0.9501021 | 19973 | 91037 | -45.02235 | 6.347146 | 5 | 0 | 2.72585 | 0 | 0 | 0 | 0 | 44.33499 | 0 | 0 | 0 | 0 | 0 | 0 | 0 | 35.47838 | 0 | 0 | 0 | 0 | 0 | 0 | 0 | 0 | 0 | 0 | 0 | 0 | 0 | 3.423993 | 0 | 0 | 7.648347 | 0 | 0 | 0 | 0 | 0 | 0 | 0 | 0 | 0 | 0 | 0 | 0 | 0 | 0 | 6.388433 | 0 | 0 | 0 | 0 | 0
1457 | Position 3 (Full Circle) | 178 | Petzite | 10.26844 | 1.930336 | 2.5 | 3.5 | 2.826742 | 112.5 | 3.615825 | 5.456561 | 12.83876 | 1.277414 | 29346.675 | 73831 | -44.87282 | 6.404791 | 5 | 0 | 6.988996 | 0 | 0 | 0 | 0 | 0 | 0 | 0 | 0 | 0 | 0 | 0 | 0 | 1.949023 | 0 | 0 | 0 | 0 | 3.344478 | 0 | 0 | 0 | 0 | 0 | 0 | 0 | 0 | 35.89516 | 0 | 0 | 28.44298 | 0 | 0 | 0 | 0 | 0 | 0 | 0 | 0 | 0 | 0 | 0 | 0 | 0 | 0 | 23.37938 | 0 | 0 | 0 | 0 | 0
1458 | Position 3 (Full Circle) | 178 | No Classification | 10.01173 | 1.572303 | 3 | 5.5 | 3.04 | 57.65625 | 3.570341 | 4.7798 | 12.44083 | 1.23021 | 21161.23 | 16099 | -45.00847 | 6.401768 | 5 | 0 | 3.551617 | 0 | 0 | 3.220339 | 0 | 0 | 0 | 0 | 0 | 0 | 0 | 18.39356 | 0 | 66.62214 | 0 | 8.212348 | 0 | 0 | 0 | 0 | 0 | 0 | 0 | 0 | 0 | 0 | 0 | 0 | 0 | 0 | 0 | 0 | 0 | 0 | 0 | 0 | 0 | 0 | 0 | 0 | 0 | 0 | 0 | 0 | 0 | 0 | 0 | 0 | 0 | 0 | 0
1459 | Position 3 (Full Circle) | 178 | No Classification | 8.984889 | 1.3437 | 3.5 | 1.5 | 3.04 | 150.46875 | 3.382294 | 4.084849 | 10.51943 | 0.9800798 | 18444.71 | 20589 | -44.89188 | 6.424134 | 5 | 0 | 0 | 0 | 0 | 0 | 0 | 48.00195 | 0 | 0 | 0 | 0 | 0 | 0 | 0 | 38.67935 | 0 | 0 | 0 | 0 | 0 | 0 | 0 | 0 | 0 | 0 | 0 | 0 | 0 | 5.700829 | 0 | 0 | 3.304965 | 0 | 0 | 0 | 0 | 0 | 0 | 0 | 0 | 0 | 0 | 0 | 0 | 0 | 0 | 4.312908 | 0 | 0 | 0 | 0 | 0
1460 | Position 3 (Full Circle) | 178 | No Classification | 8.471467 | 2.721314 | 6 | 2.5 | 2.249578 | 23.90625 | 3.284236 | 6.121807 | 13.2367 | 1.645852 | 19109.82 | 16674 | -45.18497 | 6.475418 | 5 | 0 | 5.185054 | 0 | 0 | 3.046244 | 0 | 0 | 0 | 0 | 0 | 0 | 0 | 0 | 0 | 91.76871 | 0 | 0 | 0 | 0 | 0 | 0 | 0 | 0 | 0 | 0 | 0 | 0 | 0 | 0 | 0 | 0 | 0 | 0 | 0 | 0 | 0 | 0 | 0 | 0 | 0 | 0 | 0 | 0 | 0 | 0 | 0 | 0 | 0 | 0 | 0 | 0 | 0
1461 | Position 3 (Full Circle) | 178 | Calaverite | 80.60729 | 1.397477 | 10 | 15.5 | 9.516301 | 71.71875 | 10.13076 | 13.29881 | 35.75073 | 1.261786 | 31018.07 | 92984 | -44.94482 | 6.525214 | 5 | 0 | 2.17879 | 0 | 0 | 0 | 0 | 0 | 0 | 0 | 0 | 0 | 0 | 0 | 0 | 1.739913 | 0 | 0 | 0 | 0 | 0 | 0 | 0 | 0 | 0 | 0 | 0 | 0 | 0 | 0 | 0 | 0 | 53.23068 | 0 | 0 | 0 | 0 | 0 | 0 | 0 | 0 | 0 | 0 | 0 | 0 | 0 | 0 | 42.85062 | 0 | 0 | 0 | 0 | 0
1462 | Position 3 (Full Circle) | 178 | No Classification | 18.99662 | 1.623832 | 4.5 | 9.5 | 4.500001 | 56.25 | 4.918054 | 7.307247 | 17.36088 | 1.262575 | 20371.34 | 16431 | -45.19751 | 6.536082 | 5 | 0 | 3.9745 | 0 | 0 | 1.194415 | 0 | 0 | 0 | 0 | 0 | 0 | 0 | 1.325691 | 0 | 93.5054 | 0 | 0 | 0 | 0 | 0 | 0 | 0 | 0 | 0 | 0 | 0 | 0 | 0 | 0 | 0 | 0 | 0 | 0 | 0 | 0 | 0 | 0 | 0 | 0 | 0 | 0 | 0 | 0 | 0 | 0 | 0 | 0 | 0 | 0 | 0 | 0 | 0
1463 | Position 3 (Full Circle) | 178 | Calaverite | 228.7296 | 1.985059 | 25 | 33.5 | 13.5948 | 129.375 | 17.06539 | 26.98649 | 67.8235 | 1.600398 | 31198.45 | 95161 | -44.8144 | 6.609869 | 5 | 0 | 2.227261 | 0 | 0 | 0 | 0 | 0 | 0 | 0 | 0 | 0 | 0 | 0 | 0 | 0.9862448 | 0 | 0 | 2.238622 | 0 | 0 | 0 | 0 | 0 | 0 | 0 | 0 | 0 | 0 | 0 | 0 | 0 | 56.78913 | 0 | 0 | 0 | 0 | 0 | 0 | 0 | 0 | 0 | 0 | 0 | 0 | 0 | 0 | 37.75874 | 0 | 0 | 0 | 0 | 0
1464 | Position 3 (Full Circle) | 178 | No Classification | 300.8654 | 1.526653 | 18 | 8.5 | 15.60192 | 113.90625 | 19.57227 | 23.81871 | 66.09521 | 1.155468 | 31462.16 | 25920 | -44.85457 | 6.637529 | 5 | 0 | 3.649857 | 0 | 0 | 0 | 0 | 12.63156 | 0 | 0 | 0 | 0 | 0 | 0 | 0 | 0 | 0 | 0 | 0 | 0 | 0 | 0 | 0 | 0 | 0 | 0 | 0 | 0 | 0 | 0 | 0 | 0 | 0 | 0 | 0 | 0 | 0 | 0 | 0 | 0 | 0 | 0 | 0 | 0 | 0 | 0 | 0 | 0 | 0 | 83.71858 | 0 | 0 | 0
1465 | Position 3 (Full Circle) | 178 | Poss Hessite | 123.478 | 1.804945 | 13 | 13.5 | 10.38976 | 127.96875 | 12.53863 | 18.75294 | 46.43499 | 1.389604 | 30665.43 | 88185 | -44.74809 | 6.69583 | 5 | 0 | 3.50441 | 0 | 0 | 0 | 0 | 0 | 0 | 0 | 0 | 0 | 0 | 0 | 0 | 0.9566731 | 0 | 0 | 0 | 0 | 0 | 0 | 0 | 0 | 0 | 0 | 0 | 0 | 0 | 21.53351 | 0 | 0 | 41.80561 | 0 | 0 | 0 | 0 | 0 | 0 | 0 | 0 | 0 | 0 | 0 | 0 | 0 | 0 | 32.1998 | 0 | 0 | 0 | 0 | 0
1466 | Position 3 (Full Circle) | 178 | No Classification | 1.796978 | 1.20185 | 1.5 | 0.5 | 1.52 | 56.25 | 1.512608 | 1.826812 | 4.638671 | 0.9528721 | 21004.57 | 95218 | -44.8734 | 6.699362 | 5 | 0 | 4.38191 | 0 | 0 | 0 | 0 | 38.68069 | 0 | 0 | 0 | 0 | 0 | 0 | 0 | 25.4966 | 0 | 0 | 0 | 0 | 0 | 0 | 0 | 0 | 0 | 0 | 0 | 0 | 0 | 1.787551 | 0 | 0 | 0 | 0 | 0 | 0 | 0 | 0 | 0 | 0 | 0 | 0 | 0 | 0 | 0 | 0 | 0 | 29.65326 | 0 | 0 | 0 | 0 | 0
1467 | Position 3 (Full Circle) | 178 | No Classification | 157.3639 | 1.707937 | 20 | 11.5 | 13.6138 | 11.25 | 14.15493 | 23.25152 | 63.9807 | 2.07006 | 20721.57 | 16267 | -44.99934 | 6.707411 | 5 | 0 | 0 | 0 | 0 | 0 | 0 | 0 | 0 | 0 | 0 | 0 | 0 | 0 | 0 | 100 | 0 | 0 | 0 | 0 | 0 | 0 | 0 | 0 | 0 | 0 | 0 | 0 | 0 | 0 | 0 | 0 | 0 | 0 | 0 | 0 | 0 | 0 | 0 | 0 | 0 | 0 | 0 | 0 | 0 | 0 | 0 | 0 | 0 | 0 | 0 | 0 | 0
1469 | Position 3 (Full Circle) | 179 | No Classification | 8.728178 | 1.423938 | 3 | 3.5 | 3.04 | 111.09375 | 3.333626 | 4.328771 | 10.91736 | 1.08668 | 19187.18 | 20951 | -38.75128 | -2.369159 | 5 | 0 | 3.533159 | 0 | 0 | 0 | 0 | 59.36353 | 0 | 0 | 0 | 0 | 0 | 0 | 0 | 37.10332 | 0 | 0 | 0 | 0 | 0 | 0 | 0 | 0 | 0 | 0 | 0 | 0 | 0 | 0 | 0 | 0 | 0 | 0 | 0 | 0 | 0 | 0 | 0 | 0 | 0 | 0 | 0 | 0 | 0 | 0 | 0 | 0 | 0 | 0 | 0 | 0 | 0
1471 | Position 3 (Full Circle) | 179 | No Classification | 203.8286 | 1.450956 | 23 | 8.5 | 15.38043 | 50.625 | 16.10971 | 22.31632 | 61.99102 | 1.500315 | 30674.78 | 23314 | -38.28844 | -2.482246 | 5 | 0 | 3.137941 | 0 | 0 | 0 | 0 | 0 | 0 | 0 | 0 | 0 | 0 | 0 | 0 | 0 | 0 | 0 | 0 | 0 | 0 | 0 | 0 | 0 | 0 | 0 | 0 | 0 | 0 | 0 | 0 | 0 | 34.13804 | 0 | 0 | 0 | 0 | 0 | 0 | 0 | 0 | 0 | 0 | 0 | 0 | 0 | 0 | 0 | 0 | 62.72403 | 0 | 0 | 0
1472 | Position 3 (Full Circle) | 179 | No Classification | 124.2482 | 1.827339 | 12.5 | 21.5 | 10.48101 | 127.96875 | 12.57767 | 19.15236 | 46.99775 | 1.414667 | 29277.37 | 109539 | -38.6561 | -2.442875 | 5 | 0 | 7.006919 | 0 | 0 | 0 | 0 | 0 | 0 | 0 | 0 | 0 | 0 | 0 | 0 | 1.253178 | 0 | 0 | 0 | 0 | 0 | 0 | 0 | 0 | 0 | 0 | 0 | 0 | 0 | 5.565134 | 0 | 0 | 4.331426 | 0 | 0 | 0 | 0 | 0 | 0 | 0 | 0 | 0 | 0 | 0 | 0 | 0 | 0 | 69.60698 | 0 | 12.23636 | 0 | 0 | 0
1473 | Position 3 (Full Circle) | 179 | Calaverite | 200.7481 | 1.468195 | 14 | 14.5 | 14.18667 | 71.71875 | 15.98751 | 20.82879 | 56.04199 | 1.24499 | 31463.85 | 94827 | -38.35575 | -2.369865 | 5 | 0 | 2.213347 | 0 | 0 | 0 | 0 | 0 | 0 | 0 | 0 | 0 | 0 | 0 | 0 | 1.158703 | 0 | 0 | 0 | 0 | 0 | 0 | 0 | 0 | 0 | 0 | 0 | 0 | 0 | 0 | 0 | 0 | 54.30132 | 0 | 0 | 0 | 0 | 0 | 0 | 0 | 0 | 0 | 0 | 0 | 0 | 0 | 0 | 42.32663 | 0 | 0 | 0 | 0 | 0
1474 | Position 3 (Full Circle) | 179 | No Classification | 4.877511 | 1.17803 | 2.5 | 1.5 | 2.507872 | 30.9375 | 2.492035 | 2.954349 | 7.637324 | 0.9516436 | 23055.42 | 86256 | -38.30337 | -2.349274 | 5 | 0 | 4.762177 | 0 | 0 | 0 | 0 | 42.83015 | 0 | 0 | 0 | 0 | 0 | 0 | 0 | 30.03628 | 0 | 0 | 0 | 0 | 0 | 0 | 0 | 0 | 0 | 0 | 0 | 0 | 0 | 1.479517 | 0 | 0 | 0 | 0 | 0 | 0 | 0 | 0 | 0 | 0 | 0 | 0 | 0 | 0 | 0 | 0 | 0 | 20.89189 | 0 | 0 | 0 | 0 | 0
1475 | Position 3 (Full Circle) | 179 | No Classification | 3.080533 | 1.794922 | 1.5 | 1.5 | 1.52 | 112.5 | 1.980469 | 2.728281 | 6.278689 | 1.018362 | 17195.08 | 19660 | -38.57616 | -2.370362 | 5 | 0 | 3.560003 | 0 | 0 | 0 | 0 | 41.19776 | 0 | 0 | 0 | 0 | 0 | 0 | 0 | 25.68082 | 0 | 0 | 19.73909 | 0 | 9.822328 | 0 | 0 | 0 | 0 | 0 | 0 | 0 | 0 | 0 | 0 | 0 | 0 | 0 | 0 | 0 | 0 | 0 | 0 | 0 | 0 | 0 | 0 | 0 | 0 | 0 | 0 | 0 | 0 | 0 | 0 | 0 | 0
1476 | Position 3 (Full Circle) | 179 | Calaverite | 224.6222 | 1.77062 | 16.5 | 21.5 | 14.07939 | 127.96875 | 16.91147 | 24.92925 | 60.63238 | 1.302407 | 31688.81 | 97064 | -38.38716 | -2.316943 | 5 | 0 | 2.218566 | 0 | 0 | 0 | 0 | 0 | 0 | 0 | 0 | 0 | 0 | 0 | 0 | 1.016633 | 0 | 0 | 1.203322 | 0 | 0 | 0 | 0 | 0 | 0 | 0 | 0 | 0 | 0 | 0 | 0 | 0 | 55.5053 | 0 | 0 | 0 | 0 | 0 | 0 | 0 | 0 | 0 | 0 | 0 | 0 | 0 | 0 | 40.05618 | 0 | 0 | 0 | 0 | 0
1477 | Position 3 (Full Circle) | 180 | No Classification | 2.567111 | 1.94365 | 2.5 | 2.5 | 1.52 | 30.9375 | 1.807912 | 2.954349 | 7.239389 | 1.624611 | 16320.1 | 20383 | -35.70151 | 6.294402 | 5 | 0 | 3.777361 | 0 | 0 | 0 | 0 | 52.03773 | 0 | 0 | 0 | 0 | 0 | 0 | 0 | 44.18491 | 0 | 0 | 0 | 0 | 0 | 0 | 0 | 0 | 0 | 0 | 0 | 0 | 0 | 0 | 0 | 0 | 0 | 0 | 0 | 0 | 0 | 0 | 0 | 0 | 0 | 0 | 0 | 0 | 0 | 0 | 0 | 0 | 0 | 0 | 0 | 0 | 0
1480 | Position 3 (Full Circle) | 180 | Poss Hessite | 5.134222 | 1.581133 | 2 | 1.5 | 2.026667 | 71.71875 | 2.556774 | 3.20443 | 7.918707 | 0.9719054 | 23576.15 | 86152 | -35.50391 | 6.466162 | 5 | 0 | 6.762267 | 0 | 0 | 0 | 0 | 26.60206 | 0 | 0 | 0 | 0 | 0 | 0 | 0 | 20.04658 | 0 | 0 | 0 | 0 | 0 | 0 | 0 | 0 | 0 | 0 | 0 | 0 | 0 | 20.69169 | 0 | 0 | 13.97542 | 0 | 0 | 0 | 0 | 0 | 0 | 0 | 0 | 0 | 0 | 0 | 0 | 0 | 0 | 11.922 | 0 | 0 | 0 | 0 | 0
1481 | Position 3 (Full Circle) | 180 | Au - Ag | 430.2478 | 1.22182 | 26 | 20.5 | 22.52898 | 172.96875 | 23.40531 | 27.52637 | 85.25265 | 1.344272 | 31797.98 | 110507 | -35.64193 | 6.443371 | 5 | 0 | 3.027283 | 0 | 0 | 0 | 0 | 0 | 0 | 0 | 0 | 0 | 0 | 0 | 0 | 0 | 0 | 0 | 0 | 0 | 0 | 0 | 0 | 0 | 0 | 0 | 0 | 0 | 0 | 5.938556 | 0 | 0 | 0 | 0 | 0 | 0 | 0 | 0 | 0 | 0 | 0 | 0 | 0 | 0 | 0 | 0 | 0 | 91.03416 | 0 | 0 | 0 | 0 | 0
1482 | Position 3 (Full Circle) | 180 | No Classification | 169.686 | 1.786459 | 20 | 12.5 | 12.81264 | 28.125 | 14.69867 | 22.88927 | 74.03391 | 2.570428 | 20017.95 | 16013 | -35.60678 | 6.176119 | 5 | 0 | 5.238952 | 0 | 0 | 1.431813 | 0 | 0 | 0 | 0 | 0 | 0 | 0 | 16.2265 | 0 | 77.10273 | 0 | 0 | 0 | 0 | 0 | 0 | 0 | 0 | 0 | 0 | 0 | 0 | 0 | 0 | 0 | 0 | 0 | 0 | 0 | 0 | 0 | 0 | 0 | 0 | 0 | 0 | 0 | 0 | 0 | 0 | 0 | 0 | 0 | 0 | 0 | 0 | 0
1483 | Position 3 (Full Circle) | 180 | Calaverite | 60.84053 | 1.394419 | 11 | 7.5 | 7.860527 | 33.75 | 8.801396 | 10.96087 | 28.79273 | 1.084333 | 30803.75 | 89325 | -35.55425 | 6.217704 | 5 | 0 | 2.296123 | 0 | 0 | 0 | 0 | 2.524314 | 0 | 0 | 0 | 0 | 0 | 0 | 0 | 2.082573 | 0 | 0 | 0 | 0 | 0 | 0 | 0 | 0 | 0 | 0 | 0 | 0 | 0 | 0 | 0 | 0 | 52.76218 | 0 | 0 | 0 | 0 | 0 | 0 | 0 | 0 | 0 | 0 | 0 | 0 | 0 | 0 | 40.33482 | 0 | 0 | 0 | 0 | 0
1484 | Position 3 (Full Circle) | 180 | No Classification | 2.823822 | 1.249982 | 2 | 1.5 | 2.026667 | 36.5625 | 1.896155 | 2.533297 | 6.278689 | 1.11094 | 16404.82 | 20373 | -35.50969 | 6.2945 | 5 | 0 | 3.933071 | 0 | 0 | 0 | 0 | 52.20132 | 0 | 0 | 0 | 0 | 0 | 0 | 0 | 43.8656 | 0 | 0 | 0 | 0 | 0 | 0 | 0 | 0 | 0 | 0 | 0 | 0 | 0 | 0 | 0 | 0 | 0 | 0 | 0 | 0 | 0 | 0 | 0 | 0 | 0 | 0 | 0 | 0 | 0 | 0 | 0 | 0 | 0 | 0 | 0 | 0 | 0
1485 | Position 3 (Full Circle) | 180 | No Classification | 238.2279 | 1.397008 | 17 | 21.5 | 16.7692 | 68.90625 | 17.41612 | 23.4267 | 61.87447 | 1.278852 | 31927.02 | 26580 | -35.26631 | 6.365207 | 5 | 0 | 0 | 0 | 0 | 0 | 0 | 11.243 | 0 | 0 | 0 | 0 | 0 | 0 | 0 | 0 | 0 | 0 | 0 | 0 | 0 | 0 | 0 | 0 | 0 | 0 | 0 | 0 | 0 | 0 | 0 | 0 | 0 | 0 | 0 | 0 | 0 | 0 | 0 | 0 | 0 | 0 | 0 | 0 | 0 | 0 | 0 | 0 | 0 | 88.757 | 0 | 0 | 0
1486 | Position 3 (Full Circle) | 180 | Calaverite | 195.6139 | 1.240416 | 18.5 | 14.5 | 16.09165 | 23.90625 | 15.78174 | 19.96034 | 57.35235 | 1.338113 | 31245.22 | 89667 | -35.6618 | 6.457487 | 5 | 0 | 2.186754 | 0 | 0 | 0 | 0 | 0 | 0 | 0 | 0 | 0 | 0 | 0 | 0 | 0 | 0 | 0 | 0 | 0 | 0 | 0 | 0 | 0 | 0 | 0 | 0 | 0 | 0 | 0 | 0 | 0 | 56.1635 | 0 | 0 | 0 | 0 | 0 | 0 | 0 | 0 | 0 | 0 | 0 | 0 | 0 | 0 | 41.64974 | 0 | 0 | 0 | 0 | 0
1487 | Position 3 (Full Circle) | 181 | No Classification | 7.701333 | 1.89736 | 2.5 | 1.5 | 2.533333 | 71.71875 | 3.131396 | 4.806645 | 12.276 | 1.557176 | 15837.3 | 20190 | -33.98396 | 2.990082 | 5 | 0 | 0 | 0 | 0 | 0 | 0 | 51.854 | 0 | 0 | 0 | 0 | 0 | 0 | 0 | 44.11942 | 0 | 0 | 0 | 0 | 4.026582 | 0 | 0 | 0 | 0 | 0 | 0 | 0 | 0 | 0 | 0 | 0 | 0 | 0 | 0 | 0 | 0 | 0 | 0 | 0 | 0 | 0 | 0 | 0 | 0 | 0 | 0 | 0 | 0 | 0 | 0 | 0 | 0
1488 | Position 3 (Full Circle) | 181 | No Classification | 3.080533 | 1.62926 | 2.5 | 2.5 | 1.813307 | 30.9375 | 1.980469 | 2.954349 | 6.958007 | 1.250645 | 16311.58 | 19616 | -34.17847 | 3.137959 | 5 | 0 | 4.005356 | 0 | 0 | 0 | 0 | 48.22447 | 0 | 0 | 0 | 0 | 0 | 0 | 0 | 39.39152 | 0 | 0 | 8.378651 | 0 | 0 | 0 | 0 | 0 | 0 | 0 | 0 | 0 | 0 | 0 | 0 | 0 | 0 | 0 | 0 | 0 | 0 | 0 | 0 | 0 | 0 | 0 | 0 | 0 | 0 | 0 | 0 | 0 | 0 | 0 | 0 | 0 | 0
1491 | Position 3 (Full Circle) | 181 | Calaverite | 215.6373 | 1.480571 | 22.5 | 20.5 | 14.61853 | 73.125 | 16.56979 | 21.64377 | 59.73996 | 1.317031 | 31351.5 | 95336 | -33.99166 | 2.960875 | 5 | 0 | 2.386209 | 0 | 0 | 0 | 0 | 0 | 0 | 0 | 0 | 0 | 0 | 0 | 0 | 0 | 0 | 0 | 1.449626 | 0 | 0 | 0 | 0 | 0 | 0 | 0 | 0 | 0 | 0 | 0 | 0 | 0 | 52.67247 | 0 | 0 | 0 | 0 | 0 | 0 | 0 | 0 | 0 | 0 | 0 | 0 | 0 | 0 | 43.49169 | 0 | 0 | 0 | 0 | 0
1493 | Position 3 (Full Circle) | 181 | No Classification | 7.187911 | 1.20185 | 3 | 2.5 | 3.04 | 146.25 | 3.025216 | 3.653623 | 10.51943 | 1.2251 | 16097.43 | 20109 | -33.98947 | 2.992897 | 5 | 0 | 0 | 0 | 0 | 0 | 0 | 54.78554 | 0 | 0 | 0 | 0 | 0 | 0 | 0 | 45.21446 | 0 | 0 | 0 | 0 | 0 | 0 | 0 | 0 | 0 | 0 | 0 | 0 | 0 | 0 | 0 | 0 | 0 | 0 | 0 | 0 | 0 | 0 | 0 | 0 | 0 | 0 | 0 | 0 | 0 | 0 | 0 | 0 | 0 | 0 | 0 | 0 | 0
1495 | Position 3 (Full Circle) | 181 | Calaverite | 252.8604 | 2.335975 | 13.5 | 33.5 | 13.68 | 92.8125 | 17.94302 | 31.95613 | 72.11251 | 1.636554 | 31820.04 | 100664 | -33.75615 | 3.055041 | 5 | 0 | 1.278031 | 0 | 0 | 0 | 0 | 0 | 0 | 0 | 0 | 0 | 0 | 0 | 0 | 0 | 0 | 0 | 0 | 0 | 0 | 0 | 0 | 0 | 0 | 0 | 0 | 0 | 0 | 0 | 0 | 0 | 56.36133 | 0 | 0 | 0 | 0 | 0 | 0 | 0 | 0 | 0 | 0 | 0 | 0 | 0 | 0 | 42.36064 | 0 | 0 | 0 | 0 | 0
1496 | Position 3 (Full Circle) | 181 | No Classification | 4.364089 | 1.16619 | 2.5 | 1.5 | 2.533333 | 149.0625 | 2.357229 | 2.954349 | 7.918707 | 1.143418 | 16324.88 | 19863 | -34.18664 | 3.137845 | 5 | 0 | 4.084173 | 0 | 0 | 0 | 0 | 51.26581 | 0 | 0 | 0 | 0 | 0 | 0 | 0 | 38.06671 | 0 | 0 | 6.583323 | 0 | 0 | 0 | 0 | 0 | 0 | 0 | 0 | 0 | 0 | 0 | 0 | 0 | 0 | 0 | 0 | 0 | 0 | 0 | 0 | 0 | 0 | 0 | 0 | 0 | 0 | 0 | 0 | 0 | 0 | 0 | 0 | 0 | 0
1497 | Position 3 (Full Circle) | 182 | Petzite | 1.540267 | 1.802775 | 1 | 0.5 | 1.013333 | 123.75 | 1.400403 | 1.826812 | 4.240736 | 0.9291305 | 25406.33 | 81664 | -38.09329 | -0.478227 | 5 | 0 | 15.20085 | 0 | 0 | 0.5145969 | 0 | 1.577572 | 0 | 0 | 0 | 0 | 0 | 0 | 0 | 2.196439 | 0 | 0 | 2.026769 | 0 | 0 | 0 | 0 | 0 | 0 | 0 | 0 | 0 | 0 | 36.11576 | 0 | 0 | 22.73824 | 0 | 0 | 0 | 0 | 0 | 0 | 0 | 0 | 0 | 0 | 0 | 0 | 0 | 0 | 19.62979 | 0 | 0 | 0 | 0 | 0
1498 | Position 3 (Full Circle) | 182 | No Classification | 2.823822 | 1.666643 | 2 | 1.5 | 1.52 | 143.4375 | 1.896155 | 2.533297 | 5.880754 | 0.9745829 | 16910.09 | 20466 | -38.01944 | -0.3840528 | 5 | 0 | 3.801614 | 0 | 0 | 0 | 0 | 52.98653 | 0 | 0 | 0 | 0 | 0 | 0 | 0 | 43.21186 | 0 | 0 | 0 | 0 | 0 | 0 | 0 | 0 | 0 | 0 | 0 | 0 | 0 | 0 | 0 | 0 | 0 | 0 | 0 | 0 | 0 | 0 | 0 | 0 | 0 | 0 | 0 | 0 | 0 | 0 | 0 | 0 | 0 | 0 | 0 | 0 | 0
1499 | Position 3 (Full Circle) | 182 | No Classification | 5.647644 | 1.280532 | 2.5 | 2.5 | 2.533333 | 37.96875 | 2.681568 | 3.244014 | 8.481472 | 1.013597 | 16702.82 | 20802 | -38.01577 | -0.3809849 | 5 | 0 | 0 | 0 | 0 | 0 | 0 | 54.00416 | 0 | 0 | 0 | 0 | 0 | 0 | 0 | 45.99583 | 0 | 0 | 0 | 0 | 0 | 0 | 0 | 0 | 0 | 0 | 0 | 0 | 0 | 0 | 0 | 0 | 0 | 0 | 0 | 0 | 0 | 0 | 0 | 0 | 0 | 0 | 0 | 0 | 0 | 0 | 0 | 0 | 0 | 0 | 0 | 0 | 0
1500 | Position 3 (Full Circle) | 182 | No Classification | 122.7079 | 1.19011 | 13 | 16.5 | 12.41209 | 120.9375 | 12.49946 | 14.77174 | 42.75702 | 1.185584 | 20515.86 | 16731 | -38.4888 | -0.4115275 | 5 | 0 | 3.535179 | 0 | 0 | 0 | 0 | 0 | 0 | 0 | 0 | 0 | 0 | 1.993274 | 0 | 94.47155 | 0 | 0 | 0 | 0 | 0 | 0 | 0 | 0 | 0 | 0 | 0 | 0 | 0 | 0 | 0 | 0 | 0 | 0 | 0 | 0 | 0 | 0 | 0 | 0 | 0 | 0 | 0 | 0 | 0 | 0 | 0 | 0 | 0 | 0 | 0 | 0 | 0
1501 | Position 3 (Full Circle) | 182 | Au - Ag | 183.8052 | 1.940952 | 20.5 | 12.5 | 13.61416 | 57.65625 | 15.29797 | 26.42444 | 71.78285 | 2.230868 | 31076.81 | 102582 | -38.46621 | -0.3055609 | 5 | 0 | 4.58304 | 0 | 0 | 0 | 0 | 0 | 0 | 0 | 0 | 0 | 0 | 0 | 0 | 1.868347 | 0 | 0 | 0 | 0 | 0 | 0 | 0 | 0 | 0 | 0 | 0 | 0 | 0 | 6.22078 | 0 | 0 | 0 | 0 | 0 | 0 | 0 | 0 | 0 | 0 | 0 | 0 | 0 | 0 | 0 | 0 | 0 | 87.32783 | 0 | 0 | 0 | 0 | 0
1502 | Position 3 (Full Circle) | 182 | No Classification | 80.60729 | 1.701587 | 13 | 6.5 | 10.14092 | 40.78125 | 10.13076 | 17.25566 | 45.75567 | 2.066834 | 20780.8 | 15782 | -37.99689 | -0.4689005 | 5 | 0 | 4.807065 | 0 | 0 | 3.641182 | 0 | 0 | 0 | 0 | 0 | 0 | 0 | 17.27148 | 0 | 66.08729 | 0 | 8.192986 | 0 | 0 | 0 | 0 | 0 | 0 | 0 | 0 | 0 | 0 | 0 | 0 | 0 | 0 | 0 | 0 | 0 | 0 | 0 | 0 | 0 | 0 | 0 | 0 | 0 | 0 | 0 | 0 | 0 | 0 | 0 | 0 | 0 | 0 | 0
1503 | Position 3 (Full Circle) | 182 | Au - Ag | 102.9412 | 1.470258 | 13.5 | 11.5 | 9.752984 | 147.65625 | 11.44853 | 14.3394 | 38.07007 | 1.120388 | 31526.08 | 109094 | -38.26392 | -0.4835605 | 5 | 0 | 3.498654 | 0 | 0 | 0 | 0 | 0 | 0 | 0 | 0 | 0 | 0 | 0 | 0 | 1.465668 | 0 | 0 | 0 | 0 | 0 | 0 | 0 | 0 | 0 | 0 | 0 | 0 | 0 | 6.730059 | 0 | 0 | 0 | 0 | 0 | 0 | 0 | 0 | 0 | 0 | 0 | 0 | 0 | 0 | 0 | 0 | 0 | 88.30561 | 0 | 0 | 0 | 0 | 0
1504 | Position 3 (Full Circle) | 182 | Petzite | 267.7497 | 1.229918 | 19 | 20.5 | 17.48122 | 123.75 | 18.46373 | 21.50046 | 60.06962 | 1.072435 | 31266.07 | 97714 | -38.3427 | -0.4321162 | 5 | 0 | 3.861145 | 0 | 0 | 0 | 0 | 0 | 0 | 0 | 0 | 0 | 0 | 0 | 0 | 0.7063683 | 0 | 0 | 0 | 0 | 0 | 0 | 0 | 0 | 0 | 0 | 0 | 0 | 0 | 31.71466 | 0 | 0 | 30.05748 | 0 | 0 | 0 | 0 | 0 | 0 | 0 | 0 | 0 | 0 | 0 | 0 | 0 | 0 | 18.15814 | 0 | 15.50221 | 0 | 0 | 0
1505 | Position 3 (Full Circle) | 182 | No Classification | 3.593956 | 1.269201 | 2.5 | 2.5 | 2.149605 | 112.5 | 2.139151 | 2.728281 | 7.074559 | 1.108195 | 18960 | 19350 | -38.06939 | -0.2861371 | 5 | 0 | 11.77589 | 0 | 0 | 0 | 0 | 41.13211 | 0 | 0 | 0 | 1.224872 | 0 | 0 | 0 | 32.16439 | 0 | 0 | 0 | 0 | 0 | 0 | 0 | 0 | 0 | 0 | 0 | 0 | 0 | 0 | 0 | 0 | 0 | 0 | 0 | 0 | 0 | 0 | 0 | 0 | 0 | 0 | 0 | 13.70275 | 0 | 0 | 0 | 0 | 0 | 0 | 0 | 0 | 0
1506 | Position 3 (Full Circle) | 182 | Calaverite | 235.4041 | 1.536461 | 22 | 7.5 | 14.81362 | 16.875 | 17.31259 | 22.76055 | 59.55513 | 1.198987 | 31644.43 | 96551 | -38.16755 | -0.3637435 | 5 | 0 | 1.957511 | 0 | 0 | 0 | 0 | 0 | 0 | 0 | 0 | 0 | 0 | 0 | 0 | 0.8828352 | 0 | 0 | 0 | 0 | 0 | 0 | 0 | 0 | 0 | 0 | 0 | 0 | 0 | 0 | 0 | 0 | 54.24041 | 0 | 0 | 0 | 0 | 0 | 0 | 0 | 0 | 0 | 0 | 0 | 0 | 0 | 0 | 42.91924 | 0 | 0 | 0 | 0 | 0
1507 | Position 3 (Full Circle) | 182 | Calaverite | 107.8187 | 1.383969 | 13.5 | 12.5 | 11.01316 | 158.90625 | 11.71661 | 15.24187 | 48.87088 | 1.762773 | 29820.77 | 89309 | -38.13483 | -0.2532991 | 5 | 0 | 3.35521 | 0 | 0 | 0 | 0 | 0 | 0 | 0 | 0 | 0 | 0 | 0 | 0 | 5.151735 | 0 | 0 | 0 | 0 | 0 | 0 | 0 | 0 | 0 | 0 | 0 | 0 | 0 | 0 | 0 | 0 | 48.44429 | 0 | 0 | 0 | 0 | 0 | 0 | 0 | 0 | 0 | 0 | 0 | 0 | 0 | 0 | 43.04876 | 0 | 0 | 0 | 0 | 0
1508 | Position 3 (Full Circle) | 182 | No Classification | 15.65938 | 1.756211 | 6 | 6.5 | 4.007686 | 30.9375 | 4.465214 | 7.038341 | 18.43813 | 1.727625 | 16942.3 | 20476 | -38.30159 | -0.2570702 | 5 | 0 | 3.710216 | 0 | 0 | 0 | 0 | 51.50194 | 0 | 0 | 0 | 0 | 0 | 0 | 0 | 44.78785 | 0 | 0 | 0 | 0 | 0 | 0 | 0 | 0 | 0 | 0 | 0 | 0 | 0 | 0 | 0 | 0 | 0 | 0 | 0 | 0 | 0 | 0 | 0 | 0 | 0 | 0 | 0 | 0 | 0 | 0 | 0 | 0 | 0 | 0 | 0 | 0 | 0
1509 | Position 3 (Full Circle) | 182 | No Classification | 8.214756 | 2.268396 | 4.5 | 2.5 | 2.405471 | 157.5 | 3.234092 | 5.456561 | 12.15944 | 1.432263 | 19721.96875 | 15981 | -38.16432 | -0.2031786 | 5 | 0 | 2.9427 | 0 | 0 | 1.564016 | 0 | 0 | 0 | 0 | 0 | 0 | 0 | 18.72531 | 0 | 76.76797 | 0 | 0 | 0 | 0 | 0 | 0 | 0 | 0 | 0 | 0 | 0 | 0 | 0 | 0 | 0 | 0 | 0 | 0 | 0 | 0 | 0 | 0 | 0 | 0 | 0 | 0 | 0 | 0 | 0 | 0 | 0 | 0 | 0 | 0 | 0 | 0 | 0
1510 | Position 3 (Full Circle) | 182 | Au - Ag | 101.6576 | 1.697744 | 16.5 | 8.5 | 10.13333 | 14.0625 | 11.37693 | 17.2038 | 44.16393 | 1.526813 | 30075.72 | 104335 | -38.09988 | -0.1773284 | 5 | 0 | 3.14531 | 0 | 0 | 0 | 0 | 8.12223 | 0 | 0 | 0 | 0 | 0 | 0 | 0 | 5.787204 | 0 | 0 | 0 | 0 | 0 | 0 | 0 | 0 | 0 | 0 | 0 | 0 | 0 | 6.543034 | 0 | 0 | 0 | 0 | 0 | 0 | 0 | 0 | 0 | 0 | 0 | 0 | 0 | 0 | 0 | 0 | 0 | 76.40222 | 0 | 0 | 0 | 0 | 0
1511 | Position 3 (Full Circle) | 182 | No Classification | 81.37742 | 1.325507 | 10 | 17.5 | 9.967669 | 122.34375 | 10.17904 | 13.21222 | 35.40108 | 1.225516 | 30663.18 | 21244 | -38.45741 | -0.2107227 | 5 | 0 | 0 | 0 | 0 | 0 | 0 | 0 | 0 | 0 | 0 | 12.49988 | 0 | 0 | 0 | 0 | 0 | 0 | 0 | 0 | 0 | 0 | 0 | 0 | 0 | 0 | 0 | 0 | 0 | 0 | 0 | 0 | 0 | 0 | 0 | 0 | 0 | 0 | 0 | 0 | 0 | 0 | 0 | 87.50011 | 0 | 0 | 0 | 0 | 0 | 0 | 0 | 0 | 0
1514 | Position 3 (Full Circle) | 183 | Calaverite | 389.6875 | 1.694549 | 19.5 | 19.5 | 18.66522 | 125.15625 | 22.27477 | 31.62913 | 81.73951 | 1.364388 | 31932.32 | 96995 | -50.82495 | 2.901787 | 5 | 0 | 1.92722 | 0 | 0 | 0 | 0 | 0 | 0 | 0 | 0 | 0 | 0 | 0 | 0 | 1.589483 | 0 | 0 | 1.11665 | 0 | 0 | 0 | 0 | 0 | 0 | 0 | 0 | 0 | 0 | 0 | 0 | 0 | 53.66888 | 0 | 0 | 0 | 0 | 0 | 0 | 0 | 0 | 0 | 0 | 0 | 0 | 0 | 0 | 41.69776 | 0 | 0 | 0 | 0 | 0
1515 | Position 3 (Full Circle) | 183 | No Classification | 379.419 | 2.133716 | 23.5 | 29.5 | 16.00856 | 32.34375 | 21.97934 | 34.15773 | 83.49608 | 1.462188 | 31477.77 | 93656 | -50.63575 | 3.012528 | 5 | 0 | 2.331505 | 0 | 0 | 0 | 0 | 0 | 0 | 0 | 0 | 0 | 0 | 0 | 0 | 1.139355 | 0 | 0 | 3.655932 | 0 | 0 | 0 | 0 | 0 | 0 | 0 | 0 | 0 | 0 | 10.3835 | 0 | 0 | 53.96424 | 0 | 0 | 0 | 0 | 0 | 0 | 0 | 0 | 0 | 0 | 0 | 0 | 0 | 0 | 28.52547 | 0 | 0 | 0 | 0 | 0
1516 | Position 3 (Full Circle) | 183 | No Classification | 42.10062 | 2.98443 | 6.5 | 13.5 | 4.792672 | 67.5 | 7.321487 | 14.3034 | 31.55828 | 1.88247 | 19680.97 | 16280 | -50.98225 | 2.819019 | 5 | 0 | 2.143041 | 0 | 0 | 0 | 0 | 0 | 0 | 0 | 0 | 0 | 0 | 17.17229 | 0 | 80.68467 | 0 | 0 | 0 | 0 | 0 | 0 | 0 | 0 | 0 | 0 | 0 | 0 | 0 | 0 | 0 | 0 | 0 | 0 | 0 | 0 | 0 | 0 | 0 | 0 | 0 | 0 | 0 | 0 | 0 | 0 | 0 | 0 | 0 | 0 | 0 | 0 | 0
1517 | Position 3 (Full Circle) | 183 | No Classification | 355.5449 | 1.671358 | 32 | 16.5 | 18.99199 | 171.5625 | 21.2766 | 31.74242 | 79.70156 | 1.42177 | 17863.24 | 18554 | -50.5635 | 2.978591 | 5 | 0 | 3.333798 | 0 | 0 | 0 | 0 | 36.63831 | 0 | 0 | 0 | 0 | 0 | 0 | 0 | 30.15873 | 0 | 0 | 29.86917 | 0 | 0 | 0 | 0 | 0 | 0 | 0 | 0 | 0 | 0 | 0 | 0 | 0 | 0 | 0 | 0 | 0 | 0 | 0 | 0 | 0 | 0 | 0 | 0 | 0 | 0 | 0 | 0 | 0 | 0 | 0 | 0 | 0 | 0
1518 | Position 3 (Full Circle) | 183 | Au - Ag | 157.3639 | 1.363148 | 12 | 11.5 | 12.57683 | 123.75 | 14.15493 | 17.14407 | 46.76465 | 1.105911 | 30558.71 | 109570 | -50.63755 | 2.948333 | 5 | 0 | 2.969786 | 0 | 0 | 0 | 0 | 5.033988 | 0 | 0 | 0 | 0 | 0 | 0 | 0 | 3.327683 | 0 | 0 | 0 | 0 | 0 | 0 | 0 | 0 | 0 | 0 | 0 | 0 | 0 | 7.655823 | 0 | 0 | 0 | 0 | 0 | 0 | 0 | 0 | 0 | 0 | 0 | 0 | 0 | 0 | 0 | 0 | 0 | 81.01272 | 0 | 0 | 0 | 0 | 0
1519 | Position 3 (Full Circle) | 183 | No Classification | 5.904356 | 1.414214 | 2.5 | 0.5 | 2.533333 | 135 | 2.741835 | 3.582674 | 8.762855 | 1.034925 | 19343.35 | 92580 | -50.89804 | 3.022572 | 5 | 0 | 3.132545 | 0 | 0 | 0 | 0 | 41.97762 | 0 | 0 | 0 | 0 | 0 | 0 | 0 | 32.82686 | 0 | 0 | 0 | 0 | 0 | 0 | 0 | 0 | 0 | 0 | 0 | 0 | 0 | 9.56911 | 0 | 0 | 6.923304 | 0 | 0 | 0 | 0 | 0 | 0 | 0 | 0 | 0 | 0 | 0 | 0 | 0 | 0 | 5.570561 | 0 | 0 | 0 | 0 | 0
1520 | Position 3 (Full Circle) | 183 | Poss Hessite | 318.8352 | 1.364976 | 22.5 | 17.5 | 17.91337 | 33.75 | 20.14829 | 24.45132 | 69.34696 | 1.200269 | 31714.46 | 95369 | -50.95379 | 2.982073 | 5 | 0 | 2.539362 | 0 | 0 | 0 | 0 | 0 | 0 | 0 | 0 | 0 | 0 | 0 | 0 | 0 | 0 | 0 | 0 | 0 | 0 | 0 | 0 | 0 | 0 | 0 | 0 | 0 | 0 | 20.26886 | 0 | 0 | 43.13587 | 0 | 0 | 0 | 0 | 0 | 0 | 0 | 0 | 0 | 0 | 0 | 0 | 0 | 0 | 34.0559 | 0 | 0 | 0 | 0 | 0
1521 | Position 3 (Full Circle) | 183 | No Classification | 8.728178 | 2.088051 | 5 | 3.5 | 2.533333 | 163.125 | 3.333626 | 5.28973 | 12.55738 | 1.437687 | 17937.15 | 16290 | -50.84038 | 3.056687 | 5 | 0 | 24.14449 | 0 | 0 | 0 | 0 | 5.993794 | 0 | 0 | 0 | 0 | 0 | 0 | 0 | 4.765131 | 0 | 0 | 0 | 0 | 0 | 0 | 0 | 0 | 0 | 25.44126 | 0 | 0 | 0 | 0 | 0 | 0 | 0 | 0 | 0 | 0 | 0 | 0 | 0 | 0 | 0 | 0 | 0 | 0 | 0 | 0 | 39.65533 | 0 | 0 | 0 | 0 | 0 | 0
1522 | Position 3 (Full Circle) | 183 | No Classification | 8.728178 | 1.788848 | 2.5 | 2.5 | 2.533333 | 63.28125 | 3.333626 | 4.531748 | 10.80081 | 1.063602 | 22884.35 | 87856 | -50.82127 | 3.128917 | 5 | 0 | 3.595952 | 0 | 0 | 0 | 0 | 41.41424 | 0 | 0 | 0 | 0 | 0 | 0 | 0 | 33.08497 | 0 | 0 | 0 | 0 | 0 | 0 | 0 | 0 | 0 | 0 | 0 | 0 | 0 | 9.660751 | 0 | 0 | 6.508808 | 0 | 0 | 0 | 0 | 0 | 0 | 0 | 0 | 0 | 0 | 0 | 0 | 0 | 0 | 5.735277 | 0 | 0 | 0 | 0 | 0
1523 | Position 3 (Full Circle) | 184 | No Classification | 336.2916 | 1.827106 | 32 | 15.5 | 16.31107 | 18.28125 | 20.6925 | 29.80206 | 72.92838 | 1.258541 | 31685.71 | 20463 | -48.74508 | -0.9541555 | 5 | 0 | 12.66612 | 0 | 0 | 0 | 0 | 0 | 0 | 0 | 0 | 15.72763 | 0 | 0 | 0 | 0 | 0 | 0 | 0 | 0 | 0 | 0 | 0 | 0 | 0 | 0 | 0 | 0 | 0 | 0 | 0 | 0 | 0 | 0 | 0 | 0 | 0 | 0 | 0 | 0 | 0 | 0 | 0 | 71.60625 | 0 | 0 | 0 | 0 | 0 | 0 | 0 | 0 | 0
1524 | Position 3 (Full Circle) | 184 | No Classification | 53.1392 | 1.850173 | 11 | 8.5 | 6.08 | 171.5625 | 8.225505 | 11.24905 | 29.23894 | 1.280261 | 30331.32 | 19714 | -48.49835 | -1.164846 | 5 | 0 | 3.722989 | 0 | 0 | 0 | 0 | 0 | 0 | 0 | 0 | 0 | 0 | 0 | 0 | 2.330426 | 0 | 0 | 0 | 0 | 0 | 0 | 0 | 0 | 0 | 0 | 0 | 0 | 0 | 0 | 0 | 0 | 34.87859 | 0 | 0 | 0 | 0 | 0 | 0 | 0 | 0 | 0 | 0 | 0 | 0 | 0 | 0 | 0 | 0 | 59.068 | 0 | 0 | 0
1525 | Position 3 (Full Circle) | 184 | Petzite | 98.32036 | 1.601285 | 12.5 | 12.5 | 9.391537 | 122.34375 | 11.18863 | 15.03853 | 38.74939 | 1.21528 | 31091.65 | 94075 | -48.49484 | -1.145942 | 5 | 0 | 3.338239 | 0 | 0 | 0 | 0 | 0 | 0 | 0 | 0 | 0 | 0 | 0 | 0 | 0.7371823 | 0 | 0 | 0 | 0 | 0 | 0 | 0 | 0 | 0 | 0 | 0 | 0 | 0 | 41.3413 | 0 | 0 | 30.01451 | 0 | 0 | 0 | 0 | 0 | 0 | 0 | 0 | 0 | 0 | 0 | 0 | 0 | 0 | 24.56877 | 0 | 0 | 0 | 0 | 0
1526 | Position 3 (Full Circle) | 184 | Petzite | 211.2732 | 1.643877 | 13 | 9.5 | 13.68 | 112.5 | 16.40126 | 22.48824 | 57.28407 | 1.235986 | 31461.49 | 91791 | -48.52396 | -1.094748 | 5 | 0 | 2.753441 | 0 | 0 | 0 | 0 | 0 | 0 | 0 | 0 | 0 | 0 | 0 | 0 | 1.693347 | 0 | 0 | 0 | 0 | 0 | 0 | 0 | 0 | 0 | 0 | 0 | 0 | 0 | 41.44581 | 0 | 0 | 30.1435 | 0 | 0 | 0 | 0 | 0 | 0 | 0 | 0 | 0 | 0 | 0 | 0 | 0 | 0 | 23.9639 | 0 | 0 | 0 | 0 | 0
1527 | Position 3 (Full Circle) | 184 | Petzite | 171.483 | 1.630598 | 14 | 11.5 | 11.98995 | 149.0625 | 14.7763 | 19.5508 | 50.18123 | 1.168562 | 31330.03 | 84412 | -48.38823 | -0.9709881 | 5 | 0 | 3.753933 | 0 | 0 | 0 | 0 | 0 | 0 | 0 | 0 | 0 | 0 | 0 | 0 | 1.473204 | 0 | 0 | 0 | 0 | 0 | 0 | 0 | 0 | 0 | 0 | 0 | 0 | 0 | 41.19036 | 0 | 0 | 29.54233 | 0 | 0 | 0 | 0 | 0 | 0 | 0 | 0 | 0 | 0 | 0 | 0 | 0 | 0 | 24.04018 | 0 | 0 | 0 | 0 | 0
1528 | Position 3 (Full Circle) | 184 | Calaverite | 253.6306 | 1.543745 | 20 | 7.5 | 17.39696 | 54.84375 | 17.97032 | 26.85648 | 69.67662 | 1.52322 | 31407.44 | 92858 | -48.58864 | -0.9681892 | 5 | 0 | 2.159796 | 0 | 0 | 0 | 0 | 0 | 0 | 0 | 0 | 0 | 0 | 0 | 0 | 1.046131 | 0 | 0 | 1.427165 | 0 | 0 | 0 | 0 | 0 | 0 | 0 | 0 | 0 | 0 | 0 | 0 | 0 | 53.97107 | 0 | 0 | 0 | 0 | 0 | 0 | 0 | 0 | 0 | 0 | 0 | 0 | 0 | 0 | 41.39584 | 0 | 0 | 0 | 0 | 0
1529 | Position 3 (Full Circle) | 184 | No Classification | 293.4208 | 1.436837 | 20 | 23.5 | 18.55885 | 75.9375 | 19.3286 | 26.66604 | 73.86908 | 1.479874 | 31123.42 | 100254 | -48.49977 | -0.8826675 | 5 | 0 | 3.270476 | 0 | 0 | 0 | 0 | 0 | 0 | 0 | 0 | 0 | 0 | 0 | 0 | 0 | 0 | 0 | 0 | 0 | 0 | 0 | 0 | 0 | 0 | 0 | 0 | 0 | 0 | 6.333932 | 0 | 0 | 27.86962 | 0 | 0 | 0 | 0 | 0 | 0 | 0 | 0 | 0 | 0 | 0 | 0 | 0 | 0 | 16.81506 | 0 | 45.71091 | 0 | 0 | 0
1530 | Position 3 (Full Circle) | 184 | Poss Hessite | 179.6978 | 1.355677 | 17 | 10.5 | 13.39682 | 157.5 | 15.12608 | 18.16177 | 51.07366 | 1.155158 | 31680.67 | 92512 | -48.79414 | -0.9471719 | 5 | 0 | 2.47783 | 0 | 0 | 0 | 0 | 0 | 0 | 0 | 0 | 0 | 0 | 0 | 0 | 1.237603 | 0 | 0 | 0 | 0 | 0 | 0 | 0 | 0 | 0 | 0 | 0 | 0 | 0 | 18.74046 | 0 | 0 | 44.17091 | 0 | 0 | 0 | 0 | 0 | 0 | 0 | 0 | 0 | 0 | 0 | 0 | 0 | 0 | 33.37319 | 0 | 0 | 0 | 0 | 0
1531 | Position 3 (Full Circle) | 184 | Calaverite | 442.3132 | 1.576098 | 26.5 | 33.5 | 21.1306 | 33.75 | 23.73122 | 33.30389 | 83.1947 | 1.245236 | 32054.2 | 99489 | -48.4499 | -0.8440104 | 5 | 0 | 1.596292 | 0 | 0 | 0 | 0 | 0 | 0 | 0 | 0 | 0 | 0 | 0 | 0 | 0.8852378 | 0 | 0 | 1.142332 | 0 | 0 | 0 | 0 | 0 | 0 | 0 | 0 | 0 | 0 | 0 | 0 | 0 | 54.61254 | 0 | 0 | 0 | 0 | 0 | 0 | 0 | 0 | 0 | 0 | 0 | 0 | 0 | 0 | 41.7636 | 0 | 0 | 0 | 0 | 0
1532 | Position 3 (Full Circle) | 184 | No Classification | 214.3538 | 1.195705 | 18 | 14.5 | 15.76377 | 36.5625 | 16.5204 | 18.84882 | 54.86818 | 1.117635 | 31393.66 | 99372 | -48.66045 | -0.8528546 | 5 | 0 | 2.90381 | 0 | 0 | 0 | 0 | 0 | 0 | 0 | 0 | 0 | 0 | 0 | 0 | 1.484182 | 0 | 0 | 0 | 0 | 0 | 0 | 0 | 0 | 0 | 0 | 0 | 0 | 0 | 1.459508 | 0 | 0 | 23.01841 | 0 | 0 | 0 | 0 | 0 | 0 | 0 | 0 | 0 | 0 | 0 | 0 | 0 | 0 | 24.02342 | 0 | 47.11067 | 0 | 0 | 0
1533 | Position 3 (Full Circle) | 185 | No Classification | 53.39591 | 2.358184 | 13 | 9.5 | 6.256445 | 15.46875 | 8.245349 | 14.75385 | 35.40108 | 1.867734 | 19982.38 | 16280 | -35.72785 | 4.128698 | 5 | 0 | 2.992949 | 0 | 0 | 0 | 0 | 0 | 0 | 0 | 0 | 0 | 0 | 18.47429 | 0 | 78.53276 | 0 | 0 | 0 | 0 | 0 | 0 | 0 | 0 | 0 | 0 | 0 | 0 | 0 | 0 | 0 | 0 | 0 | 0 | 0 | 0 | 0 | 0 | 0 | 0 | 0 | 0 | 0 | 0 | 0 | 0 | 0 | 0 | 0 | 0 | 0 | 0 | 0
1534 | Position 3 (Full Circle) | 185 | No Classification | 3.080533 | 1.794922 | 2.5 | 0.5 | 1.52 | 22.5 | 1.980469 | 2.728281 | 6.560072 | 1.111684 | 24738.5 | 16375 | -35.68026 | 4.110255 | 5 | 0 | 20.8027 | 0 | 0 | 0 | 0 | 0 | 0 | 0 | 0 | 14.4166 | 0 | 0 | 0 | 0 | 0 | 0 | 0 | 0 | 0 | 0 | 0 | 0 | 0 | 0 | 0 | 0 | 0 | 0 | 0 | 0 | 0 | 0 | 0 | 0 | 0 | 0 | 0 | 0 | 0 | 0 | 0 | 64.7807 | 0 | 0 | 0 | 0 | 0 | 0 | 0 | 0 | 0
1535 | Position 3 (Full Circle) | 185 | Calaverite | 328.8469 | 1.237108 | 24.5 | 23.5 | 21.11096 | 18.28125 | 20.46218 | 26.11653 | 84.38851 | 1.723308 | 30786.47 | 96523 | -35.95864 | 4.0889 | 5 | 0 | 3.025447 | 0 | 0 | 0 | 0 | 0 | 0 | 0 | 0 | 0 | 0 | 0 | 0 | 0.8566529 | 0 | 0 | 0 | 0 | 0 | 0 | 0 | 0 | 0 | 0 | 0 | 0 | 0 | 3.782227 | 0 | 0 | 51.88042 | 0 | 0 | 0 | 0 | 0 | 0 | 0 | 0 | 0 | 0 | 0 | 0 | 0 | 0 | 40.45524 | 0 | 0 | 0 | 0 | 0
1536 | Position 3 (Full Circle) | 185 | No Classification | 129.1257 | 1.694613 | 19.5 | 9.5 | 11.79749 | 8.4375 | 12.82217 | 19.99219 | 60.1179 | 2.227332 | 19841.95 | 15458 | -35.83454 | 4.127147 | 5 | 0 | 4.462192 | 0 | 0 | 2.78679 | 0 | 0 | 0 | 0 | 0 | 0 | 0 | 17.58581 | 0 | 67.04984 | 0 | 8.115358 | 0 | 0 | 0 | 0 | 0 | 0 | 0 | 0 | 0 | 0 | 0 | 0 | 0 | 0 | 0 | 0 | 0 | 0 | 0 | 0 | 0 | 0 | 0 | 0 | 0 | 0 | 0 | 0 | 0 | 0 | 0 | 0 | 0 | 0 | 0
1537 | Position 3 (Full Circle) | 185 | No Classification | 1.796978 | 1.20185 | 1.5 | 1.5 | 1.52 | 33.75 | 1.512608 | 1.826812 | 4.638671 | 0.9528721 | 17159.43 | 16868 | -35.93091 | 4.168981 | 5 | 0 | 10.83307 | 0 | 0 | 0 | 0 | 38.07563 | 0 | 0 | 0 | 1.573884 | 0 | 0 | 0 | 31.94297 | 0 | 0 | 0 | 0 | 0 | 0 | 0 | 0 | 0 | 0 | 0 | 0 | 0 | 0 | 0 | 0 | 0 | 0 | 0 | 0 | 0 | 0 | 0 | 0 | 0 | 0 | 0 | 17.57445 | 0 | 0 | 0 | 0 | 0 | 0 | 0 | 0 | 0
1539 | Position 3 (Full Circle) | 185 | No Classification | 194.3303 | 1.404195 | 17.5 | 11.5 | 14.31064 | 33.75 | 15.72988 | 20.09493 | 52.03436 | 1.108741 | 22588.84 | 18188 | -35.87125 | 4.379859 | 5 | 0 | 0 | 0 | 0 | 0 | 0 | 20.37802 | 0 | 0 | 0 | 0 | 0 | 0 | 0 | 4.921053 | 25.53631 | 4.379274 | 0 | 0 | 44.78534 | 0 | 0 | 0 | 0 | 0 | 0 | 0 | 0 | 0 | 0 | 0 | 0 | 0 | 0 | 0 | 0 | 0 | 0 | 0 | 0 | 0 | 0 | 0 | 0 | 0 | 0 | 0 | 0 | 0 | 0 | 0 | 0
1540 | Position 3 (Full Circle) | 185 | Sylvanite | 194.8437 | 2.029908 | 13.5 | 30.5 | 12.65309 | 112.5 | 15.75064 | 25.68462 | 61.70964 | 1.555284 | 30642.37 | 91980 | -35.91527 | 4.413122 | 5 | 0 | 3.885084 | 0 | 0 | 0 | 0 | 0 | 0 | 0 | 0 | 0 | 0 | 0 | 0 | 0 | 0 | 0 | 1.067154 | 0 | 0 | 0 | 0 | 0 | 0 | 0 | 0 | 0 | 0 | 6.676843 | 0 | 0 | 56.34716 | 0 | 0 | 0 | 0 | 0 | 0 | 0 | 0 | 0 | 0 | 0 | 0 | 0 | 0 | 32.02376 | 0 | 0 | 0 | 0 | 0
1542 | Position 3 (Full Circle) | 186 | No Classification | 22.59058 | 1.386626 | 6.5 | 4.5 | 4.969875 | 163.125 | 5.363135 | 6.891357 | 17.59398 | 1.090413 | 22063.83 | 19665 | -42.33841 | -3.4167 | 5 | 0 | 6.018675 | 0 | 0 | 0 | 0 | 15.73044 | 0 | 0 | 0 | 0 | 0 | 0 | 0 | 14.64658 | 0 | 0 | 36.42637 | 27.17794 | 0 | 0 | 0 | 0 | 0 | 0 | 0 | 0 | 0 | 0 | 0 | 0 | 0 | 0 | 0 | 0 | 0 | 0 | 0 | 0 | 0 | 0 | 0 | 0 | 0 | 0 | 0 | 0 | 0 | 0 | 0 | 0 | 0
1543 | Position 3 (Full Circle) | 186 | Calaverite | 346.0466 | 1.120465 | 21 | 20.5 | 20.26667 | 37.96875 | 20.99048 | 22.7081 | 66.95935 | 1.031046 | 31725.58 | 95696 | -42.53331 | -3.357888 | 5 | 0 | 2.190372 | 0 | 0 | 0 | 0 | 0 | 0 | 0 | 0 | 0 | 0 | 0 | 0 | 0.8282873 | 0 | 0 | 0 | 0 | 0 | 0 | 0 | 0 | 0 | 0 | 0 | 0 | 0 | 0 | 0 | 0 | 55.72939 | 0 | 0 | 0 | 0 | 0 | 0 | 0 | 0 | 0 | 0 | 0 | 0 | 0 | 0 | 41.25195 | 0 | 0 | 0 | 0 | 0
1544 | Position 3 (Full Circle) | 186 | No Classification | 61.86738 | 1.296241 | 10 | 8.5 | 8.392244 | 28.125 | 8.875359 | 10.87837 | 29.35549 | 1.108427 | 27171.42 | 21638 | -42.35933 | -3.417055 | 5 | 0 | 6.451891 | 0 | 0 | 0 | 0 | 21.57962 | 0 | 0 | 0 | 0 | 0 | 0 | 0 | 12.43283 | 0 | 0 | 0 | 0 | 0 | 0 | 0 | 0 | 0 | 0 | 0 | 0 | 0 | 59.53566 | 0 | 0 | 0 | 0 | 0 | 0 | 0 | 0 | 0 | 0 | 0 | 0 | 0 | 0 | 0 | 0 | 0 | 0 | 0 | 0 | 0 | 0 | 0
1545 | Position 3 (Full Circle) | 186 | No Classification | 5.647644 | 1.280532 | 2.5 | 1.5 | 2.533333 | 37.96875 | 2.681568 | 3.244014 | 8.20009 | 0.947458 | 16773.55 | 20282 | -42.40398 | -3.320448 | 5 | 0 | 4.585249 | 0 | 0 | 0 | 0 | 48.45922 | 0 | 0 | 0 | 0 | 2.803926 | 0 | 0 | 41.55209 | 0 | 0 | 0 | 0 | 0 | 0 | 0 | 0 | 0 | 0 | 0 | 0 | 0 | 0 | 0 | 0 | 2.599513 | 0 | 0 | 0 | 0 | 0 | 0 | 0 | 0 | 0 | 0 | 0 | 0 | 0 | 0 | 0 | 0 | 0 | 0 | 0 | 0
1546 | Position 3 (Full Circle) | 186 | No Classification | 126.8153 | 1.646258 | 15 | 25.5 | 11.20229 | 126.5625 | 12.70694 | 18.44186 | 46.03705 | 1.329945 | 22330.68 | 18691 | -42.38308 | -3.286846 | 5 | 0 | 0 | 0 | 0 | 0 | 0 | 20.37862 | 0 | 0 | 0 | 0 | 0 | 0 | 0 | 5.490484 | 25.10085 | 4.764966 | 0 | 0 | 44.26509 | 0 | 0 | 0 | 0 | 0 | 0 | 0 | 0 | 0 | 0 | 0 | 0 | 0 | 0 | 0 | 0 | 0 | 0 | 0 | 0 | 0 | 0 | 0 | 0 | 0 | 0 | 0 | 0 | 0 | 0 | 0 | 0
1547 | Position 3 (Full Circle) | 186 | Calaverite | 73.67609 | 2.238227 | 9.5 | 11.5 | 6.973128 | 54.84375 | 9.685417 | 15.60745 | 35.75073 | 1.380491 | 29644.66 | 88796 | -42.55929 | -3.270448 | 5 | 0 | 4.375277 | 0 | 0 | 0 | 0 | 0 | 0 | 0 | 0 | 0 | 0 | 0 | 0 | 1.534134 | 0 | 0 | 0 | 0 | 0 | 0 | 0 | 0 | 0 | 0 | 0 | 0 | 0 | 0 | 0 | 0 | 53.65593 | 0 | 0 | 0 | 0 | 0 | 0 | 0 | 0 | 0 | 0 | 0 | 0 | 0 | 0 | 40.43466 | 0 | 0 | 0 | 0 | 0
1548 | Position 3 (Full Circle) | 186 | No Classification | 3.080533 | 1.794922 | 2.5 | 1.5 | 1.52 | 157.5 | 1.980469 | 2.728281 | 6.278689 | 1.018362 | 18191.08 | 20649 | -42.37987 | -3.192274 | 5 | 0 | 4.008567 | 0 | 0 | 0 | 0 | 46.16343 | 0 | 0 | 0 | 0 | 0 | 0 | 0 | 34.6733 | 0 | 0 | 0 | 0 | 0 | 0 | 0 | 0 | 0 | 0 | 0 | 0 | 0 | 7.14229 | 0 | 0 | 4.158171 | 0 | 0 | 0 | 0 | 0 | 0 | 0 | 0 | 0 | 0 | 0 | 0 | 0 | 0 | 3.85424 | 0 | 0 | 0 | 0 | 0
1550 | Position 3 (Full Circle) | 187 | No Classification | 63.92107 | 2.328002 | 15 | 0.5 | 6.586667 | 7.03125 | 9.021465 | 15.33377 | 36.80799 | 1.686671 | 30931.28 | 19459 | -46.02901 | -0.8632339 | 5 | 0 | 16.06357 | 0 | 0 | 0 | 0 | 0 | 0 | 0 | 0 | 14.53367 | 0 | 0 | 0 | 0 | 0 | 0 | 0 | 0 | 0 | 0 | 0 | 0 | 0 | 0 | 0 | 0 | 0 | 0 | 0 | 0 | 0 | 0 | 0 | 0 | 0 | 0 | 0 | 0 | 0 | 0 | 0 | 69.40275 | 0 | 0 | 0 | 0 | 0 | 0 | 0 | 0 | 0
1551 | Position 3 (Full Circle) | 187 | No Classification | 3.593956 | 1.346191 | 2 | 1.5 | 2.026667 | 67.5 | 2.139151 | 2.728281 | 6.676624 | 0.9870321 | 19872.79 | 18711 | -45.97708 | -0.8503797 | 5 | 0 | 8.004425 | 0 | 0 | 1.02586 | 0 | 26.97665 | 0 | 0 | 0 | 0 | 0 | 0 | 0 | 29.19763 | 0 | 0 | 0 | 0 | 23.62879 | 0 | 0 | 0 | 0 | 0 | 0 | 0 | 0 | 0 | 0 | 0 | 7.115189 | 0 | 0 | 0 | 0 | 0 | 0 | 0 | 0 | 0 | 0 | 0 | 0 | 0 | 0 | 4.051449 | 0 | 0 | 0 | 0 | 0
1552 | Position 3 (Full Circle) | 187 | No Classification | 6.674489 | 3.726659 | 1.5 | 1.5 | 1.52 | 99.84375 | 2.915171 | 5.664522 | 12.44083 | 1.845315 | 16966.69 | 88292 | -45.91711 | -0.8108275 | 5 | 0 | 3.330318 | 0 | 0 | 0 | 0 | 41.35248 | 0 | 0 | 0 | 0 | 0 | 0 | 0 | 31.19591 | 0 | 0 | 0 | 0 | 0 | 0 | 3.217539 | 0 | 0 | 0 | 0 | 0 | 0 | 2.356221 | 0 | 0 | 0 | 0 | 0 | 0 | 0 | 0 | 0 | 0 | 0 | 0 | 0 | 0 | 0 | 0 | 0 | 18.54753 | 0 | 0 | 0 | 0 | 0
1553 | Position 3 (Full Circle) | 187 | No Classification | 5.390933 | 1.280532 | 2.5 | 2.5 | 2.533333 | 127.96875 | 2.619914 | 3.244014 | 8.20009 | 0.9925751 | 20348.57 | 15855 | -45.83283 | -0.7658454 | 5 | 0 | 0 | 0 | 0 | 0 | 0 | 0 | 0 | 0 | 0 | 0 | 0 | 16.44843 | 0 | 74.27425 | 0 | 9.277309 | 0 | 0 | 0 | 0 | 0 | 0 | 0 | 0 | 0 | 0 | 0 | 0 | 0 | 0 | 0 | 0 | 0 | 0 | 0 | 0 | 0 | 0 | 0 | 0 | 0 | 0 | 0 | 0 | 0 | 0 | 0 | 0 | 0 | 0 | 0
1554 | Position 3 (Full Circle) | 187 | No Classification | 109.3589 | 1.185333 | 12.5 | 6.5 | 11.62772 | 163.125 | 11.80001 | 13.78271 | 38.63283 | 1.086048 | 31711.92 | 25636 | -45.8776 | -0.7234801 | 5 | 0 | 0 | 0 | 0 | 0 | 0 | 11.17824 | 0 | 0 | 0 | 0 | 0 | 0 | 0 | 0 | 0 | 0 | 0 | 0 | 0 | 0 | 0 | 0 | 0 | 0 | 0 | 0 | 0 | 0 | 0 | 0 | 0 | 0 | 0 | 0 | 0 | 0 | 0 | 0 | 0 | 0 | 0 | 0 | 0 | 0 | 0 | 0 | 0 | 88.82176 | 0 | 0 | 0
1555 | Position 3 (Full Circle) | 187 | No Classification | 1.796978 | 2.23606 | 1 | 1.5 | 1.013333 | 116.71875 | 1.512608 | 2.265874 | 4.920054 | 1.071981 | 16399.71 | 16102 | -45.80321 | -0.6993137 | 5 | 0 | 17.30777 | 0 | 0 | 0 | 4.330799 | 38.04223 | 0 | 0 | 0 | 0 | 0 | 0 | 0 | 35.58462 | 0 | 0 | 0 | 0 | 0 | 0 | 0 | 0 | 0 | 0 | 0 | 0 | 0 | 0 | 0 | 0 | 0 | 0 | 0 | 0 | 4.734581 | 0 | 0 | 0 | 0 | 0 | 0 | 0 | 0 | 0 | 0 | 0 | 0 | 0 | 0 | 0 | 0
1556 | Position 3 (Full Circle) | 187 | No Classification | 5.390933 | 1.677045 | 2 | 1.5 | 2.026667 | 116.71875 | 2.619914 | 3.398811 | 8.20009 | 0.9925751 | 19939.24 | 15726 | -45.80377 | -0.6952991 | 5 | 0 | 16.26856 | 0 | 0 | 0 | 6.403025 | 29.35182 | 0 | 0 | 0 | 0 | 0 | 0 | 0 | 27.70182 | 0 | 0 | 0 | 0 | 0 | 0 | 0 | 0 | 0 | 0 | 0 | 0 | 0 | 0 | 0 | 0 | 0 | 0 | 0 | 4.714923 | 10.1957 | 5.364136 | 0 | 0 | 0 | 0 | 0 | 0 | 0 | 0 | 0 | 0 | 0 | 0 | 0 | 0 | 0
1557 | Position 3 (Full Circle) | 187 | Calaverite | 367.867 | 2.322372 | 14 | 11.5 | 14.50443 | 97.03125 | 21.64215 | 33.68469 | 79.96294 | 1.383174 | 31585.49 | 94072 | -46.02338 | -0.6941508 | 5 | 0 | 1.904747 | 0 | 0 | 0 | 0 | 0 | 0 | 0 | 0 | 0 | 0 | 0 | 0 | 1.836936 | 0 | 0 | 2.685757 | 0 | 0 | 0 | 0 | 0 | 0 | 0 | 0 | 0 | 0 | 0 | 0 | 0 | 57.37723 | 0 | 0 | 0 | 0 | 0 | 0 | 0 | 0 | 0 | 0 | 0 | 0 | 0 | 0 | 36.19532 | 0 | 0 | 0 | 0 | 0
1559 | Position 3 (Full Circle) | 187 | No Classification | 9.498311 | 2.725943 | 2.5 | 9.5 | 2.493677 | 63.28125 | 3.477589 | 6.797622 | 14.87671 | 1.854205 | 19561.22 | 19906 | -46.09814 | -0.62015 | 5 | 0 | 5.269848 | 0 | 0 | 0 | 0 | 48.65379 | 0 | 0 | 0 | 0 | 0 | 0 | 0 | 41.85744 | 0 | 0 | 0 | 0 | 0 | 0 | 0 | 0 | 0 | 0 | 0 | 0 | 0 | 0 | 0 | 0 | 4.21892 | 0 | 0 | 0 | 0 | 0 | 0 | 0 | 0 | 0 | 0 | 0 | 0 | 0 | 0 | 0 | 0 | 0 | 0 | 0 | 0
1560 | Position 3 (Full Circle) | 187 | Calaverite | 212.8135 | 2.38651 | 19 | 19.5 | 10.66792 | 132.1875 | 16.46094 | 25.45909 | 61.3317 | 1.406569 | 31740.56 | 94971 | -45.97068 | -0.5251654 | 5 | 0 | 1.916922 | 0 | 0 | 0 | 0 | 0 | 0 | 0 | 0 | 0 | 0 | 0 | 0 | 1.248593 | 0 | 0 | 1.481773 | 0 | 0 | 0 | 0 | 0 | 0 | 0 | 0 | 0 | 0 | 0 | 0 | 0 | 54.79534 | 0 | 0 | 0 | 0 | 0 | 0 | 0 | 0 | 0 | 0 | 0 | 0 | 0 | 0 | 40.55736 | 0 | 0 | 0 | 0 | 0
1561 | Position 3 (Full Circle) | 187 | No Classification | 21.30702 | 1.236932 | 5 | 5.5 | 5.066667 | 104.0625 | 5.208545 | 6.26712 | 17.19605 | 1.104396 | 16933.83 | 18820 | -46.2556 | -0.5105979 | 5 | 0 | 0 | 0 | 0 | 0 | 0 | 42.32761 | 0 | 0 | 0 | 0 | 0 | 0 | 0 | 35.08436 | 0 | 0 | 22.58803 | 0 | 0 | 0 | 0 | 0 | 0 | 0 | 0 | 0 | 0 | 0 | 0 | 0 | 0 | 0 | 0 | 0 | 0 | 0 | 0 | 0 | 0 | 0 | 0 | 0 | 0 | 0 | 0 | 0 | 0 | 0 | 0 | 0 | 0
1562 | Position 3 (Full Circle) | 188 | Petzite | 6.674489 | 2.512466 | 2 | 4.5 | 2.026667 | 84.375 | 2.915171 | 5.091931 | 11.19874 | 1.495239 | 26747.88 | 91473 | -46.19325 | 2.144438 | 5 | 0 | 5.130087 | 0 | 0 | 0 | 0 | 0 | 0 | 0 | 0 | 0 | 0 | 0 | 0 | 1.217982 | 0 | 0 | 0 | 0 | 0 | 0 | 0 | 0 | 0 | 0 | 0 | 0 | 0 | 40.6415 | 0 | 0 | 28.74668 | 0 | 0 | 0 | 0 | 0 | 0 | 0 | 0 | 0 | 0 | 0 | 0 | 0 | 0 | 24.26375 | 0 | 0 | 0 | 0 | 0
1563 | Position 3 (Full Circle) | 188 | Calaverite | 90.87573 | 1.664791 | 12 | 0.5 | 8.613333 | 147.65625 | 10.7567 | 14.3394 | 36.41005 | 1.160873 | 31648.2 | 94671 | -45.89918 | 1.906062 | 5 | 0 | 2.202353 | 0 | 0 | 0 | 0 | 0 | 0 | 0 | 0 | 0 | 0 | 0 | 0 | 1.063607 | 0 | 0 | 1.302363 | 0 | 0 | 0 | 0 | 0 | 0 | 0 | 0 | 0 | 0 | 0 | 0 | 0 | 56.0572 | 0 | 0 | 0 | 0 | 0 | 0 | 0 | 0 | 0 | 0 | 0 | 0 | 0 | 0 | 39.37447 | 0 | 0 | 0 | 0 | 0
1564 | Position 3 (Full Circle) | 188 | No Classification | 189.1961 | 1.69825 | 20.5 | 14.5 | 12.2649 | 4.21875 | 15.52069 | 20.82887 | 52.89851 | 1.176968 | 30895.3 | 20435 | -45.90836 | 1.942639 | 5 | 0 | 0 | 0 | 0 | 0 | 0 | 0 | 0 | 0 | 0 | 16.34034 | 0 | 0 | 0 | 0 | 0 | 0 | 0 | 0 | 0 | 0 | 0 | 0 | 0 | 0 | 0 | 0 | 0 | 0 | 0 | 0 | 0 | 0 | 0 | 0 | 0 | 0 | 0 | 0 | 0 | 0 | 0 | 83.65966 | 0 | 0 | 0 | 0 | 0 | 0 | 0 | 0 | 0
1565 | Position 3 (Full Circle) | 188 | No Classification | 5.904356 | 1.280532 | 2.5 | 1.5 | 2.533333 | 37.96875 | 2.741835 | 3.244014 | 8.481472 | 0.9695274 | 17249.17 | 19568 | -45.73528 | 2.051647 | 5 | 0 | 3.731403 | 0 | 0 | 0 | 0 | 42.51191 | 0 | 0 | 0 | 0 | 0 | 0 | 0 | 25.77157 | 0 | 0 | 18.43142 | 0 | 9.553699 | 0 | 0 | 0 | 0 | 0 | 0 | 0 | 0 | 0 | 0 | 0 | 0 | 0 | 0 | 0 | 0 | 0 | 0 | 0 | 0 | 0 | 0 | 0 | 0 | 0 | 0 | 0 | 0 | 0 | 0 | 0 | 0
1566 | Position 3 (Full Circle) | 188 | Petzite | 257.738 | 2.292569 | 28.5 | 21.5 | 12.9332 | 56.25 | 18.11525 | 29.65026 | 70.60904 | 1.539332 | 31537.23 | 92686 | -45.88422 | 2.059563 | 5 | 0 | 3.675343 | 0 | 0 | 0 | 0 | 0 | 0 | 0 | 0 | 0 | 0 | 0 | 0 | 1.113724 | 0 | 0 | 0 | 0 | 0 | 0 | 0 | 0 | 0 | 0 | 0 | 0 | 0 | 40.72742 | 0 | 0 | 30.31913 | 0 | 0 | 0 | 0 | 0 | 0 | 0 | 0 | 0 | 0 | 0 | 0 | 0 | 0 | 24.16437 | 0 | 0 | 0 | 0 | 0
1567 | Position 3 (Full Circle) | 188 | No Classification | 470.038 | 1.852029 | 32.5 | 17.5 | 18.36087 | 154.6875 | 24.46367 | 34.00488 | 86.59129 | 1.269421 | 31423.87 | 20554 | -45.7601 | 2.104975 | 5 | 0 | 0 | 0 | 0 | 0 | 0 | 0 | 0 | 0 | 0 | 17.16381 | 0 | 0 | 0 | 0 | 0 | 0 | 0 | 0 | 0 | 0 | 0 | 0 | 0 | 0 | 0 | 0 | 0 | 0 | 0 | 0 | 0 | 0 | 0 | 0 | 0 | 0 | 0 | 0 | 0 | 0 | 0 | 82.83619 | 0 | 0 | 0 | 0 | 0 | 0 | 0 | 0 | 0
1568 | Position 3 (Full Circle) | 188 | Calaverite | 166.3488 | 1.828536 | 11 | 27.5 | 11.39096 | 71.71875 | 14.55341 | 20.82879 | 53.27644 | 1.357816 | 31047.05 | 93837 | -45.75614 | 2.208859 | 5 | 0 | 3.351328 | 0 | 0 | 0 | 0 | 0 | 0 | 0 | 0 | 0 | 1.182086 | 0 | 0 | 1.387231 | 0 | 0 | 0 | 0 | 0 | 0 | 0 | 0 | 0 | 0 | 0 | 0 | 0 | 0 | 0 | 0 | 54.73458 | 0 | 0 | 0 | 0 | 0 | 0 | 0 | 0 | 0 | 0 | 0 | 0 | 0 | 0 | 39.34477 | 0 | 0 | 0 | 0 | 0
1569 | Position 3 (Full Circle) | 189 | Calaverite | 108.5888 | 1.223938 | 13 | 10.5 | 12.06903 | 30.9375 | 11.75838 | 14.77174 | 42.19425 | 1.304703 | 30868.75 | 93054 | -43.90558 | 5.57348 | 5 | 0 | 2.539484 | 0 | 0 | 0 | 0 | 1.29245 | 0 | 0 | 0 | 0 | 0 | 0 | 0 | 1.756075 | 0 | 0 | 0 | 0 | 0 | 0 | 0 | 0 | 0 | 0 | 0 | 0 | 0 | 0 | 0 | 0 | 53.29034 | 0 | 0 | 0 | 0 | 0 | 0 | 0 | 0 | 0 | 0 | 0 | 0 | 0 | 0 | 41.12165 | 0 | 0 | 0 | 0 | 0
1570 | Position 3 (Full Circle) | 189 | Poss Hessite | 301.8923 | 1.721683 | 19.5 | 28.5 | 17.06857 | 43.59375 | 19.60564 | 29.38667 | 80.19605 | 1.69529 | 31375.28 | 94625 | -43.51833 | 5.42276 | 5 | 0 | 2.52038 | 0 | 0 | 0 | 0 | 0 | 0 | 0 | 0 | 0 | 0 | 0 | 0 | 0 | 0 | 0 | 0 | 0 | 0 | 0 | 0 | 0 | 0 | 0 | 0 | 0 | 0 | 12.62741 | 0 | 0 | 38.50091 | 0 | 0 | 0 | 0 | 0 | 0 | 0 | 0 | 0 | 0 | 0 | 0 | 0 | 0 | 27.02019 | 0 | 19.33112 | 0 | 0 | 0
1571 | Position 3 (Full Circle) | 189 | No Classification | 5.390933 | 1.280532 | 3 | 2.5 | 2.533333 | 127.96875 | 2.619914 | 3.244014 | 8.598025 | 1.091248 | 21129.57 | 92273 | -43.6773 | 5.510105 | 5 | 0 | 5.372581 | 0 | 0 | 0 | 0 | 39.60748 | 0 | 0 | 0 | 0 | 0 | 0 | 0 | 28.7421 | 0 | 0 | 0 | 0 | 0 | 0 | 0 | 0 | 0 | 0 | 0 | 0 | 0 | 0 | 0 | 0 | 11.18933 | 0 | 0 | 0 | 0 | 0 | 0 | 0 | 0 | 0 | 0 | 0 | 0 | 0 | 0 | 15.08851 | 0 | 0 | 0 | 0 | 0
1572 | Position 3 (Full Circle) | 189 | Petzite | 436.9223 | 1.905284 | 35.5 | 23.5 | 21.34882 | 140.625 | 23.58616 | 40.67556 | 97.22727 | 1.721718 | 31650.83 | 92006 | -43.62605 | 5.652798 | 5 | 0 | 2.59879 | 0 | 0 | 0 | 0 | 0 | 0 | 0 | 0 | 0 | 0 | 0 | 0 | 1.517547 | 0 | 0 | 0 | 0 | 0 | 0 | 0 | 0 | 0 | 0 | 0 | 0 | 0 | 40.60394 | 0 | 0 | 30.63808 | 0 | 0 | 0 | 0 | 0 | 0 | 0 | 0 | 0 | 0 | 0 | 0 | 0 | 0 | 24.64164 | 0 | 0 | 0 | 0 | 0
1573 | Position 3 (Full Circle) | 189 | Calaverite | 376.8519 | 1.294942 | 23.5 | 19.5 | 20.66237 | 161.71875 | 21.90486 | 26.75656 | 75.13116 | 1.191954 | 31658.71 | 97297 | -44.03235 | 5.569135 | 5 | 0 | 2.268414 | 0 | 0 | 0 | 0 | 0 | 0 | 0 | 0 | 0 | 0 | 0 | 0 | 1.654661 | 0 | 0 | 0 | 0 | 0 | 0 | 0 | 0 | 0 | 0 | 0 | 0 | 0 | 0 | 0 | 0 | 54.14344 | 0 | 0 | 0 | 0 | 0 | 0 | 0 | 0 | 0 | 0 | 0 | 0 | 0 | 0 | 41.93349 | 0 | 0 | 0 | 0 | 0
1574 | Position 3 (Full Circle) | 190 | No Classification | 1.796978 | 1.20185 | 1.5 | 1.5 | 1.52 | 33.75 | 1.512608 | 1.826812 | 4.638671 | 0.9528721 | 17922.57 | 19953 | -42.73082 | -6.318121 | 5 | 0 | 4.044806 | 0 | 0 | 0 | 0 | 45.3314 | 0 | 0 | 0 | 0 | 0 | 0 | 0 | 39.76266 | 0 | 0 | 0 | 0 | 10.86113 | 0 | 0 | 0 | 0 | 0 | 0 | 0 | 0 | 0 | 0 | 0 | 0 | 0 | 0 | 0 | 0 | 0 | 0 | 0 | 0 | 0 | 0 | 0 | 0 | 0 | 0 | 0 | 0 | 0 | 0 | 0 | 0
1575 | Position 3 (Full Circle) | 190 | No Classification | 9.498311 | 1.536587 | 3 | 3.5 | 3.04 | 102.65625 | 3.477589 | 4.671224 | 11.87806 | 1.182047 | 18254.27 | 19637 | -42.73425 | -6.315529 | 5 | 0 | 2.81108 | 0 | 0 | 0 | 0 | 42.86628 | 0 | 0 | 0 | 0 | 0 | 0 | 0 | 38.57883 | 0 | 0 | 0 | 0 | 15.74381 | 0 | 0 | 0 | 0 | 0 | 0 | 0 | 0 | 0 | 0 | 0 | 0 | 0 | 0 | 0 | 0 | 0 | 0 | 0 | 0 | 0 | 0 | 0 | 0 | 0 | 0 | 0 | 0 | 0 | 0 | 0 | 0
1576 | Position 3 (Full Circle) | 190 | Au - Ag | 97.55022 | 1.205443 | 11.5 | 16.5 | 11.10461 | 119.53125 | 11.14472 | 13.38597 | 37.55558 | 1.150564 | 31623.26 | 107359 | -42.64171 | -6.304182 | 5 | 0 | 3.400781 | 0 | 0 | 0 | 0 | 0 | 0 | 0 | 0 | 0 | 0 | 0 | 0 | 1.724216 | 0 | 0 | 0 | 0 | 0 | 0 | 0 | 0 | 0 | 0 | 0 | 0 | 0 | 5.728738 | 0 | 0 | 0 | 0 | 0 | 0 | 0 | 0 | 0 | 0 | 0 | 0 | 0 | 0 | 0 | 0 | 0 | 89.14627 | 0 | 0 | 0 | 0 | 0
1577 | Position 3 (Full Circle) | 190 | No Classification | 47.23484 | 1.365645 | 9 | 7.5 | 7.165349 | 21.09375 | 7.75508 | 9.785322 | 26.30856 | 1.166063 | 21625.97 | 18288 | -42.65682 | -6.640328 | 5 | 0 | 0 | 0 | 0 | 0 | 0 | 26.47465 | 0 | 0 | 0 | 0 | 0 | 0 | 0 | 9.238283 | 21.309 | 3.706153 | 0 | 0 | 39.27191 | 0 | 0 | 0 | 0 | 0 | 0 | 0 | 0 | 0 | 0 | 0 | 0 | 0 | 0 | 0 | 0 | 0 | 0 | 0 | 0 | 0 | 0 | 0 | 0 | 0 | 0 | 0 | 0 | 0 | 0 | 0 | 0
1578 | Position 3 (Full Circle) | 190 | No Classification | 14.88924 | 1.233316 | 5 | 2.5 | 4.4243 | 67.5 | 4.35403 | 5.456561 | 14.59533 | 1.138532 | 27034.02 | 22219 | -42.4277 | -6.570071 | 5 | 0 | 9.0918 | 0 | 0 | 0 | 0 | 0 | 0 | 0 | 0 | 0 | 0 | 0 | 0 | 2.31475 | 0 | 0 | 0 | 0 | 0 | 0 | 0 | 0 | 0 | 0 | 0 | 0 | 0 | 0 | 0 | 0 | 41.05943 | 0 | 0 | 0 | 0 | 0 | 0 | 0 | 0 | 0 | 0 | 0 | 0 | 0 | 0 | 0 | 47.53402 | 0 | 0 | 0 | 0
1579 | Position 3 (Full Circle) | 190 | Calaverite | 33.11573 | 1.56911 | 7 | 8.5 | 5.374012 | 122.34375 | 6.493401 | 8.432417 | 21.27196 | 1.087353 | 30275.68 | 94670 | -42.69128 | -6.598573 | 5 | 0 | 3.117148 | 0 | 0 | 0 | 0 | 0 | 0 | 0 | 0 | 0 | 0 | 0 | 0 | 1.895967 | 0 | 0 | 0 | 0 | 0 | 0 | 0 | 0 | 0 | 0 | 0 | 0 | 0 | 0 | 0 | 0 | 53.11773 | 0 | 0 | 0 | 0 | 0 | 0 | 0 | 0 | 0 | 0 | 0 | 0 | 0 | 0 | 41.86916 | 0 | 0 | 0 | 0 | 0
1580 | Position 3 (Full Circle) | 190 | Calaverite | 236.9444 | 1.465836 | 21.5 | 14.5 | 15.08994 | 19.6875 | 17.36914 | 22.11937 | 61.26342 | 1.26051 | 31802.23 | 98193 | -42.49156 | -6.533943 | 5 | 0 | 1.58861 | 0 | 0 | 0 | 0 | 0 | 0 | 0 | 0 | 0 | 0 | 0 | 0 | 1.128892 | 0 | 0 | 0 | 0 | 0 | 0 | 0 | 0 | 0 | 0 | 0 | 0 | 0 | 0 | 0 | 1.683851 | 53.88603 | 0 | 0 | 0 | 0 | 0 | 0 | 0 | 0 | 0 | 0 | 0 | 0 | 0 | 0 | 41.71261 | 0 | 0 | 0 | 0 | 0
1581 | Position 3 (Full Circle) | 190 | No Classification | 4.6208 | 1.457738 | 2 | 0.5 | 2.026667 | 59.0625 | 2.425569 | 2.954349 | 7.520772 | 0.9740871 | 16932.39 | 20242 | -42.46746 | -6.486595 | 5 | 0 | 3.312294 | 0 | 0 | 0 | 0 | 45.67069 | 0 | 0 | 0 | 0 | 0 | 0 | 0 | 28.54488 | 0 | 0 | 15.13681 | 0 | 7.33533 | 0 | 0 | 0 | 0 | 0 | 0 | 0 | 0 | 0 | 0 | 0 | 0 | 0 | 0 | 0 | 0 | 0 | 0 | 0 | 0 | 0 | 0 | 0 | 0 | 0 | 0 | 0 | 0 | 0 | 0 | 0 | 0
1582 | Position 3 (Full Circle) | 190 | No Classification | 1.796978 | 1.490707 | 1.5 | 2.5 | 1.52 | 63.28125 | 1.512608 | 2.265874 | 5.317989 | 1.252398 | 16337.86 | 20741 | -42.6775 | -6.432959 | 5 | 0 | 3.787133 | 0 | 0 | 0 | 0 | 47.79256 | 0 | 0 | 0 | 0 | 0 | 0 | 0 | 37.5617 | 0 | 0 | 0 | 0 | 0 | 0 | 0 | 0 | 0 | 0 | 0 | 0 | 0 | 3.165054 | 0 | 0 | 3.692316 | 0 | 0 | 0 | 0 | 0 | 0 | 0 | 0 | 0 | 0 | 0 | 0 | 0 | 0 | 4.001247 | 0 | 0 | 0 | 0 | 0
1583 | Position 3 (Full Circle) | 190 | Petzite | 133.2331 | 1.670302 | 17 | 5.5 | 11.41856 | 16.875 | 13.0245 | 19.07245 | 47.51224 | 1.348308 | 31181.45 | 93245 | -42.45415 | -6.313885 | 5 | 0 | 4.028524 | 0 | 0 | 0 | 0 | 0 | 0 | 0 | 0 | 0 | 0 | 0 | 0 | 1.332164 | 0 | 0 | 0 | 0 | 0 | 0 | 0 | 0 | 0 | 0 | 0 | 0 | 0 | 40.88452 | 0 | 0 | 29.93899 | 0 | 0 | 0 | 0 | 0 | 0 | 0 | 0 | 0 | 0 | 0 | 0 | 0 | 0 | 23.81581 | 0 | 0 | 0 | 0 | 0
1584 | Position 3 (Full Circle) | 190 | Au - Ag | 157.6206 | 1.284063 | 17.5 | 15.5 | 13.95034 | 8.4375 | 14.16647 | 17.91311 | 53.06334 | 1.421563 | 31342.27 | 107488 | -42.66563 | -6.301373 | 5 | 0 | 4.020119 | 0 | 0 | 0 | 0 | 0 | 0 | 0 | 0 | 0 | 0 | 0 | 0 | 1.214313 | 0 | 0 | 0 | 0 | 0 | 0 | 0 | 0 | 0 | 0 | 0 | 0 | 0 | 6.560832 | 0 | 0 | 0 | 0 | 0 | 0 | 0 | 0 | 0 | 0 | 0 | 0 | 0 | 0 | 0 | 0 | 0 | 88.20474 | 0 | 0 | 0 | 0 | 0
1585 | Position 3 (Full Circle) | 191 | No Classification | 5.904356 | 2.01555 | 3.5 | 1.5 | 2.026667 | 29.53125 | 2.741835 | 4.084849 | 9.16079 | 1.131054 | 28418.61 | 92283 | -40.14074 | 0.1251165 | 5 | 0 | 9.146576 | 0 | 0 | 0 | 0 | 0 | 0 | 0 | 0 | 0 | 0 | 0 | 0 | 1.132657 | 0 | 0 | 0 | 0 | 0 | 0 | 0 | 0 | 0 | 0 | 0 | 0 | 0 | 0 | 0 | 0 | 27.46835 | 0 | 0 | 0 | 0 | 0 | 0 | 0 | 0 | 0 | 0 | 0 | 0 | 0 | 0 | 10.93363 | 0 | 51.31879 | 0 | 0 | 0
1586 | Position 3 (Full Circle) | 191 | No Classification | 7.701333 | 1.21331 | 3.5 | 3.5 | 3.04 | 15.46875 | 3.131396 | 3.688461 | 10.23804 | 1.083074 | 28295.53 | 82147 | -39.67465 | 0.1981749 | 5 | 0 | 5.357196 | 0 | 0 | 0 | 0 | 20.00703 | 0 | 0 | 0 | 0 | 0 | 0 | 0 | 13.16829 | 0 | 0 | 0 | 0 | 0 | 0 | 0 | 0 | 0 | 0 | 0 | 0 | 0 | 0 | 0 | 0 | 36.60149 | 0 | 0 | 0 | 0 | 0 | 0 | 0 | 0 | 0 | 0 | 0 | 0 | 0 | 0 | 24.866 | 0 | 0 | 0 | 0 | 0
1587 | Position 3 (Full Circle) | 191 | No Classification | 5.390933 | 2.157084 | 2.5 | 1.5 | 2.45226 | 73.125 | 2.619914 | 5.28973 | 12.55738 | 2.327684 | 19850.52 | 16502 | -39.72224 | 0.1946201 | 5 | 0 | 2.194174 | 0 | 0 | 0 | 0 | 0 | 0 | 0 | 0 | 0 | 0 | 0 | 0 | 97.80583 | 0 | 0 | 0 | 0 | 0 | 0 | 0 | 0 | 0 | 0 | 0 | 0 | 0 | 0 | 0 | 0 | 0 | 0 | 0 | 0 | 0 | 0 | 0 | 0 | 0 | 0 | 0 | 0 | 0 | 0 | 0 | 0 | 0 | 0 | 0 | 0 | 0
1588 | Position 3 (Full Circle) | 191 | No Classification | 3.337244 | 1.346191 | 2 | 2.5 | 2.026667 | 112.5 | 2.061337 | 2.728281 | 6.676624 | 1.062958 | 20325.38 | 16613 | -39.71456 | 0.1982468 | 5 | 0 | 2.877039 | 0 | 0 | 0.93488 | 0 | 0 | 0 | 0 | 0 | 0 | 0 | 0 | 0 | 96.18808 | 0 | 0 | 0 | 0 | 0 | 0 | 0 | 0 | 0 | 0 | 0 | 0 | 0 | 0 | 0 | 0 | 0 | 0 | 0 | 0 | 0 | 0 | 0 | 0 | 0 | 0 | 0 | 0 | 0 | 0 | 0 | 0 | 0 | 0 | 0 | 0 | 0
1589 | Position 3 (Full Circle) | 191 | Petzite | 148.1223 | 1.302232 | 16 | 24.5 | 14.02831 | 56.25 | 13.733 | 18.26812 | 50.22951 | 1.355463 | 31377.8 | 92447 | -39.76708 | 0.02059063 | 5 | 0 | 2.618719 | 0 | 0 | 0 | 0 | 1.057197 | 0 | 0 | 0 | 0 | 0 | 0 | 0 | 1.856088 | 0 | 0 | 0 | 0 | 0 | 0 | 0 | 0 | 0 | 0 | 0 | 0 | 0 | 41.31325 | 0 | 0 | 29.54943 | 0 | 0 | 0 | 0 | 0 | 0 | 0 | 0 | 0 | 0 | 0 | 0 | 0 | 0 | 23.60531 | 0 | 0 | 0 | 0 | 0
1590 | Position 3 (Full Circle) | 191 | No Classification | 120.3975 | 1.950352 | 18 | 9.5 | 9.736904 | 170.15625 | 12.38123 | 18.9904 | 45.98878 | 1.397901 | 31138.59 | 22222 | -39.70439 | 0.1766424 | 5 | 0 | 2.987098 | 0 | 0 | 0 | 0 | 0 | 0 | 0 | 0 | 0 | 0 | 0 | 0 | 0 | 0 | 0 | 0 | 0 | 0 | 0 | 0 | 0 | 0 | 0 | 0 | 0 | 0 | 0 | 0 | 0 | 39.90056 | 0 | 0 | 0 | 0 | 0 | 0 | 0 | 0 | 0 | 0 | 0 | 0 | 0 | 0 | 0 | 57.11234 | 0 | 0 | 0 | 0
1591 | Position 3 (Full Circle) | 191 | No Classification | 93.95627 | 2.306865 | 9 | 15.5 | 8.613333 | 109.6875 | 10.9375 | 19.86979 | 61.01032 | 3.152616 | 28901.29 | 93211 | -40.1478 | 0.1318058 | 5 | 0 | 4.757943 | 0 | 0 | 0 | 0 | 0 | 0 | 0 | 0 | 0 | 1.18064 | 0 | 0 | 1.585077 | 0 | 0 | 0 | 0 | 4.663327 | 0 | 0 | 0 | 0 | 0 | 0 | 0 | 0 | 6.669646 | 0 | 0 | 28.04207 | 0 | 0 | 0 | 0 | 0 | 0 | 0 | 0 | 0 | 0 | 0 | 0 | 0 | 0 | 24.62281 | 0 | 28.47847 | 0 | 0 | 0
1592 | Position 3 (Full Circle) | 191 | No Classification | 13.60569 | 1.918067 | 5 | 3.5 | 3.224407 | 54.84375 | 4.162127 | 6.184629 | 14.71188 | 1.26592 | 19654.45 | 18803 | -40.04862 | 0.2167171 | 5 | 0 | 14.10448 | 0 | 0 | 0 | 0 | 36.22634 | 0 | 0 | 0 | 1.617101 | 0 | 0 | 0 | 27.56997 | 0 | 0 | 0 | 0 | 0 | 0 | 0 | 0 | 0 | 0 | 0 | 0 | 0 | 0 | 0 | 0 | 0 | 0 | 0 | 0 | 0 | 0 | 0 | 0 | 0 | 0 | 0 | 20.4821 | 0 | 0 | 0 | 0 | 0 | 0 | 0 | 0 | 0
1593 | Position 3 (Full Circle) | 191 | Au - Ag | 145.2985 | 1.615465 | 12 | 4.5 | 11.60838 | 127.96875 | 13.60146 | 18.75294 | 46.48327 | 1.183375 | 31784.79 | 108958 | -40.06857 | 0.227752 | 5 | 0 | 3.328723 | 0 | 0 | 0 | 0 | 0 | 0 | 0 | 0 | 0 | 0 | 0 | 0 | 1.732311 | 0 | 0 | 0 | 0 | 0 | 0 | 0 | 0 | 0 | 0 | 0 | 7.043027 | 0 | 6.680281 | 0 | 0 | 0 | 0 | 0 | 0 | 0 | 0 | 0 | 0 | 0 | 0 | 0 | 0 | 0 | 0 | 0 | 81.21566 | 0 | 0 | 0 | 0 | 0
1594 | Position 3 (Full Circle) | 191 | Petzite | 139.9076 | 2.293963 | 33 | 25.5 | 11.56325 | 151.875 | 13.34675 | 26.52567 | 64.82484 | 2.390187 | 29259.03 | 89904 | -39.68836 | 0.3517786 | 5 | 0 | 6.003191 | 0 | 0 | 0 | 0 | 0 | 0 | 0 | 0 | 0 | 0 | 0 | 0 | 1.408586 | 0 | 0 | 0 | 0 | 0 | 0 | 0 | 0 | 0 | 0 | 0 | 0 | 0 | 40.58824 | 0 | 0 | 28.53698 | 0 | 0 | 0 | 0 | 0 | 0 | 0 | 0 | 0 | 0 | 0 | 0 | 0 | 0 | 23.46301 | 0 | 0 | 0 | 0 | 0
1595 | Position 3 (Full Circle) | 191 | No Classification | 208.7061 | 1.164616 | 19 | 24.5 | 16.80437 | 158.90625 | 16.30132 | 19.57064 | 58.26477 | 1.294396 | 30269.84 | 89860 | -40.05108 | 0.3299392 | 5 | 0 | 3.531179 | 0 | 0 | 0 | 0 | 0 | 0 | 0 | 0 | 0 | 0 | 0 | 0 | 5.990485 | 0 | 0 | 0 | 0 | 0 | 0 | 0 | 0 | 0 | 0 | 0 | 0 | 0 | 6.382574 | 0 | 0 | 57.5252 | 0 | 0 | 0 | 0 | 0 | 0 | 0 | 0 | 0 | 0 | 0 | 0 | 0 | 0 | 26.57056 | 0 | 0 | 0 | 0 | 0
1596 | Position 3 (Full Circle) | 192 | Calaverite | 57.24658 | 2.243764 | 12.5 | 2.5 | 6.08 | 164.53125 | 8.537482 | 13.64208 | 30.59757 | 1.301411 | 31470.84 | 95402 | -40.51788 | -2.060455 | 5 | 0 | 2.202089 | 0 | 0 | 0 | 0 | 0 | 0 | 0 | 0 | 0 | 0 | 0 | 0 | 1.467178 | 0 | 0 | 0 | 0 | 0 | 0 | 0 | 0 | 0 | 0 | 0 | 0 | 0 | 0 | 0 | 1.721291 | 53.42151 | 0 | 0 | 0 | 0 | 0 | 0 | 0 | 0 | 0 | 0 | 0 | 0 | 0 | 0 | 41.18792 | 0 | 0 | 0 | 0 | 0
1597 | Position 3 (Full Circle) | 192 | No Classification | 20.7936 | 3.784131 | 11 | 13.5 | 3.224407 | 132.1875 | 5.145409 | 12.20158 | 25.62924 | 2.513808 | 17305.01 | 20064 | -40.76168 | -2.010495 | 5 | 0 | 3.537035 | 0 | 0 | 0 | 0 | 43.16802 | 0 | 0 | 0 | 0 | 0 | 0 | 0 | 34.06582 | 0 | 0 | 19.22913 | 0 | 0 | 0 | 0 | 0 | 0 | 0 | 0 | 0 | 0 | 0 | 0 | 0 | 0 | 0 | 0 | 0 | 0 | 0 | 0 | 0 | 0 | 0 | 0 | 0 | 0 | 0 | 0 | 0 | 0 | 0 | 0 | 0 | 0
1598 | Position 3 (Full Circle) | 192 | Calaverite | 42.10062 | 3.302842 | 5 | 12.5 | 4.472381 | 84.375 | 7.321487 | 14.77157 | 32.00449 | 1.93608 | 29504.72 | 88368 | -40.52538 | -1.936682 | 5 | 0 | 4.815644 | 0 | 0 | 0 | 0 | 0 | 0 | 0 | 0 | 0 | 0 | 0 | 0 | 1.705132 | 0 | 0 | 0 | 0 | 0 | 0 | 0 | 0 | 0 | 0 | 0 | 0 | 0 | 0 | 0 | 0 | 53.30743 | 0 | 0 | 0 | 0 | 0 | 0 | 0 | 0 | 0 | 0 | 0 | 0 | 0 | 0 | 40.1718 | 0 | 0 | 0 | 0 | 0
1599 | Position 3 (Full Circle) | 192 | No Classification | 4.107378 | 1.414214 | 2 | 0.5 | 2.026667 | 45 | 2.286848 | 2.866139 | 7.122837 | 0.9829501 | 17463.8125 | 19598 | -40.88101 | -1.84039 | 5 | 0 | 7.306537 | 0 | 0 | 0 | 0 | 44.50937 | 0 | 0 | 0 | 0 | 0 | 0 | 0 | 40.57015 | 0 | 0 | 0 | 0 | 0 | 0 | 0 | 0 | 0 | 0 | 0 | 0 | 0 | 0 | 0 | 0 | 3.393254 | 0 | 0 | 0 | 0 | 0 | 0 | 0 | 0 | 0 | 0 | 0 | 0 | 0 | 0 | 4.220701 | 0 | 0 | 0 | 0 | 0
1600 | Position 3 (Full Circle) | 192 | No Classification | 29.77849 | 1.226831 | 7 | 8.5 | 7.212445 | 23.90625 | 6.157528 | 8.84845 | 28.55962 | 2.179678 | 19546 | 16255 | -40.78742 | -1.796157 | 5 | 0 | 3.10012 | 0 | 0 | 2.23492 | 0 | 0 | 0 | 0 | 0 | 0 | 0 | 16.01982 | 0 | 78.64515 | 0 | 0 | 0 | 0 | 0 | 0 | 0 | 0 | 0 | 0 | 0 | 0 | 0 | 0 | 0 | 0 | 0 | 0 | 0 | 0 | 0 | 0 | 0 | 0 | 0 | 0 | 0 | 0 | 0 | 0 | 0 | 0 | 0 | 0 | 0 | 0 | 0
1601 | Position 3 (Full Circle) | 192 | Calaverite | 15.65938 | 1.147086 | 4.5 | 5.5 | 4.54741 | 60.46875 | 4.465214 | 5.216272 | 14.1974 | 1.024314 | 31179.26 | 81625 | -40.58643 | -1.755393 | 5 | 0 | 3.394778 | 0 | 0 | 0 | 0 | 0 | 0 | 0 | 0 | 0 | 0 | 0 | 0 | 2.332163 | 0 | 0 | 0 | 0 | 0 | 0 | 0 | 0 | 0 | 0 | 0 | 0 | 0 | 0 | 0 | 0 | 55.78073 | 0 | 0 | 0 | 0 | 0 | 0 | 0 | 0 | 0 | 0 | 0 | 0 | 0 | 0 | 38.49234 | 0 | 0 | 0 | 0 | 0
1602 | Position 3 (Full Circle) | 192 | Au - Ag | 3.337244 | 2.027543 | 3 | 2.5 | 1.52 | 9.84375 | 2.061337 | 3.081865 | 7.239389 | 1.249701 | 23011.69 | 95678 | -40.61663 | -1.685422 | 5 | 0 | 5.364576 | 0 | 0 | 0 | 0 | 27.9173 | 0 | 0 | 0 | 0 | 0 | 0 | 0 | 17.16327 | 0 | 0 | 0 | 0 | 0 | 0 | 0 | 0 | 0 | 0 | 0 | 0 | 0 | 2.816682 | 0 | 0 | 0 | 0 | 0 | 0 | 0 | 0 | 0 | 0 | 0 | 0 | 0 | 0 | 0 | 0 | 0 | 46.73817 | 0 | 0 | 0 | 0 | 0
1603 | Position 3 (Full Circle) | 193 | Au - Ag | 17.45636 | 1.216256 | 5 | 5.5 | 4.657477 | 116.71875 | 4.714459 | 5.664685 | 15.27465 | 1.063602 | 28146.26 | 103784 | -50.68188 | -0.721867 | 5 | 0 | 3.160932 | 0 | 0 | 0 | 0 | 16.29805 | 0 | 0 | 0 | 0 | 0 | 0 | 0 | 9.493436 | 0 | 0 | 0 | 0 | 0 | 0 | 0 | 0 | 0 | 0 | 0 | 0 | 0 | 3.599874 | 0 | 0 | 0 | 1.120301 | 0 | 0 | 0 | 0 | 0 | 0 | 0 | 0 | 0 | 0 | 0 | 0 | 0 | 66.3274 | 0 | 0 | 0 | 0 | 0
1604 | Position 3 (Full Circle) | 193 | No Classification | 1.540267 | 1.802775 | 1 | 0.5 | 1.013333 | 123.75 | 1.400403 | 1.826812 | 4.240736 | 0.9291305 | 30405.33 | 85443 | -50.61663 | -0.709204 | 5 | 0 | 5.698898 | 0 | 0 | 0 | 0 | 1.376551 | 0 | 0 | 0 | 0 | 0 | 0 | 0 | 2.214926 | 0 | 0 | 0 | 0 | 0 | 0 | 0 | 0 | 0 | 0 | 0 | 0 | 0 | 2.157773 | 0 | 0 | 43.55505 | 0 | 0 | 0 | 0 | 0 | 0 | 0 | 0 | 0 | 0 | 0 | 0 | 0 | 0 | 44.99681 | 0 | 0 | 0 | 0 | 0
1605 | Position 3 (Full Circle) | 193 | Calaverite | 110.3858 | 1.3139 | 11 | 7.5 | 11.029 | 126.5625 | 11.85527 | 14.491 | 38.39973 | 1.063 | 30918.49 | 88167 | -50.54734 | -0.5895762 | 5 | 0 | 2.777626 | 0 | 0 | 0 | 0 | 2.437129 | 0 | 0 | 0 | 0 | 0 | 0 | 0 | 2.934073 | 0 | 0 | 0 | 0 | 0 | 0 | 0 | 0 | 0 | 0 | 0 | 0 | 0 | 0 | 0 | 0 | 51.3098 | 0 | 0 | 0 | 0 | 0 | 0 | 0 | 0 | 0 | 0 | 0 | 0 | 0 | 0 | 40.54136 | 0 | 0 | 0 | 0 | 0
1606 | Position 3 (Full Circle) | 193 | Calaverite | 175.8471 | 1.827975 | 20 | 12.5 | 12.22323 | 57.65625 | 14.96314 | 22.34376 | 56.06199 | 1.422302 | 30456.14 | 92536 | -50.83146 | -0.6321914 | 5 | 0 | 3.457818 | 0 | 0 | 0 | 0 | 0 | 0 | 0 | 0 | 0 | 0 | 0 | 0 | 1.298953 | 0 | 0 | 0 | 0 | 0 | 0 | 0 | 0 | 0 | 0 | 0 | 0 | 0 | 0 | 0 | 2.071786 | 53.69844 | 0 | 0 | 0 | 0 | 0 | 0 | 0 | 0 | 0 | 0 | 0 | 0 | 0 | 0 | 39.473 | 0 | 0 | 0 | 0 | 0
1607 | Position 3 (Full Circle) | 193 | Petzite | 37.73653 | 1.556794 | 9 | 4.5 | 6.08 | 15.46875 | 6.931641 | 9.46531 | 23.47474 | 1.162063 | 30443.73 | 92921 | -50.62961 | -0.7115219 | 5 | 0 | 4.376919 | 0 | 0 | 0 | 0 | 0 | 0 | 0 | 0 | 0 | 0 | 0 | 0 | 1.072656 | 0 | 0 | 0 | 0 | 0 | 0 | 0 | 0 | 0 | 0 | 0 | 0 | 0 | 38.89137 | 0 | 0 | 30.56273 | 0 | 0 | 0 | 0 | 0 | 0 | 0 | 0 | 0 | 0 | 0 | 0 | 0 | 0 | 25.09632 | 0 | 0 | 0 | 0 | 0
1608 | Position 3 (Full Circle) | 193 | Calaverite | 57.50329 | 1.455513 | 9.5 | 9.5 | 7.822608 | 32.34375 | 8.556603 | 11.38591 | 29.07411 | 1.169796 | 31470.84375 | 92313 | -50.64606 | -0.5823423 | 5 | 0 | 2.200889 | 0 | 0 | 0 | 0 | 0 | 0 | 0 | 0 | 0 | 0 | 0 | 0 | 1.227019 | 0 | 0 | 1.381061 | 0 | 0 | 0 | 0 | 0 | 0 | 0 | 0 | 0 | 0 | 0 | 0 | 0 | 54.50369 | 0 | 0 | 0 | 0 | 0 | 0 | 0 | 0 | 0 | 0 | 0 | 0 | 0 | 0 | 40.68735 | 0 | 0 | 0 | 0 | 0
1609 | Position 3 (Full Circle) | 193 | No Classification | 101.4009 | 1.408078 | 15 | 14.5 | 11.37873 | 71.71875 | 11.36255 | 16.02215 | 42.82529 | 1.439292 | 21737.01 | 18516 | -50.59247 | -0.5262867 | 5 | 0 | 0 | 0 | 0 | 0 | 0 | 19.83135 | 0 | 0 | 0 | 0 | 0 | 0 | 0 | 5.739249 | 24.50577 | 5.286169 | 0 | 0 | 44.63747 | 0 | 0 | 0 | 0 | 0 | 0 | 0 | 0 | 0 | 0 | 0 | 0 | 0 | 0 | 0 | 0 | 0 | 0 | 0 | 0 | 0 | 0 | 0 | 0 | 0 | 0 | 0 | 0 | 0 | 0 | 0 | 0
1610 | Position 3 (Full Circle) | 193 | No Classification | 46.72142 | 1.719667 | 10.5 | 5.5 | 6.731022 | 22.5 | 7.712818 | 11.57511 | 28.22996 | 1.357359 | 19267.78 | 16539 | -50.90861 | -0.5667088 | 5 | 0 | 3.810703 | 0 | 0 | 0 | 0 | 0 | 0 | 0 | 0 | 0 | 0 | 13.06487 | 0 | 83.12442 | 0 | 0 | 0 | 0 | 0 | 0 | 0 | 0 | 0 | 0 | 0 | 0 | 0 | 0 | 0 | 0 | 0 | 0 | 0 | 0 | 0 | 0 | 0 | 0 | 0 | 0 | 0 | 0 | 0 | 0 | 0 | 0 | 0 | 0 | 0 | 0 | 0
1611 | Position 3 (Full Circle) | 193 | No Classification | 233.8638 | 2.295087 | 18 | 17.5 | 11.2824 | 59.0625 | 17.25586 | 25.89408 | 64.68829 | 1.423897 | 21869.87 | 18759 | -50.69575 | -0.4531864 | 5 | 0 | 0 | 0 | 0 | 0 | 0 | 23.23897 | 0 | 0 | 0 | 0 | 0 | 0 | 0 | 3.826751 | 27.73643 | 0 | 0 | 0 | 45.19785 | 0 | 0 | 0 | 0 | 0 | 0 | 0 | 0 | 0 | 0 | 0 | 0 | 0 | 0 | 0 | 0 | 0 | 0 | 0 | 0 | 0 | 0 | 0 | 0 | 0 | 0 | 0 | 0 | 0 | 0 | 0 | 0
1612 | Position 3 (Full Circle) | 193 | Calaverite | 23.36071 | 1.727474 | 6.5 | 4.5 | 4.467067 | 157.5 | 5.453786 | 7.716743 | 18.95262 | 1.223609 | 31179.91 | 90168 | -50.76472 | -0.4428351 | 5 | 0 | 2.514395 | 0 | 0 | 0 | 0 | 0 | 0 | 0 | 0 | 0 | 0 | 0 | 0 | 1.587295 | 0 | 0 | 0 | 0 | 0 | 0 | 0 | 0 | 0 | 0 | 0 | 0 | 0 | 0 | 0 | 0 | 54.22498 | 0 | 0 | 0 | 0 | 0 | 0 | 0 | 0 | 0 | 0 | 0 | 0 | 0 | 0 | 41.67333 | 0 | 0 | 0 | 0 | 0
1613 | Position 3 (Full Circle) | 193 | No Classification | 205.8823 | 1.671259 | 21 | 16.5 | 14.04386 | 165.9375 | 16.19066 | 23.47092 | 57.18752 | 1.264077 | 31733.16 | 110285 | -50.63738 | -0.3616794 | 5 | 0 | 2.38723 | 0 | 0 | 0 | 0 | 0 | 0 | 0 | 0 | 0 | 0 | 0 | 0 | 1.027931 | 0 | 0 | 0 | 0 | 0 | 0 | 0 | 0 | 0 | 0 | 0 | 0 | 0 | 6.479064 | 0 | 0 | 2.772521 | 0 | 0 | 0 | 0 | 0 | 0 | 0 | 0 | 0 | 0 | 0 | 0 | 0 | 0 | 76.88121 | 0 | 10.45203 | 0 | 0 | 0
1614 | Position 3 (Full Circle) | 194 | Calaverite | 327.5634 | 1.21778 | 20.5 | 19.5 | 19.63853 | 143.4375 | 20.42221 | 23.91541 | 67.35729 | 1.102209 | 32013.74 | 96504 | -51.06996 | 0.1755534 | 5 | 0 | 2.086471 | 0 | 0 | 0 | 0 | 0 | 0 | 0 | 0 | 0 | 0 | 0 | 0 | 1.035348 | 0 | 0 | 1.041821 | 0 | 0 | 0 | 0 | 0 | 0 | 0 | 0 | 0 | 0 | 0 | 0 | 0 | 54.82309 | 0 | 0 | 0 | 0 | 0 | 0 | 0 | 0 | 0 | 0 | 0 | 0 | 0 | 0 | 41.01326 | 0 | 0 | 0 | 0 | 0
1615 | Position 3 (Full Circle) | 194 | Petzite | 106.0217 | 1.474997 | 15.5 | 0.5 | 11.14667 | 33.75 | 11.61856 | 16.4413 | 42.92185 | 1.382777 | 31752.98 | 92539 | -51.05528 | 0.01134137 | 5 | 0 | 2.254158 | 0 | 0 | 0 | 0 | 0 | 0 | 0 | 0 | 0 | 0 | 0 | 0 | 1.194409 | 0 | 0 | 0 | 0 | 0 | 0 | 0 | 0 | 0 | 0 | 0 | 0 | 0 | 40.89719 | 0 | 0 | 30.53815 | 0 | 0 | 0 | 0 | 0 | 0 | 0 | 0 | 0 | 0 | 0 | 0 | 0 | 0 | 25.11609 | 0 | 0 | 0 | 0 | 0
1616 | Position 3 (Full Circle) | 194 | No Classification | 23.104 | 1.264907 | 6 | 5.5 | 5.066667 | 18.28125 | 5.423737 | 6.40886 | 18.15675 | 1.135479 | 17118.22 | 18711 | -50.80578 | 0.1335453 | 5 | 0 | 0 | 0 | 0 | 0 | 0 | 40.16903 | 0 | 0 | 0 | 0 | 0 | 0 | 0 | 31.12326 | 0 | 0 | 28.7077 | 0 | 0 | 0 | 0 | 0 | 0 | 0 | 0 | 0 | 0 | 0 | 0 | 0 | 0 | 0 | 0 | 0 | 0 | 0 | 0 | 0 | 0 | 0 | 0 | 0 | 0 | 0 | 0 | 0 | 0 | 0 | 0 | 0 | 0
1617 | Position 3 (Full Circle) | 194 | Calaverite | 71.10898 | 1.334259 | 10 | 9.5 | 8.405792 | 108.28125 | 9.515186 | 11.2155 | 30.94723 | 1.071789 | 30890.08 | 93647 | -50.75352 | 0.1991356 | 5 | 0 | 1.808101 | 0 | 0 | 0 | 0 | 0 | 0 | 0 | 0 | 0 | 0 | 0 | 0 | 1.995509 | 0 | 0 | 0 | 0 | 0 | 0 | 0 | 0 | 0 | 0 | 0 | 0 | 0 | 0 | 0 | 0 | 54.87992 | 0 | 0 | 0 | 0 | 0 | 0 | 0 | 0 | 0 | 0 | 0 | 0 | 0 | 0 | 41.31647 | 0 | 0 | 0 | 0 | 0
1618 | Position 3 (Full Circle) | 194 | Poss Hessite | 18.22649 | 1.741048 | 5.5 | 4.5 | 4.053333 | 21.09375 | 4.817332 | 7.057047 | 16.23535 | 1.150828 | 23669.07 | 91203 | -50.69359 | 0.26477 | 5 | 0 | 4.613067 | 0 | 0 | 0 | 0 | 24.23528 | 0 | 0 | 0 | 0 | 0 | 0 | 0 | 17.35167 | 0 | 0 | 0 | 0 | 0 | 0 | 0 | 0 | 0 | 0 | 0 | 0 | 0 | 24.69591 | 0 | 0 | 16.34481 | 0 | 0 | 0 | 0 | 0 | 0 | 0 | 0 | 0 | 0 | 0 | 0 | 0 | 0 | 12.75927 | 0 | 0 | 0 | 0 | 0
1619 | Position 3 (Full Circle) | 194 | Calaverite | 97.55022 | 1.519039 | 14 | 6.5 | 9.626667 | 165.9375 | 11.14472 | 14.62328 | 37.95352 | 1.175076 | 30608.1 | 91024 | -50.74912 | 0.2263483 | 5 | 0 | 3.291968 | 0 | 0 | 0 | 0 | 0 | 0 | 0 | 0 | 0 | 0 | 0 | 0 | 1.342686 | 0 | 0 | 0 | 0 | 2.737161 | 0 | 0 | 0 | 0 | 0 | 0 | 0 | 0 | 0 | 0 | 0 | 50.71429 | 0 | 0 | 0 | 0 | 0 | 0 | 0 | 0 | 0 | 0 | 0 | 0 | 0 | 0 | 41.9139 | 0 | 0 | 0 | 0 | 0
1620 | Position 3 (Full Circle) | 194 | No Classification | 44.41102 | 1.281665 | 8.5 | 5.5 | 7.004822 | 16.875 | 7.519699 | 8.977834 | 23.87267 | 1.021178 | 30900.4 | 19170 | -50.98446 | 0.3772383 | 5 | 0 | 16.43338 | 0 | 0 | 0 | 0 | 0 | 0 | 0 | 0 | 14.35197 | 0 | 0 | 0 | 0 | 0 | 0 | 0 | 0 | 0 | 0 | 0 | 0 | 0 | 0 | 0 | 0 | 0 | 0 | 0 | 0 | 0 | 0 | 0 | 0 | 0 | 0 | 0 | 0 | 0 | 0 | 0 | 69.21465 | 0 | 0 | 0 | 0 | 0 | 0 | 0 | 0 | 0
1622 | Position 3 (Full Circle) | 195 | No Classification | 139.3941 | 1.445272 | 16 | 8.5 | 11.65333 | 15.46875 | 13.32224 | 16.84223 | 44.39704 | 1.125262 | 20381.29 | 16560 | -45.92827 | -3.105471 | 5 | 0 | 2.633576 | 0 | 0 | 0 | 0 | 0 | 0 | 0 | 0 | 0 | 0 | 14.43183 | 0 | 82.93459 | 0 | 0 | 0 | 0 | 0 | 0 | 0 | 0 | 0 | 0 | 0 | 0 | 0 | 0 | 0 | 0 | 0 | 0 | 0 | 0 | 0 | 0 | 0 | 0 | 0 | 0 | 0 | 0 | 0 | 0 | 0 | 0 | 0 | 0 | 0 | 0 | 0
1623 | Position 3 (Full Circle) | 195 | No Classification | 20.53689 | 1.137128 | 5.5 | 5.5 | 5.215157 | 160.3125 | 5.113549 | 5.930302 | 16.63328 | 1.072041 | 28536.7375 | 22855 | -45.67492 | -3.051281 | 5 | 0 | 8.072948 | 0 | 0 | 0 | 0 | 12.02072 | 0 | 0 | 0 | 0 | 0 | 0 | 0 | 2.501637 | 0 | 0 | 0 | 0 | 0 | 0 | 0 | 0 | 0 | 0 | 0 | 0 | 0 | 0 | 0 | 0 | 0 | 0 | 0 | 0 | 0 | 0 | 0 | 0 | 0 | 0 | 0 | 0 | 0 | 0 | 0 | 0 | 0 | 77.40469 | 0 | 0 | 0
1624 | Position 3 (Full Circle) | 195 | Au - Ag | 186.8857 | 2.249452 | 29 | 12.5 | 12.66309 | 5.625 | 15.42564 | 28.48502 | 71.38491 | 2.169836 | 31497.97 | 111542 | -45.66271 | -3.00303 | 5 | 0 | 2.689153 | 0 | 0 | 0 | 0 | 0 | 0 | 0 | 0 | 0 | 0 | 0 | 0 | 1.341353 | 0 | 0 | 0 | 0 | 0 | 0 | 0 | 0 | 0 | 0 | 0 | 0 | 0 | 6.83196 | 0 | 0 | 0 | 0 | 0 | 0 | 0 | 0 | 0 | 0 | 0 | 0 | 0 | 0 | 0 | 0 | 0 | 89.13754 | 0 | 0 | 0 | 0 | 0
1625 | Position 3 (Full Circle) | 195 | Calaverite | 5.904356 | 1.341636 | 2.5 | 2.5 | 2.533333 | 116.71875 | 2.741835 | 3.398811 | 8.598025 | 0.996357 | 27888 | 82582 | -45.62522 | -2.978372 | 5 | 0 | 6.388174 | 0 | 0 | 0 | 0 | 0 | 0 | 0 | 0 | 0 | 0 | 0 | 0 | 2.518307 | 0 | 0 | 0 | 0 | 0 | 0 | 0 | 0 | 0 | 0 | 0 | 0 | 0 | 0 | 0 | 0 | 52.71305 | 0 | 0 | 0 | 0 | 0 | 0 | 0 | 0 | 0 | 0 | 0 | 0 | 0 | 0 | 38.38046 | 0 | 0 | 0 | 0 | 0
1626 | Position 3 (Full Circle) | 195 | No Classification | 81.37742 | 2.266794 | 16 | 10.5 | 7.873633 | 144.84375 | 10.17904 | 17.8479 | 40.43768 | 1.599038 | 20070.14 | 16328 | -45.92242 | -3.011554 | 5 | 0 | 2.182302 | 0 | 0 | 0 | 0 | 0 | 0 | 0 | 0 | 0 | 0 | 14.62696 | 0 | 83.19073 | 0 | 0 | 0 | 0 | 0 | 0 | 0 | 0 | 0 | 0 | 0 | 0 | 0 | 0 | 0 | 0 | 0 | 0 | 0 | 0 | 0 | 0 | 0 | 0 | 0 | 0 | 0 | 0 | 0 | 0 | 0 | 0 | 0 | 0 | 0 | 0 | 0
1628 | Position 3 (Full Circle) | 195 | No Classification | 16.1728 | 2.549508 | 6.5 | 4.5 | 2.866139 | 56.25 | 4.537824 | 7.307247 | 16.46845 | 1.334475 | 27840.75 | 78783 | -45.6097 | -2.946542 | 5 | 0 | 5.963256 | 0 | 0 | 0.7473054 | 0 | 0 | 0 | 0 | 0 | 0 | 0 | 0 | 0 | 4.385746 | 0 | 0 | 0 | 0 | 0 | 0 | 0 | 0 | 0 | 0 | 0 | 0 | 0 | 0 | 0 | 0 | 55.33878 | 0 | 0 | 0 | 0 | 0 | 0 | 0 | 0 | 0 | 0 | 0 | 0 | 0 | 0 | 33.56493 | 0 | 0 | 0 | 0 | 0
1629 | Position 3 (Full Circle) | 195 | Calaverite | 2.3104 | 1.490707 | 1.5 | 1.5 | 1.52 | 63.28125 | 1.715136 | 2.265874 | 5.317989 | 0.9740871 | 24135.89 | 82305 | -45.60591 | -2.929645 | 5 | 0 | 10.22067 | 0 | 0 | 0 | 0 | 0 | 0 | 0 | 0 | 0 | 0 | 0 | 0 | 1.480041 | 0 | 0 | 0 | 0 | 0 | 0 | 0 | 0 | 0 | 0 | 0 | 0 | 0 | 0 | 0 | 0 | 51.12248 | 0 | 0 | 0 | 0 | 0 | 0 | 0 | 0 | 0 | 0 | 0 | 0 | 0 | 0 | 37.17682 | 0 | 0 | 0 | 0 | 0
1630 | Position 3 (Full Circle) | 195 | No Classification | 3.337244 | 1.414214 | 2 | 3.5 | 2.026667 | 45 | 2.061337 | 2.866139 | 6.841454 | 1.116089 | 17373.23 | 20607 | -45.82491 | -2.955011 | 5 | 0 | 0 | 0 | 0 | 0 | 0 | 54.86467 | 0 | 0 | 0 | 0 | 0 | 0 | 0 | 45.13532 | 0 | 0 | 0 | 0 | 0 | 0 | 0 | 0 | 0 | 0 | 0 | 0 | 0 | 0 | 0 | 0 | 0 | 0 | 0 | 0 | 0 | 0 | 0 | 0 | 0 | 0 | 0 | 0 | 0 | 0 | 0 | 0 | 0 | 0 | 0 | 0 | 0
1631 | Position 3 (Full Circle) | 195 | Petzite | 45.18116 | 3.240401 | 7.5 | 6.5 | 4.501675 | 70.3125 | 7.584618 | 14.58723 | 31.95621 | 1.798636 | 30118.67 | 83351 | -45.76424 | -2.843234 | 5 | 0 | 5.849897 | 0 | 0 | 0 | 0 | 0 | 0 | 0 | 0 | 0 | 0 | 0 | 0 | 1.834773 | 0 | 0 | 0 | 0 | 0 | 0 | 0 | 0 | 0 | 0 | 0 | 0 | 0 | 40.01373 | 0 | 0 | 28.39238 | 0 | 0 | 0 | 0 | 0 | 0 | 0 | 0 | 0 | 0 | 0 | 0 | 0 | 0 | 23.90921 | 0 | 0 | 0 | 0 | 0
1632 | Position 3 (Full Circle) | 196 | No Classification | 3.080533 | 1.666643 | 2 | 0.5 | 1.52 | 36.5625 | 1.980469 | 2.533297 | 6.162137 | 0.9809048 | 18012.33 | 20066 | -48.50431 | -2.372947 | 5 | 0 | 6.564099 | 0 | 0 | 0 | 0 | 50.19405 | 0 | 0 | 0 | 0 | 0 | 0 | 0 | 43.24185 | 0 | 0 | 0 | 0 | 0 | 0 | 0 | 0 | 0 | 0 | 0 | 0 | 0 | 0 | 0 | 0 | 0 | 0 | 0 | 0 | 0 | 0 | 0 | 0 | 0 | 0 | 0 | 0 | 0 | 0 | 0 | 0 | 0 | 0 | 0 | 0 | 0
1633 | Position 3 (Full Circle) | 196 | No Classification | 183.8052 | 1.74794 | 14 | 15.5 | 12.75726 | 111.09375 | 15.29797 | 22.29892 | 53.85921 | 1.255892 | 21483.77 | 18971 | -48.27612 | -2.340162 | 5 | 0 | 2.356709 | 0 | 0 | 0 | 0 | 27.34489 | 0 | 0 | 0 | 0 | 0 | 0 | 0 | 3.067453 | 0 | 0 | 38.17157 | 5.91688 | 19.33116 | 0 | 0 | 0 | 0 | 0 | 0 | 0 | 0 | 0 | 0 | 3.811327 | 0 | 0 | 0 | 0 | 0 | 0 | 0 | 0 | 0 | 0 | 0 | 0 | 0 | 0 | 0 | 0 | 0 | 0 | 0 | 0 | 0
1634 | Position 3 (Full Circle) | 196 | Au - Ag | 2.823822 | 1.794922 | 1.5 | 2.5 | 1.52 | 67.5 | 1.896155 | 2.728281 | 6.278689 | 1.11094 | 25085.09 | 94514 | -48.40063 | -2.136503 | 5 | 0 | 4.928827 | 0 | 0 | 0 | 0 | 33.32255 | 0 | 0 | 0 | 0 | 0 | 0 | 0 | 22.49184 | 0 | 0 | 0 | 0 | 0 | 0 | 0 | 0 | 0 | 0 | 0 | 0 | 0 | 2.298978 | 0 | 0 | 0 | 0 | 0 | 0 | 0 | 0 | 0 | 0 | 0 | 0 | 0 | 0 | 0 | 0 | 0 | 36.95781 | 0 | 0 | 0 | 0 | 0
1635 | Position 3 (Full Circle) | 196 | No Classification | 44.66773 | 1.41928 | 10 | 5.5 | 8.364274 | 39.375 | 7.541401 | 11.87124 | 33.03346 | 1.944037 | 19418.24 | 16057 | -48.70409 | -2.315836 | 5 | 0 | 2.93275 | 0 | 0 | 2.009263 | 0 | 0 | 0 | 0 | 0 | 0 | 0 | 14.61874 | 0 | 80.43925 | 0 | 0 | 0 | 0 | 0 | 0 | 0 | 0 | 0 | 0 | 0 | 0 | 0 | 0 | 0 | 0 | 0 | 0 | 0 | 0 | 0 | 0 | 0 | 0 | 0 | 0 | 0 | 0 | 0 | 0 | 0 | 0 | 0 | 0 | 0 | 0 | 0
1636 | Position 3 (Full Circle) | 196 | No Classification | 187.1424 | 2.438409 | 13.5 | 41.5 | 11.84553 | 105.46875 | 15.43623 | 28.88424 | 72.44217 | 2.23152 | 21139.63 | 19160 | -48.2684 | -2.325787 | 5 | 0 | 0 | 0 | 0 | 0 | 0 | 29.38162 | 0 | 0 | 0 | 0 | 0 | 0 | 0 | 3.774962 | 0 | 0 | 40.39191 | 6.139332 | 17.93401 | 0 | 0 | 0 | 0 | 0 | 0 | 0 | 0 | 0 | 0 | 2.378153 | 0 | 0 | 0 | 0 | 0 | 0 | 0 | 0 | 0 | 0 | 0 | 0 | 0 | 0 | 0 | 0 | 0 | 0 | 0 | 0 | 0
1637 | Position 3 (Full Circle) | 196 | No Classification | 15.14596 | 1.249982 | 4.5 | 3.5 | 4.053333 | 126.5625 | 4.391404 | 5.066594 | 13.79946 | 1.000501 | 20096.36 | 15571 | -48.69698 | -2.311778 | 5 | 0 | 4.429121 | 0 | 0 | 1.717603 | 0 | 1.316204 | 0 | 0 | 0 | 0 | 0 | 12.19032 | 0 | 80.34676 | 0 | 0 | 0 | 0 | 0 | 0 | 0 | 0 | 0 | 0 | 0 | 0 | 0 | 0 | 0 | 0 | 0 | 0 | 0 | 0 | 0 | 0 | 0 | 0 | 0 | 0 | 0 | 0 | 0 | 0 | 0 | 0 | 0 | 0 | 0 | 0 | 0
1638 | Position 3 (Full Circle) | 196 | Calaverite | 256.4544 | 1.673984 | 24.5 | 21.5 | 15.2 | 167.34375 | 18.07008 | 25.44456 | 69.23041 | 1.487215 | 31453.22 | 94428 | -48.70581 | -2.27771 | 5 | 0 | 2.735025 | 0 | 0 | 0 | 0 | 0 | 0 | 0 | 0 | 0 | 0 | 0 | 0 | 1.605096 | 0 | 0 | 0 | 0 | 0 | 0 | 0 | 0 | 0 | 0 | 0 | 0 | 0 | 0 | 0 | 0 | 53.58877 | 0 | 0 | 0 | 0 | 0 | 0 | 0 | 0 | 0 | 0 | 0 | 0 | 0 | 0 | 42.07111 | 0 | 0 | 0 | 0 | 0
1639 | Position 3 (Full Circle) | 196 | No Classification | 2.567111 | 1.490707 | 1.5 | 0.5 | 1.52 | 63.28125 | 1.807912 | 2.265874 | 5.599371 | 0.9719054 | 16143.9 | 20466 | -48.56085 | -2.235025 | 5 | 0 | 0 | 0 | 0 | 0 | 0 | 50.32902 | 0 | 0 | 0 | 0 | 0 | 0 | 0 | 42.32515 | 0 | 0 | 0 | 0 | 3.346611 | 0 | 0 | 0 | 0 | 0 | 0 | 0 | 0 | 0 | 0 | 0 | 3.999215 | 0 | 0 | 0 | 0 | 0 | 0 | 0 | 0 | 0 | 0 | 0 | 0 | 0 | 0 | 0 | 0 | 0 | 0 | 0 | 0
1640 | Position 3 (Full Circle) | 196 | No Classification | 2.3104 | 1.490707 | 2 | 1.5 | 1.52 | 26.71875 | 1.715136 | 2.265874 | 5.599371 | 1.079895 | 17032.89 | 20189 | -48.60326 | -2.231719 | 5 | 0 | 3.327668 | 0 | 0 | 0 | 0 | 52.18423 | 0 | 0 | 0 | 0 | 0 | 0 | 0 | 44.4881 | 0 | 0 | 0 | 0 | 0 | 0 | 0 | 0 | 0 | 0 | 0 | 0 | 0 | 0 | 0 | 0 | 0 | 0 | 0 | 0 | 0 | 0 | 0 | 0 | 0 | 0 | 0 | 0 | 0 | 0 | 0 | 0 | 0 | 0 | 0 | 0 | 0
1641 | Position 3 (Full Circle) | 196 | No Classification | 303.1758 | 2.462974 | 12 | 10.5 | 12.58723 | 78.75 | 19.64728 | 31.00202 | 73.73253 | 1.426967 | 21827.81 | 18725 | -48.49465 | -2.159309 | 5 | 0 | 2.737904 | 0 | 0 | 0 | 0 | 21.38044 | 0 | 0 | 0 | 0 | 0 | 0 | 0 | 32.11338 | 0 | 0 | 0 | 0 | 43.76827 | 0 | 0 | 0 | 0 | 0 | 0 | 0 | 0 | 0 | 0 | 0 | 0 | 0 | 0 | 0 | 0 | 0 | 0 | 0 | 0 | 0 | 0 | 0 | 0 | 0 | 0 | 0 | 0 | 0 | 0 | 0 | 0
1642 | Position 3 (Full Circle) | 196 | No Classification | 3.337244 | 1.249982 | 2 | 1.5 | 2.026667 | 126.5625 | 2.061337 | 2.533297 | 6.278689 | 0.9400264 | 20725.54 | 88833 | -48.50605 | -2.099509 | 5 | 0 | 5.377293 | 0 | 0 | 0 | 0 | 38.83526 | 0 | 0 | 0 | 0 | 0 | 0 | 0 | 28.8273 | 0 | 0 | 0 | 0 | 0 | 0 | 0 | 0 | 0 | 0 | 0 | 0 | 0 | 2.562555 | 0 | 0 | 0 | 0 | 0 | 0 | 0 | 0 | 0 | 0 | 0 | 0 | 0 | 0 | 0 | 0 | 0 | 24.39759 | 0 | 0 | 0 | 0 | 0
1643 | Position 3 (Full Circle) | 196 | No Classification | 13.60569 | 1.323611 | 4 | 4.5 | 3.940942 | 119.53125 | 4.162127 | 5.216272 | 13.2367 | 1.024776 | 20905.57 | 19674 | -48.54629 | -2.01252 | 5 | 0 | 5.165687 | 0 | 0 | 0 | 0 | 41.67719 | 0 | 0 | 0 | 0 | 0 | 0 | 0 | 33.88727 | 0 | 0 | 0 | 0 | 0 | 0 | 0 | 0 | 0 | 0 | 0 | 0 | 0 | 0 | 0 | 0 | 7.668633 | 0 | 0 | 0 | 0 | 0 | 0 | 0 | 0 | 0 | 0 | 0 | 0 | 0 | 0 | 0 | 0 | 11.60122 | 0 | 0 | 0
1644 | Position 3 (Full Circle) | 197 | No Classification | 11.80871 | 2.985274 | 3 | 3.5 | 2.429933 | 77.34375 | 3.87754 | 7.254014 | 15.72086 | 1.665483 | 21035.22 | 20457 | -51.62853 | 0.7294804 | 5 | 0 | 3.448274 | 0 | 0 | 0 | 0 | 49.28685 | 0 | 0 | 0 | 0 | 0 | 0 | 0 | 39.3851 | 0 | 0 | 0 | 0 | 0 | 0 | 0 | 0 | 0 | 0 | 0 | 0 | 0 | 0 | 0 | 0 | 3.843143 | 0 | 0 | 0 | 0 | 0 | 0 | 0 | 0 | 0 | 0 | 0 | 0 | 0 | 0 | 4.036639 | 0 | 0 | 0 | 0 | 0
1646 | Position 3 (Full Circle) | 197 | No Classification | 151.2028 | 2.063971 | 22 | 8.5 | 10.96986 | 40.78125 | 13.87507 | 22.64147 | 55.66405 | 1.630722 | 30895.04 | 25089 | -51.46346 | 1.002605 | 5 | 0 | 3.157428 | 0 | 0 | 0 | 0 | 11.90939 | 0 | 0 | 0 | 0 | 0 | 0 | 0 | 0 | 0 | 0 | 0 | 0 | 0 | 0 | 0 | 0 | 0 | 0 | 0 | 0 | 0 | 0 | 0 | 0 | 0 | 0 | 0 | 0 | 0 | 0 | 0 | 0 | 0 | 0 | 0 | 0 | 0 | 0 | 0 | 0 | 0 | 84.93319 | 0 | 0 | 0
1647 | Position 3 (Full Circle) | 197 | Calaverite | 229.7564 | 1.722737 | 21 | 14.5 | 13.82609 | 156.09375 | 17.10365 | 23.81871 | 62.73861 | 1.363303 | 31815.47 | 94499 | -51.70046 | 0.9926375 | 5 | 0 | 1.771936 | 0 | 0 | 0 | 0 | 0 | 0 | 0 | 0 | 0 | 0 | 0 | 0 | 0.8566324 | 0 | 0 | 0 | 0 | 0 | 0 | 0 | 0 | 0 | 0 | 0 | 0 | 0 | 0 | 0 | 0 | 55.01066 | 0 | 0 | 0 | 0 | 0 | 0 | 0 | 0 | 0 | 0 | 0 | 0 | 0 | 0 | 42.36078 | 0 | 0 | 0 | 0 | 0
1648 | Position 3 (Full Circle) | 197 | Petzite | 350.4107 | 1.855775 | 24.5 | 18.5 | 17.85257 | 23.90625 | 21.12242 | 33.13036 | 84.85472 | 1.635177 | 31774.84 | 93558 | -51.51161 | 1.061892 | 5 | 0 | 2.688837 | 0 | 0 | 0 | 0 | 0 | 0 | 0 | 0 | 0 | 0 | 0 | 0 | 0.7971037 | 0 | 0 | 0 | 0 | 0 | 0 | 0 | 0 | 0 | 0 | 0 | 0 | 0 | 42.02497 | 0 | 0 | 29.76248 | 0 | 0 | 0 | 0 | 0 | 0 | 0 | 0 | 0 | 0 | 0 | 0 | 0 | 0 | 24.72662 | 0 | 0 | 0 | 0 | 0
1649 | Position 3 (Full Circle) | 198 | No Classification | 18.22649 | 1.20185 | 5 | 5.5 | 4.56 | 146.25 | 4.817332 | 5.480435 | 15.43948 | 1.040764 | 20384.86 | 90091 | -37.39381 | -1.190084 | 5 | 0 | 3.060439 | 0 | 0 | 0 | 0 | 43.92099 | 0 | 0 | 0 | 0 | 0 | 0 | 0 | 33.67359 | 0 | 0 | 0 | 0 | 0 | 0 | 0 | 0 | 0 | 0 | 0 | 0 | 0 | 0 | 0 | 0 | 7.489818 | 0 | 0 | 0 | 0 | 0 | 0 | 0 | 0 | 0 | 0 | 0 | 0 | 0 | 0 | 11.85517 | 0 | 0 | 0 | 0 | 0
1650 | Position 3 (Full Circle) | 198 | Petzite | 79.06702 | 2.248494 | 16.5 | 5.5 | 7.466541 | 174.375 | 10.03351 | 16.78847 | 40.67079 | 1.664792 | 30252.31 | 90476 | -37.65533 | -1.225973 | 5 | 0 | 4.601574 | 0 | 0 | 0 | 0 | 0 | 0 | 0 | 0 | 0 | 0 | 0 | 0 | 1.815254 | 0 | 0 | 0 | 0 | 0 | 0 | 0 | 0 | 0 | 0 | 0 | 0 | 0 | 42.24873 | 0 | 0 | 30.58544 | 0 | 0 | 0 | 0 | 0 | 0 | 0 | 0 | 0 | 0 | 0 | 0 | 0 | 0 | 20.749 | 0 | 0 | 0 | 0 | 0
1651 | Position 3 (Full Circle) | 198 | No Classification | 516.7595 | 2.18588 | 38.5 | 48.5 | 18.25734 | 123.75 | 25.6507 | 39.90837 | 98.44107 | 1.492294 | 31511.52 | 22117 | -37.57247 | -1.218533 | 5 | 0 | 0 | 0 | 0 | 0 | 0 | 0 | 0 | 0 | 0 | 34.22869 | 0 | 0 | 0 | 0 | 0 | 0 | 0 | 0 | 0 | 0 | 0 | 0 | 65.77132 | 0 | 0 | 0 | 0 | 0 | 0 | 0 | 0 | 0 | 0 | 0 | 0 | 0 | 0 | 0 | 0 | 0 | 0 | 0 | 0 | 0 | 0 | 0 | 0 | 0 | 0 | 0 | 0
1652 | Position 3 (Full Circle) | 198 | No Classification | 148.1223 | 2.337065 | 25 | 9.5 | 10.30181 | 8.4375 | 13.733 | 24.07599 | 63.2331 | 2.148121 | 21412.03 | 15926 | -37.42685 | -0.8938908 | 5 | 0 | 3.484228 | 0 | 0 | 1.778753 | 0 | 0 | 0 | 0 | 0 | 0 | 0 | 17.06487 | 0 | 69.18952 | 0 | 8.482635 | 0 | 0 | 0 | 0 | 0 | 0 | 0 | 0 | 0 | 0 | 0 | 0 | 0 | 0 | 0 | 0 | 0 | 0 | 0 | 0 | 0 | 0 | 0 | 0 | 0 | 0 | 0 | 0 | 0 | 0 | 0 | 0 | 0 | 0 | 0
1653 | Position 3 (Full Circle) | 198 | No Classification | 18.99662 | 2.888889 | 9 | 2.5 | 3.224407 | 45 | 4.918054 | 9.314953 | 19.91332 | 1.66112 | 19820.69 | 21305 | -37.74447 | -1.206664 | 5 | 0 | 3.494797 | 0 | 0 | 0 | 0 | 51.9735 | 0 | 0 | 0 | 0 | 0 | 0 | 0 | 41.96359 | 0 | 0 | 0 | 0 | 0 | 0 | 0 | 0 | 0 | 0 | 0 | 0 | 0 | 0 | 0 | 0 | 2.5681 | 0 | 0 | 0 | 0 | 0 | 0 | 0 | 0 | 0 | 0 | 0 | 0 | 0 | 0 | 0 | 0 | 0 | 0 | 0 | 0
1654 | Position 3 (Full Circle) | 198 | Petzite | 239.5115 | 1.206495 | 19.5 | 15.5 | 17.00583 | 57.65625 | 17.46297 | 20.51745 | 59.22547 | 1.165416 | 31721.62 | 94486 | -37.50949 | -1.200559 | 5 | 0 | 2.525942 | 0 | 0 | 0 | 0 | 0 | 0 | 0 | 0 | 0 | 0 | 0 | 0 | 1.273283 | 0 | 0 | 0 | 0 | 0 | 0 | 0 | 0 | 0 | 0 | 0 | 0 | 0 | 41.12562 | 0 | 0 | 30.40625 | 0 | 0 | 0 | 0 | 0 | 0 | 0 | 0 | 0 | 0 | 0 | 0 | 0 | 0 | 24.66891 | 0 | 0 | 0 | 0 | 0
1655 | Position 3 (Full Circle) | 198 | No Classification | 35.16942 | 1.593429 | 6.5 | 9.5 | 5.732279 | 109.6875 | 6.691719 | 9.133978 | 22.91197 | 1.187818 | 20416.22 | 16834 | -37.70881 | -1.172542 | 5 | 0 | 2.380305 | 0 | 0 | 0 | 0 | 0 | 0 | 0 | 0 | 0 | 0 | 1.383989 | 0 | 88.78034 | 0 | 0 | 0 | 0 | 0 | 0 | 0 | 0 | 0 | 0 | 0 | 0 | 0 | 0 | 0 | 0 | 0 | 0 | 0 | 0 | 0 | 0 | 0 | 7.455373 | 0 | 0 | 0 | 0 | 0 | 0 | 0 | 0 | 0 | 0 | 0 | 0 | 0
1656 | Position 3 (Full Circle) | 198 | Poss Hessite | 390.4576 | 1.284955 | 20 | 17.5 | 20.26667 | 126.5625 | 22.29677 | 26.04175 | 72.84011 | 1.081328 | 31702.46 | 98017 | -37.51188 | -1.047426 | 5 | 0 | 2.836373 | 0 | 0 | 0 | 0 | 0 | 0 | 0 | 0 | 0 | 0 | 0 | 0 | 1.473647 | 0 | 0 | 0 | 0 | 0 | 0 | 0 | 0 | 0 | 0 | 0 | 0 | 0 | 14.63239 | 0 | 0 | 31.7573 | 0 | 0 | 0 | 0 | 0 | 0 | 0 | 0 | 0 | 0 | 0 | 0 | 0 | 0 | 7.211185 | 0 | 42.0891 | 0 | 0 | 0
1657 | Position 3 (Full Circle) | 198 | No Classification | 88.30862 | 1.207387 | 12 | 21.5 | 12.00196 | 53.4375 | 10.60368 | 14.491 | 43.20323 | 1.681975 | 19713.81 | 16436 | -37.65372 | -0.9582081 | 5 | 0 | 23.05524 | 0 | 0 | 0 | 0 | 7.074893 | 0 | 0 | 0 | 0 | 0 | 0 | 0 | 6.388074 | 0 | 0 | 0 | 0 | 0 | 0 | 0 | 0 | 0 | 0 | 0 | 0 | 0 | 0 | 0 | 0 | 0 | 0 | 0 | 0 | 0 | 0 | 0 | 0 | 0 | 0 | 0 | 0 | 0 | 0 | 50.27336 | 0 | 0 | 13.20843 | 0 | 0 | 0
1658 | Position 3 (Full Circle) | 198 | Calaverite | 164.8085 | 1.97319 | 26 | 4.5 | 11.75772 | 30.9375 | 14.48588 | 23.20021 | 54.18887 | 1.417851 | 30891.37 | 94299 | -37.51775 | -0.9060316 | 5 | 0 | 3.302114 | 0 | 0 | 0 | 0 | 0 | 0 | 0 | 0 | 0 | 0 | 0 | 0 | 0.9228448 | 0 | 0 | 1.074941 | 0 | 0 | 0 | 0 | 0 | 0 | 0 | 0 | 0 | 0 | 0 | 0 | 0 | 53.61919 | 0 | 0 | 0 | 0 | 0 | 0 | 0 | 0 | 0 | 0 | 0 | 0 | 0 | 0 | 41.0809 | 0 | 0 | 0 | 0 | 0
1659 | Position 3 (Full Circle) | 198 | No Classification | 2.053689 | 1.490707 | 1.5 | 2.5 | 1.52 | 63.28125 | 1.617046 | 2.265874 | 5.317989 | 1.095848 | 17594.875 | 20381 | -37.80123 | -0.9311655 | 5 | 0 | 0 | 0 | 0 | 0 | 0 | 54.09944 | 0 | 0 | 0 | 0 | 0 | 0 | 0 | 45.90056 | 0 | 0 | 0 | 0 | 0 | 0 | 0 | 0 | 0 | 0 | 0 | 0 | 0 | 0 | 0 | 0 | 0 | 0 | 0 | 0 | 0 | 0 | 0 | 0 | 0 | 0 | 0 | 0 | 0 | 0 | 0 | 0 | 0 | 0 | 0 | 0 | 0
1661 | Position 3 (Full Circle) | 199 | No Classification | 4.107378 | 1.414214 | 2 | 0.5 | 2.026667 | 45 | 2.286848 | 2.866139 | 7.122837 | 0.9829501 | 17285.875 | 20110 | -33.0102 | -5.255615 | 5 | 0 | 2.857739 | 0 | 0 | 0 | 0 | 49.68135 | 0 | 0 | 0 | 0 | 0 | 0 | 0 | 42.65261 | 0 | 1.642451 | 0 | 0 | 0 | 0 | 0 | 0 | 0 | 0 | 0 | 0 | 0 | 0 | 0 | 0 | 3.165856 | 0 | 0 | 0 | 0 | 0 | 0 | 0 | 0 | 0 | 0 | 0 | 0 | 0 | 0 | 0 | 0 | 0 | 0 | 0 | 0
1662 | Position 3 (Full Circle) | 199 | No Classification | 8.214756 | 1.20185 | 3 | 1.5 | 3.04 | 123.75 | 3.234092 | 3.653623 | 9.840107 | 0.9379834 | 16854.09375 | 20514 | -32.97697 | -5.299586 | 5 | 0 | 3.301057 | 0 | 0 | 0 | 0 | 52.76911 | 0 | 0 | 0 | 0 | 0 | 0 | 0 | 43.92983 | 0 | 0 | 0 | 0 | 0 | 0 | 0 | 0 | 0 | 0 | 0 | 0 | 0 | 0 | 0 | 0 | 0 | 0 | 0 | 0 | 0 | 0 | 0 | 0 | 0 | 0 | 0 | 0 | 0 | 0 | 0 | 0 | 0 | 0 | 0 | 0 | 0
1663 | Position 3 (Full Circle) | 199 | Calaverite | 321.1456 | 2.168906 | 16.5 | 13.5 | 15.4055 | 139.21875 | 20.22116 | 33.41308 | 78.06154 | 1.509949 | 31757.43 | 95747 | -32.68698 | -5.218299 | 5 | 0 | 1.533162 | 0 | 0 | 0 | 0 | 0 | 0 | 0 | 0 | 0 | 0 | 0 | 0 | 0 | 0 | 0 | 1.014424 | 0 | 0 | 0 | 0 | 0 | 0 | 0 | 0 | 0 | 0 | 0 | 0 | 0 | 56.03285 | 0 | 0 | 0 | 0 | 0 | 0 | 0 | 0 | 0 | 0 | 0 | 0 | 0 | 0 | 41.41956 | 0 | 0 | 0 | 0 | 0
1664 | Position 3 (Full Circle) | 199 | No Classification | 334.7513 | 1.92319 | 25.5 | 8.5 | 15.92901 | 56.25 | 20.64506 | 30.63452 | 75.62565 | 1.359584 | 31056.9 | 21516 | -32.90755 | -5.144132 | 5 | 0 | 0 | 0 | 0 | 0 | 0 | 0 | 0 | 0 | 0 | 0 | 0 | 0 | 0 | 0 | 0 | 0 | 0 | 0 | 0 | 0 | 0 | 0 | 0 | 0 | 0 | 0 | 0 | 0 | 0 | 0 | 0 | 0 | 0 | 0 | 0 | 0 | 0 | 0 | 0 | 0 | 0 | 0 | 0 | 0 | 0 | 0 | 0 | 0 | 0 | 0 | 0
1665 | Position 3 (Full Circle) | 199 | Calaverite | 332.1842 | 1.540793 | 24.5 | 17.5 | 17.66225 | 23.90625 | 20.56575 | 27.21387 | 73.40287 | 1.290736 | 31830.73 | 94766 | -33.04365 | -5.052069 | 5 | 0 | 1.741841 | 0 | 0 | 0 | 0 | 0 | 0 | 0 | 0 | 0 | 0 | 0 | 0 | 0 | 0 | 0 | 0 | 0 | 0 | 0 | 0 | 0 | 0 | 0 | 0 | 0 | 0 | 0 | 0 | 0 | 54.97645 | 0 | 0 | 0 | 0 | 0 | 0 | 0 | 0 | 0 | 0 | 0 | 0 | 0 | 0 | 43.28171 | 0 | 0 | 0 | 0 | 0
1667 | Position 3 (Full Circle) | 200 | No Classification | 271.0869 | 1.181862 | 20.5 | 13.5 | 17.91337 | 21.09375 | 18.57844 | 21.17114 | 59.73996 | 1.047638 | 31814.74 | 23417 | -36.08752 | -0.2503028 | 5 | 0 | 2.942696 | 0 | 0 | 0 | 0 | 0 | 0 | 0 | 0 | 0 | 0 | 0 | 0 | 0 | 0 | 0 | 0 | 0 | 0 | 0 | 0 | 0 | 0 | 0 | 0 | 0 | 0 | 0 | 0 | 0 | 34.60091 | 0 | 0 | 0 | 0 | 0 | 0 | 0 | 0 | 0 | 0 | 0 | 0 | 0 | 0 | 0 | 0 | 62.45638 | 0 | 0 | 0
1668 | Position 3 (Full Circle) | 200 | Petzite | 64.94791 | 2.432364 | 12.5 | 9.5 | 6.345055 | 157.5 | 9.093638 | 15.43349 | 37.67213 | 1.738863 | 29770.01 | 88035 | -36.07802 | -0.178898 | 5 | 0 | 5.806886 | 0 | 0 | 0 | 0 | 0 | 0 | 0 | 0 | 0 | 0 | 0 | 0 | 1.037586 | 0 | 0 | 0 | 0 | 0 | 0 | 0 | 0 | 0 | 0 | 0 | 0 | 0 | 39.18574 | 0 | 0 | 29.81548 | 0 | 0 | 0 | 0 | 0 | 0 | 0 | 0 | 0 | 0 | 0 | 0 | 0 | 0 | 24.15431 | 0 | 0 | 0 | 0 | 0
1669 | Position 3 (Full Circle) | 200 | Petzite | 46.46471 | 1.829156 | 12.5 | 11.5 | 7.14824 | 125.15625 | 7.6916 | 13.07524 | 34.27555 | 2.012036 | 27524.51 | 91732 | -36.0729 | -0.171536 | 5 | 0 | 10.03728 | 0 | 0 | 0 | 0 | 0 | 0 | 0 | 0 | 0 | 0 | 0 | 0 | 0.9463052 | 0 | 0 | 0 | 0 | 0 | 0 | 0 | 0 | 0 | 0 | 0 | 0 | 0 | 38.46254 | 0 | 0 | 27.86403 | 0 | 0 | 0 | 0 | 0 | 0 | 0 | 0 | 0 | 0 | 0 | 0 | 0 | 0 | 22.68985 | 0 | 0 | 0 | 0 | 0
1670 | Position 3 (Full Circle) | 200 | Poss Hessite | 163.2683 | 1.518999 | 14 | 17.5 | 12.83552 | 66.09375 | 14.41803 | 19.49714 | 50.744 | 1.255041 | 31023.89 | 89906 | -35.96265 | -0.07792267 | 5 | 0 | 3.985688 | 0 | 0 | 0 | 0 | 0 | 0 | 0 | 0 | 0 | 0 | 0 | 0 | 1.230267 | 0 | 0 | 0 | 0 | 0 | 0 | 0 | 0 | 0 | 0 | 0 | 0 | 0 | 22.05046 | 0 | 0 | 41.14847 | 0 | 0 | 0 | 0 | 0 | 0 | 0 | 0 | 0 | 0 | 0 | 0 | 0 | 0 | 31.58511 | 0 | 0 | 0 | 0 | 0
1671 | Position 3 (Full Circle) | 200 | No Classification | 5.390933 | 1.456862 | 2.5 | 1.5 | 2.507872 | 56.25 | 2.619914 | 3.653623 | 8.598025 | 1.091248 | 20321.33 | 16021 | -36.26422 | 0.08574502 | 5 | 0 | 5.020533 | 0 | 0 | 3.058317 | 0 | 0 | 0 | 0 | 0 | 0 | 0 | 11.75073 | 0 | 80.17042 | 0 | 0 | 0 | 0 | 0 | 0 | 0 | 0 | 0 | 0 | 0 | 0 | 0 | 0 | 0 | 0 | 0 | 0 | 0 | 0 | 0 | 0 | 0 | 0 | 0 | 0 | 0 | 0 | 0 | 0 | 0 | 0 | 0 | 0 | 0 | 0 | 0
1672 | Position 3 (Full Circle) | 200 | Petzite | 10.52516 | 1.641476 | 3 | 3.5 | 3.04 | 66.09375 | 3.660744 | 4.990086 | 11.87806 | 1.066725 | 21794.98 | 88281 | -36.169 | -0.2749452 | 5 | 0 | 12.57631 | 0 | 0 | 0.6322341 | 0 | 8.781495 | 0 | 0 | 0 | 0 | 0 | 0 | 0 | 7.142571 | 0 | 0 | 0 | 0 | 0 | 0 | 0 | 0 | 0 | 0 | 0 | 0 | 0 | 31.73113 | 0 | 0 | 20.74895 | 0 | 0 | 0 | 0 | 0 | 0 | 0 | 0 | 0 | 0 | 0 | 0 | 0 | 0 | 18.38731 | 0 | 0 | 0 | 0 | 0
1673 | Position 3 (Full Circle) | 200 | Au - Ag | 131.6928 | 3.066653 | 15.5 | 26.5 | 9.302069 | 33.75 | 12.949 | 28.52622 | 65.22278 | 2.570554 | 30732.98 | 101800 | -36.40787 | -0.2861955 | 5 | 0 | 4.872694 | 0 | 0 | 0 | 0 | 0 | 0 | 0 | 0 | 0 | 0 | 0 | 0 | 2.243872 | 0 | 0 | 0 | 0 | 0 | 0 | 0 | 0 | 0 | 0 | 0 | 0 | 0 | 6.737244 | 0 | 0 | 0 | 0 | 0 | 0 | 0 | 0 | 0 | 0 | 0 | 0 | 0 | 0 | 0 | 0 | 0 | 86.14618 | 0 | 0 | 0 | 0 | 0
1675 | Position 3 (Full Circle) | 200 | Calaverite | 110.6425 | 2.178108 | 19 | 27.5 | 9.060023 | 132.1875 | 11.86905 | 19.73371 | 47.34741 | 1.612355 | 29737.88 | 86565 | -36.36899 | -0.2347445 | 5 | 0 | 4.135953 | 0 | 0 | 0 | 0 | 0 | 0 | 0 | 0 | 0 | 0 | 0 | 0 | 1.703225 | 0 | 0 | 2.028762 | 0 | 0 | 0 | 0 | 0 | 0 | 0 | 0 | 0 | 0 | 0 | 0 | 0 | 52.13498 | 0 | 0 | 0 | 0 | 0 | 0 | 0 | 0 | 0 | 0 | 0 | 0 | 0 | 0 | 39.99708 | 0 | 0 | 0 | 0 | 0
1676 | Position 3 (Full Circle) | 200 | Calaverite | 286.7463 | 1.469772 | 24.5 | 16.5 | 17.74474 | 171.5625 | 19.1075 | 26.08073 | 75.62565 | 1.587196 | 31145.32 | 92355 | -36.03413 | -0.03109044 | 5 | 0 | 2.5922 | 0 | 0 | 0 | 0 | 0 | 0 | 0 | 0 | 0 | 0 | 0 | 0 | 1.362965 | 0 | 0 | 0 | 0 | 0 | 0 | 0 | 0 | 0 | 0 | 0 | 0 | 0 | 0 | 0 | 0 | 53.43843 | 0 | 0 | 0 | 0 | 0 | 0 | 0 | 0 | 0 | 0 | 0 | 0 | 0 | 0 | 42.6064 | 0 | 0 | 0 | 0 | 0
1677 | Position 3 (Full Circle) | 200 | Petzite | 105.5083 | 1.982015 | 11.5 | 12.5 | 9.163098 | 119.53125 | 11.5904 | 18.1614 | 44.91152 | 1.521315 | 29397.14 | 92986 | -36.08806 | -0.1618799 | 5 | 0 | 5.01402 | 0 | 0 | 0 | 0 | 4.924579 | 0 | 0 | 0 | 0 | 0 | 0 | 0 | 4.439282 | 0 | 0 | 0 | 0 | 0 | 0 | 0 | 0 | 0 | 0 | 0 | 0 | 0 | 37.43952 | 0 | 0 | 26.41544 | 0 | 0 | 0 | 0 | 0 | 0 | 0 | 0 | 0 | 0 | 0 | 0 | 0 | 0 | 21.76717 | 0 | 0 | 0 | 0 | 0
1678 | Position 3 (Full Circle) | 200 | No Classification | 163.7817 | 1.917455 | 11.5 | 32.5 | 11.65333 | 85.78125 | 14.44068 | 22.34475 | 58.47788 | 1.661529 | 22053.36 | 19467 | -36.07955 | -0.08703212 | 5 | 0 | 3.463073 | 0 | 0 | 0 | 0 | 30.21848 | 0 | 0 | 0 | 0 | 0 | 0 | 0 | 3.091465 | 0 | 0 | 42.06162 | 0 | 21.16536 | 0 | 0 | 0 | 0 | 0 | 0 | 0 | 0 | 0 | 0 | 0 | 0 | 0 | 0 | 0 | 0 | 0 | 0 | 0 | 0 | 0 | 0 | 0 | 0 | 0 | 0 | 0 | 0 | 0 | 0 | 0 | 0
1679 | Position 3 (Full Circle) | 200 | Petzite | 61.61067 | 1.810246 | 13.5 | 6.5 | 7.452272 | 33.75 | 8.856926 | 13.49045 | 32.07276 | 1.328639 | 30557.37 | 86806 | -36.18596 | -0.009764614 | 5 | 0 | 5.428808 | 0 | 0 | 0 | 0 | 0 | 0 | 0 | 0 | 0 | 0 | 0 | 0 | 1.412744 | 0 | 0 | 0 | 0 | 0 | 0 | 0 | 0 | 0 | 0 | 0 | 0 | 0 | 39.67536 | 0 | 0 | 30.43007 | 0 | 0 | 0 | 0 | 0 | 0 | 0 | 0 | 0 | 0 | 0 | 0 | 0 | 0 | 23.05303 | 0 | 0 | 0 | 0 | 0
1680 | Position 3 (Full Circle) | 200 | Petzite | 97.80693 | 1.285433 | 10 | 11.5 | 10.13333 | 104.0625 | 11.15938 | 13.02572 | 36.19695 | 1.066018 | 31159.62 | 91639 | -36.11506 | 0.02107813 | 5 | 0 | 3.454483 | 0 | 0 | 0 | 0 | 0 | 0 | 0 | 0 | 0 | 0 | 0 | 0 | 0.8987765 | 0 | 0 | 0 | 0 | 0 | 0 | 0 | 0 | 0 | 0 | 0 | 0 | 0 | 41.34413 | 0 | 0 | 30.7452 | 0 | 0 | 0 | 0 | 0 | 0 | 0 | 0 | 0 | 0 | 0 | 0 | 0 | 0 | 23.55742 | 0 | 0 | 0 | 0 | 0
1681 | Position 3 (Full Circle) | 200 | No Classification | 11.552 | 2.532119 | 2.5 | 4.5 | 2.72148 | 126.5625 | 3.835161 | 6.891111 | 14.87671 | 1.524569 | 20183.6 | 16824 | -36.26117 | 0.07849698 | 5 | 0 | 0 | 0 | 0 | 0 | 0 | 0 | 0 | 0 | 0 | 0 | 0 | 14.5642 | 0 | 85.4358 | 0 | 0 | 0 | 0 | 0 | 0 | 0 | 0 | 0 | 0 | 0 | 0 | 0 | 0 | 0 | 0 | 0 | 0 | 0 | 0 | 0 | 0 | 0 | 0 | 0 | 0 | 0 | 0 | 0 | 0 | 0 | 0 | 0 | 0 | 0 | 0 | 0
1682 | Position 3 (Full Circle) | 200 | No Classification | 1.540267 | 2.061553 | 2 | 1.5 | 1.013333 | 165.9375 | 1.400403 | 2.08904 | 4.638671 | 1.111684 | 22366.33 | 87568 | -36.11857 | 0.1198299 | 5 | 0 | 9.635497 | 0 | 0 | 1.267456 | 0 | 31.93703 | 0 | 0 | 0 | 0 | 0 | 0 | 0 | 23.24733 | 0 | 0 | 0 | 0 | 0 | 0 | 0 | 0 | 0 | 0 | 0 | 0 | 0 | 15.71621 | 0 | 0 | 9.210367 | 0 | 0 | 0 | 0 | 0 | 0 | 0 | 0 | 0 | 0 | 0 | 0 | 0 | 0 | 8.986109 | 0 | 0 | 0 | 0 | 0
1683 | Position 3 (Full Circle) | 200 | Calaverite | 189.9662 | 1.612129 | 21 | 26.5 | 14.58224 | 143.4375 | 15.55225 | 23.50845 | 59.48686 | 1.482367 | 31919.86 | 94578 | -36.42722 | 0.06970767 | 5 | 0 | 2.015453 | 0 | 0 | 0 | 0 | 0 | 0 | 0 | 0 | 0 | 0 | 0 | 0 | 1.31688 | 0 | 0 | 1.677425 | 0 | 0 | 0 | 0 | 0 | 0 | 0 | 0 | 0 | 0 | 0 | 0 | 0 | 55.49955 | 0 | 0 | 0 | 0 | 0 | 0 | 0 | 0 | 0 | 0 | 0 | 0 | 0 | 0 | 39.49069 | 0 | 0 | 0 | 0 | 0
1684 | Position 3 (Full Circle) | 201 | No Classification | 3.337244 | 1.249982 | 2 | 2.5 | 2.026667 | 36.5625 | 2.061337 | 2.533297 | 6.560072 | 1.02617 | 17306.54 | 20429 | -39.56465 | -2.077608 | 5 | 0 | 0 | 0 | 0 | 0 | 0 | 52.98828 | 0 | 0 | 0 | 0 | 0 | 0 | 0 | 44.12662 | 0 | 0 | 0 | 0 | 0 | 0 | 0 | 0 | 0 | 0 | 0 | 0 | 0 | 0 | 0 | 0 | 2.885097 | 0 | 0 | 0 | 0 | 0 | 0 | 0 | 0 | 0 | 0 | 0 | 0 | 0 | 0 | 0 | 0 | 0 | 0 | 0 | 0
1685 | Position 3 (Full Circle) | 201 | Petzite | 253.6306 | 1.298546 | 19 | 25.5 | 17.53639 | 122.34375 | 17.97032 | 22.77182 | 66.62969 | 1.392913 | 31369.61 | 91182 | -39.8033 | -2.108779 | 5 | 0 | 3.098315 | 0 | 0 | 0 | 0 | 0 | 0 | 0 | 0 | 0 | 0 | 0 | 0 | 1.120069 | 0 | 0 | 0 | 0 | 0 | 0 | 0 | 0 | 0 | 0 | 0 | 0 | 0 | 40.95463 | 0 | 0 | 30.5161 | 0 | 0 | 0 | 0 | 0 | 0 | 0 | 0 | 0 | 0 | 0 | 0 | 0 | 0 | 24.31088 | 0 | 0 | 0 | 0 | 0
1687 | Position 3 (Full Circle) | 201 | No Classification | 123.7348 | 1.42056 | 14.5 | 10.5 | 10.64 | 14.0625 | 12.55165 | 15.11476 | 42.64047 | 1.169344 | 31532.41 | 24633 | -39.7271 | -2.318139 | 5 | 0 | 4.41082 | 0 | 0 | 0 | 0 | 12.07167 | 0 | 0 | 0 | 0 | 0 | 0 | 0 | 0 | 0 | 0 | 0 | 0 | 0 | 0 | 0 | 0 | 0 | 0 | 0 | 0 | 0 | 0 | 0 | 0 | 0 | 0 | 0 | 0 | 0 | 0 | 0 | 0 | 0 | 0 | 0 | 0 | 0 | 0 | 0 | 0 | 0 | 83.51751 | 0 | 0 | 0
1688 | Position 3 (Full Circle) | 201 | No Classification | 159.6743 | 1.449902 | 18 | 9.5 | 12.66667 | 23.90625 | 14.25846 | 18.36542 | 47.56052 | 1.127323 | 31442.01 | 20432 | -39.31542 | -2.210706 | 5 | 0 | 0 | 0 | 0 | 0 | 0 | 0 | 0 | 0 | 0 | 16.498 | 0 | 0 | 0 | 0 | 0 | 0 | 0 | 0 | 0 | 0 | 0 | 0 | 0 | 0 | 0 | 0 | 0 | 0 | 0 | 0 | 0 | 0 | 0 | 0 | 0 | 0 | 0 | 0 | 0 | 0 | 0 | 62.86244 | 20.63955 | 0 | 0 | 0 | 0 | 0 | 0 | 0 | 0
1689 | Position 3 (Full Circle) | 201 | No Classification | 130.4092 | 2.071997 | 12 | 15.5 | 9.738135 | 118.125 | 12.88574 | 20.17738 | 50.06468 | 1.529483 | 20681.02 | 16338 | -39.71683 | -2.211842 | 5 | 0 | 2.231344 | 0 | 0 | 1.354351 | 0 | 0 | 0 | 0 | 0 | 0 | 0 | 10.82943 | 0 | 85.58488 | 0 | 0 | 0 | 0 | 0 | 0 | 0 | 0 | 0 | 0 | 0 | 0 | 0 | 0 | 0 | 0 | 0 | 0 | 0 | 0 | 0 | 0 | 0 | 0 | 0 | 0 | 0 | 0 | 0 | 0 | 0 | 0 | 0 | 0 | 0 | 0 | 0
1690 | Position 3 (Full Circle) | 201 | No Classification | 147.6089 | 1.547084 | 16 | 24.5 | 12.53936 | 40.78125 | 13.70917 | 19.39944 | 48.75432 | 1.281457 | 30699.8 | 22090 | -39.75983 | -2.156442 | 5 | 0 | 3.031341 | 0 | 0 | 0 | 0 | 0 | 0 | 0 | 0 | 0 | 0 | 0 | 0 | 0 | 0 | 0 | 0 | 0 | 0 | 0 | 0 | 0 | 0 | 0 | 0 | 0 | 0 | 0 | 0 | 0 | 35.90629 | 0 | 0 | 0 | 0 | 0 | 0 | 0 | 0 | 0 | 0 | 0 | 0 | 0 | 0 | 0 | 0 | 61.06238 | 0 | 0 | 0
1691 | Position 3 (Full Circle) | 201 | Calaverite | 108.5888 | 1.400473 | 10.5 | 15.5 | 10.64 | 108.28125 | 11.75838 | 14.90103 | 38.63283 | 1.09375 | 31556.36 | 94375 | -39.79075 | -2.125448 | 5 | 0 | 2.24274 | 0 | 0 | 0 | 0 | 0 | 0 | 0 | 0 | 0 | 0 | 0 | 0 | 1.244478 | 0 | 0 | 0 | 0 | 0 | 0 | 0 | 0 | 0 | 0 | 0 | 0 | 0 | 0 | 0 | 0 | 54.87694 | 0 | 0 | 0 | 0 | 0 | 0 | 0 | 0 | 0 | 0 | 0 | 0 | 0 | 0 | 41.63584 | 0 | 0 | 0 | 0 | 0
1692 | Position 3 (Full Circle) | 201 | No Classification | 24.13084 | 2.530946 | 10.5 | 5.5 | 4.053333 | 19.6875 | 5.542955 | 10.25877 | 22.8437 | 1.720879 | 23736.37 | 86275 | -39.81024 | -1.967022 | 5 | 0 | 6.823409 | 0 | 0 | 0.7025574 | 0 | 0 | 0 | 0 | 0 | 0 | 0 | 0 | 0 | 6.239283 | 0 | 0 | 0 | 0 | 0 | 0 | 0 | 0 | 0 | 0 | 0 | 0 | 0 | 0 | 0 | 0 | 56.76591 | 0 | 0 | 0 | 0 | 0 | 0 | 0 | 0 | 0 | 0 | 0 | 0 | 0 | 0 | 29.46885 | 0 | 0 | 0 | 0 | 0
1693 | Position 3 (Full Circle) | 201 | No Classification | 5.134222 | 1.293532 | 2.5 | 1.5 | 2.507872 | 127.96875 | 2.556774 | 3.244014 | 7.918707 | 0.9719054 | 16891 | 20270 | -39.57098 | -2.065189 | 5 | 0 | 3.364774 | 0 | 0 | 0 | 0 | 50.93392 | 0 | 0 | 0 | 0 | 0 | 0 | 0 | 43.44521 | 0 | 0 | 0 | 0 | 0 | 0 | 0 | 0 | 0 | 0 | 0 | 0 | 0 | 0 | 0 | 0 | 2.256094 | 0 | 0 | 0 | 0 | 0 | 0 | 0 | 0 | 0 | 0 | 0 | 0 | 0 | 0 | 0 | 0 | 0 | 0 | 0 | 0
1694 | Position 3 (Full Circle) | 202 | No Classification | 6.161067 | 2.061553 | 4 | 2.5 | 2.026667 | 165.9375 | 2.800806 | 4.17808 | 9.558725 | 1.180142 | 19465.42 | 16526 | -47.09414 | 5.19713 | 5 | 0 | 2.535669 | 0 | 0 | 0 | 0 | 0 | 0 | 0 | 0 | 0 | 0 | 0 | 0 | 97.46432 | 0 | 0 | 0 | 0 | 0 | 0 | 0 | 0 | 0 | 0 | 0 | 0 | 0 | 0 | 0 | 0 | 0 | 0 | 0 | 0 | 0 | 0 | 0 | 0 | 0 | 0 | 0 | 0 | 0 | 0 | 0 | 0 | 0 | 0 | 0 | 0 | 0
1695 | Position 3 (Full Circle) | 202 | No Classification | 64.6912 | 1.519498 | 11 | 4.5 | 8.201592 | 153.28125 | 9.075648 | 12.46231 | 32.80036 | 1.323433 | 18785.67 | 17073 | -46.72847 | 4.944166 | 5 | 0 | 22.65867 | 0 | 0 | 0 | 0 | 14.4977 | 0 | 0 | 0 | 0 | 0 | 0 | 0 | 10.36194 | 0 | 0 | 0 | 0 | 0 | 0 | 0 | 0 | 0 | 16.46602 | 0 | 0 | 0 | 0 | 0 | 0 | 0 | 0 | 0 | 0 | 0 | 0 | 0 | 0 | 0 | 0 | 0 | 0 | 0 | 0 | 36.01567 | 0 | 0 | 0 | 0 | 0 | 0
1697 | Position 3 (Full Circle) | 202 | No Classification | 8.471467 | 2.797749 | 6 | 2.5 | 2.188119 | 156.09375 | 3.284236 | 6.121807 | 13.40153 | 1.687097 | 20528.85 | 16610 | -47.08669 | 5.19868 | 5 | 0 | 3.701307 | 0 | 0 | 0 | 0 | 0 | 0 | 0 | 0 | 0 | 0 | 0 | 0 | 86.17464 | 0 | 0 | 0 | 0 | 0 | 0 | 0 | 0 | 0 | 0 | 0 | 0 | 0 | 0 | 0 | 0 | 0 | 0 | 0 | 0 | 0 | 0 | 0 | 10.12406 | 0 | 0 | 0 | 0 | 0 | 0 | 0 | 0 | 0 | 0 | 0 | 0 | 0
1698 | Position 3 (Full Circle) | 202 | No Classification | 12.32213 | 2.671702 | 8 | 5.5 | 3.04 | 4.21875 | 3.960938 | 8.121974 | 18.32158 | 2.167854 | 27279.92 | 84844 | -46.7297 | 5.320497 | 5 | 0 | 3.590309 | 0 | 0 | 0 | 0 | 8.682008 | 0 | 0 | 0 | 0 | 0 | 0 | 0 | 7.349125 | 0 | 0 | 0 | 0 | 0 | 0 | 0 | 0 | 0 | 0 | 0 | 0 | 0 | 0 | 0 | 0 | 44.65791 | 0 | 0 | 0 | 0 | 0 | 0 | 0 | 0 | 0 | 0 | 0 | 0 | 0 | 0 | 35.72064 | 0 | 0 | 0 | 0 | 0
1699 | Position 3 (Full Circle) | 203 | No Classification | 57.76 | 2.011405 | 12.5 | 5.5 | 7.093333 | 163.125 | 8.575682 | 14.26756 | 34.83831 | 1.672157 | 19727.61 | 16582 | -45.15402 | -1.078946 | 5 | 0 | 3.154433 | 0 | 0 | 0 | 0 | 0 | 0 | 0 | 0 | 0 | 0 | 1.016002 | 0 | 87.92865 | 0 | 0 | 0 | 0 | 0 | 0 | 0 | 0 | 0 | 0 | 0 | 0 | 0 | 0 | 0 | 0 | 0 | 0 | 0 | 0 | 0 | 0 | 0 | 7.90092 | 0 | 0 | 0 | 0 | 0 | 0 | 0 | 0 | 0 | 0 | 0 | 0 | 0
1700 | Position 3 (Full Circle) | 203 | No Classification | 57.50329 | 2.466441 | 16 | 7.5 | 6.800661 | 154.6875 | 8.556603 | 16.77343 | 42.87357 | 2.543764 | 19923.21 | 16281 | -44.88453 | -1.037855 | 5 | 0 | 2.436766 | 0 | 0 | 1.696865 | 0 | 0 | 0 | 0 | 0 | 0 | 0 | 16.55389 | 2.518154 | 68.61923 | 0 | 8.1751 | 0 | 0 | 0 | 0 | 0 | 0 | 0 | 0 | 0 | 0 | 0 | 0 | 0 | 0 | 0 | 0 | 0 | 0 | 0 | 0 | 0 | 0 | 0 | 0 | 0 | 0 | 0 | 0 | 0 | 0 | 0 | 0 | 0 | 0 | 0
1701 | Position 3 (Full Circle) | 203 | Au - Ag | 63.40764 | 1.485537 | 11 | 5.5 | 8.106667 | 165.9375 | 8.985161 | 12.04276 | 29.86998 | 1.119743 | 31476.23 | 110097 | -45.19143 | -1.118938 | 5 | 0 | 3.701822 | 0 | 0 | 0 | 0 | 0 | 0 | 0 | 0 | 0 | 0 | 0 | 0 | 1.135724 | 0 | 0 | 0 | 0 | 0 | 0 | 0 | 0 | 0 | 0 | 0 | 0 | 0 | 6.557488 | 0 | 0 | 0 | 0 | 0 | 0 | 0 | 0 | 0 | 0 | 0 | 0 | 0 | 0 | 0 | 0 | 0 | 88.60497 | 0 | 0 | 0 | 0 | 0
1702 | Position 3 (Full Circle) | 203 | No Classification | 72.64924 | 1.417153 | 13.5 | 16.5 | 9.971962 | 14.0625 | 9.617686 | 14.1318 | 37.55558 | 1.544927 | 20054 | 16611 | -45.14976 | -1.069145 | 5 | 0 | 3.427265 | 0 | 0 | 0 | 0 | 0 | 0 | 0 | 0 | 0 | 0 | 1.306136 | 0 | 95.2666 | 0 | 0 | 0 | 0 | 0 | 0 | 0 | 0 | 0 | 0 | 0 | 0 | 0 | 0 | 0 | 0 | 0 | 0 | 0 | 0 | 0 | 0 | 0 | 0 | 0 | 0 | 0 | 0 | 0 | 0 | 0 | 0 | 0 | 0 | 0 | 0 | 0
1703 | Position 3 (Full Circle) | 203 | Au - Ag | 140.9344 | 1.349591 | 16.5 | 6.5 | 12.94527 | 29.53125 | 13.39564 | 17.47082 | 49.48192 | 1.382503 | 31192.97 | 110584 | -45.13754 | -0.9584838 | 5 | 0 | 3.26436 | 0 | 0 | 0 | 0 | 0 | 0 | 0 | 0 | 0 | 0 | 0 | 0 | 2.329786 | 0 | 0 | 0 | 0 | 0 | 0 | 0 | 0 | 0 | 0 | 0 | 0 | 0 | 6.164174 | 0 | 0 | 0 | 0 | 0 | 0 | 0 | 0 | 0 | 0 | 0 | 0 | 0 | 0 | 0 | 0 | 0 | 88.24168 | 0 | 0 | 0 | 0 | 0
1704 | Position 3 (Full Circle) | 204 | No Classification | 86.76836 | 1.587981 | 11 | 14.5 | 9.069478 | 129.375 | 10.5108 | 14.40216 | 35.11969 | 1.131176 | 31426.41 | 24750 | -42.95545 | -6.548371 | 5 | 0 | 4.269856 | 0 | 0 | 0 | 0 | 11.95753 | 0 | 0 | 0 | 0 | 0 | 0 | 0 | 1.671494 | 0 | 0 | 0 | 0 | 0 | 0 | 0 | 0 | 0 | 0 | 0 | 0 | 0 | 0 | 0 | 0 | 0 | 0 | 0 | 0 | 0 | 0 | 0 | 0 | 0 | 0 | 0 | 0 | 0 | 0 | 0 | 0 | 0 | 82.10112 | 0 | 0 | 0
1705 | Position 3 (Full Circle) | 204 | No Classification | 4.877511 | 1.300896 | 2.5 | 2.5 | 2.493677 | 37.96875 | 2.492035 | 3.244014 | 7.918707 | 1.023058 | 19882.42 | 79960 | -43.1903 | -6.500235 | 5 | 0 | 6.343844 | 0 | 0 | 1.217907 | 0 | 41.21193 | 0 | 0 | 0 | 0 | 0 | 0 | 0 | 29.91527 | 0 | 0 | 0 | 0 | 0 | 0 | 0 | 0 | 0 | 0 | 0 | 0 | 0 | 0 | 0 | 0 | 0 | 0 | 0 | 0 | 0 | 0 | 0 | 0 | 0 | 0 | 0 | 0 | 0 | 0 | 0 | 21.31105 | 0 | 0 | 0 | 0 | 0
1706 | Position 3 (Full Circle) | 204 | Calaverite | 60.84053 | 1.499698 | 8.5 | 18.5 | 8.613333 | 64.6875 | 8.801396 | 12.9174 | 34.15899 | 1.526185 | 28397.41 | 96066 | -42.9312 | -6.461614 | 5 | 0 | 5.014618 | 0 | 0 | 0 | 0 | 0 | 0 | 0 | 0 | 0 | 0 | 0 | 0 | 1.186396 | 0 | 0 | 0 | 0 | 0 | 0 | 0 | 0 | 0 | 0 | 0 | 0 | 0 | 0 | 0 | 0 | 50.15722 | 0 | 0 | 0 | 0 | 0 | 0 | 0 | 0 | 0 | 0 | 0 | 0 | 0 | 0 | 43.64176 | 0 | 0 | 0 | 0 | 0
1707 | Position 3 (Full Circle) | 204 | Calaverite | 90.61902 | 1.620272 | 10 | 19.5 | 9.297378 | 109.6875 | 10.7415 | 15.06428 | 37.67213 | 1.246267 | 31074.55 | 92979 | -43.29077 | -6.502453 | 5 | 0 | 2.748605 | 0 | 0 | 0 | 0 | 3.54558 | 0 | 0 | 0 | 0 | 0 | 0 | 0 | 3.58758 | 0 | 0 | 0 | 0 | 0 | 0 | 0 | 0 | 0 | 0 | 0 | 0 | 0 | 0 | 0 | 0 | 51.4695 | 0 | 0 | 0 | 0 | 0 | 0 | 0 | 0 | 0 | 0 | 0 | 0 | 0 | 0 | 38.64872 | 0 | 0 | 0 | 0 | 0
1708 | Position 3 (Full Circle) | 204 | Poss Hessite | 196.384 | 1.448598 | 17 | 15.5 | 14.1728 | 74.53125 | 15.81278 | 20.53069 | 56.90614 | 1.312207 | 31172.62 | 92567 | -43.3297 | -6.509406 | 5 | 0 | 3.072686 | 0 | 0 | 0 | 0 | 0 | 0 | 0 | 0 | 0 | 0 | 0 | 0 | 1.506274 | 0 | 0 | 2.573854 | 0 | 0 | 0 | 0 | 0 | 0 | 0 | 0 | 0 | 0 | 16.87565 | 0 | 0 | 45.43495 | 0 | 0 | 0 | 0 | 0 | 0 | 0 | 0 | 0 | 0 | 0 | 0 | 0 | 0 | 30.53659 | 0 | 0 | 0 | 0 | 0
1709 | Position 3 (Full Circle) | 204 | No Classification | 31.06204 | 1.552349 | 7.5 | 4.5 | 5.066667 | 15.46875 | 6.288833 | 7.865236 | 20.64092 | 1.091486 | 19445.17 | 20147 | -43.14317 | -6.724896 | 5 | 0 | 3.621409 | 0 | 0 | 0 | 0 | 43.07125 | 0 | 0 | 0 | 0 | 0 | 0 | 0 | 25.38026 | 0 | 0 | 15.76297 | 0 | 7.925787 | 0 | 0 | 0 | 0 | 0 | 0 | 0 | 0 | 0 | 0 | 0 | 0 | 0 | 0 | 0 | 0 | 0 | 0 | 0 | 0 | 0 | 0 | 0 | 0 | 0 | 0 | 4.238317 | 0 | 0 | 0 | 0 | 0
1710 | Position 3 (Full Circle) | 204 | No Classification | 79.06702 | 1.520036 | 14.5 | 9.5 | 9.486572 | 18.28125 | 10.03351 | 14.41993 | 42.31081 | 1.801762 | 27858.86 | 19685 | -43.15874 | -6.690231 | 5 | 0 | 4.663431 | 0 | 0 | 0 | 0 | 0 | 0 | 0 | 0 | 0 | 0 | 0 | 0 | 4.0829 | 0 | 0 | 0 | 0 | 4.73075 | 0 | 0 | 0 | 0 | 0 | 0 | 0 | 0 | 0 | 0 | 0 | 34.12278 | 0 | 0 | 0 | 0 | 0 | 0 | 0 | 0 | 0 | 0 | 0 | 0 | 0 | 0 | 0 | 0 | 52.40014 | 0 | 0 | 0
1711 | Position 3 (Full Circle) | 204 | No Classification | 1.796978 | 1.20185 | 1.5 | 1.5 | 1.52 | 56.25 | 1.512608 | 1.826812 | 4.638671 | 0.9528721 | 27786 | 20470 | -43.14776 | -6.68461 | 5 | 0 | 10.48236 | 0 | 0 | 1.602237 | 0 | 0 | 0 | 0 | 0 | 0 | 0 | 0 | 0 | 0 | 0 | 0 | 0 | 0 | 0 | 0 | 0 | 0 | 0 | 0 | 0 | 0 | 0 | 0 | 0 | 0 | 35.73192 | 0 | 0 | 0 | 0 | 0 | 0 | 0 | 0 | 0 | 0 | 0 | 0 | 0 | 0 | 0 | 0 | 52.18348 | 0 | 0 | 0
1712 | Position 3 (Full Circle) | 204 | Au - Ag | 6.9312 | 1.20185 | 3 | 1.5 | 3.04 | 123.75 | 2.970703 | 3.653623 | 9.558725 | 1.049015 | 23725.74 | 85729 | -43.06661 | -6.635461 | 5 | 0 | 6.147658 | 0 | 0 | 0 | 0 | 26.74928 | 0 | 0 | 0 | 0 | 0 | 0 | 0 | 18.84344 | 0 | 0 | 0 | 0 | 0 | 0 | 0 | 0 | 0 | 0 | 0 | 0 | 0 | 3.807716 | 0 | 0 | 0 | 0 | 0 | 0 | 0 | 0 | 0 | 0 | 0 | 0 | 0 | 0 | 0 | 0 | 0 | 44.4519 | 0 | 0 | 0 | 0 | 0
1713 | Position 3 (Full Circle) | 204 | No Classification | 4.6208 | 1.457738 | 2.5 | 1.5 | 2.026667 | 30.9375 | 2.425569 | 2.954349 | 7.520772 | 0.9740871 | 17050.22 | 20553 | -43.26864 | -6.6467 | 5 | 0 | 3.913694 | 0 | 0 | 0 | 0 | 51.18507 | 0 | 0 | 0 | 0 | 0 | 0 | 0 | 42.28166 | 0 | 0 | 0 | 0 | 0 | 0 | 0 | 0 | 0 | 0 | 0 | 0 | 0 | 0 | 0 | 0 | 2.619573 | 0 | 0 | 0 | 0 | 0 | 0 | 0 | 0 | 0 | 0 | 0 | 0 | 0 | 0 | 0 | 0 | 0 | 0 | 0 | 0
1714 | Position 3 (Full Circle) | 204 | No Classification | 314.4711 | 1.935394 | 25 | 23.5 | 15.25137 | 39.375 | 20.00992 | 29.5174 | 75.55738 | 1.444652 | 22128.9 | 18627 | -43.11581 | -6.469405 | 5 | 0 | 0 | 0 | 0 | 0 | 0 | 23.89899 | 0 | 0 | 0 | 0 | 0 | 0 | 0 | 7.767516 | 22.86213 | 3.162419 | 0 | 0 | 42.30896 | 0 | 0 | 0 | 0 | 0 | 0 | 0 | 0 | 0 | 0 | 0 | 0 | 0 | 0 | 0 | 0 | 0 | 0 | 0 | 0 | 0 | 0 | 0 | 0 | 0 | 0 | 0 | 0 | 0 | 0 | 0 | 0
1715 | Position 3 (Full Circle) | 204 | Petzite | 225.9058 | 1.335333 | 20 | 11.5 | 17.47812 | 116.71875 | 16.95972 | 23.33911 | 68.26971 | 1.641795 | 31408.4 | 92864 | -43.3029 | -6.588035 | 5 | 0 | 3.561306 | 0 | 0 | 0 | 0 | 0 | 0 | 0 | 0 | 0 | 0 | 0 | 0 | 1.348328 | 0 | 0 | 0 | 0 | 0 | 0 | 0 | 0 | 0 | 0 | 0 | 0 | 0 | 40.84364 | 0 | 0 | 30.67798 | 0 | 0 | 0 | 0 | 0 | 0 | 0 | 0 | 0 | 0 | 0 | 0 | 0 | 0 | 23.56875 | 0 | 0 | 0 | 0 | 0
1716 | Position 3 (Full Circle) | 205 | No Classification | 288.8 | 1.51421 | 22 | 21.5 | 16.61602 | 25.3125 | 19.17581 | 25.16014 | 70.37594 | 1.364713 | 20194.29 | 16624 | -47.99433 | 0.9140785 | 5 | 0 | 0 | 0 | 0 | 0.9675401 | 0 | 0 | 0 | 0 | 0 | 0 | 0 | 17.4655 | 0 | 81.56695 | 0 | 0 | 0 | 0 | 0 | 0 | 0 | 0 | 0 | 0 | 0 | 0 | 0 | 0 | 0 | 0 | 0 | 0 | 0 | 0 | 0 | 0 | 0 | 0 | 0 | 0 | 0 | 0 | 0 | 0 | 0 | 0 | 0 | 0 | 0 | 0 | 0
1717 | Position 3 (Full Circle) | 205 | No Classification | 9.498311 | 2.088051 | 5 | 2.5 | 2.533333 | 163.125 | 3.477589 | 5.28973 | 12.44083 | 1.296708 | 26084.08 | 21530 | -47.94348 | 0.9677076 | 5 | 0 | 10.00446 | 0 | 0 | 0 | 0 | 0 | 0 | 0 | 0 | 0 | 0 | 0 | 0 | 0 | 0 | 0 | 0 | 0 | 0 | 0 | 0 | 0 | 0 | 0 | 0 | 0 | 0 | 0 | 0 | 0 | 32.91551 | 0 | 0 | 0 | 0 | 0 | 0 | 0 | 0 | 0 | 0 | 0 | 0 | 0 | 0 | 0 | 0 | 57.08002 | 0 | 0 | 0
1718 | Position 3 (Full Circle) | 205 | Calaverite | 17.19964 | 1.457738 | 5 | 1.5 | 4.053333 | 30.9375 | 4.679665 | 5.908697 | 15.04154 | 1.04678 | 29645.09 | 81641 | -47.61392 | 1.033017 | 5 | 0 | 6.088961 | 0 | 0 | 0 | 0 | 0 | 0 | 0 | 0 | 0 | 0 | 0 | 0 | 1.54345 | 0 | 0 | 0 | 0 | 0 | 0 | 0 | 0 | 0 | 0 | 0 | 0 | 0 | 0 | 0 | 0 | 51.00246 | 0 | 0 | 0 | 0 | 0 | 0 | 0 | 0 | 0 | 0 | 0 | 0 | 0 | 0 | 41.36513 | 0 | 0 | 0 | 0 | 0
1719 | Position 3 (Full Circle) | 205 | Poss Hessite | 5.904356 | 1.456862 | 2.5 | 2.5 | 2.507872 | 56.25 | 2.741835 | 3.653623 | 8.598025 | 0.996357 | 24768.61 | 81980 | -48.03 | 0.997612 | 5 | 0 | 6.212304 | 0 | 0 | 0 | 0 | 27.10565 | 0 | 0 | 0 | 0 | 0 | 0 | 0 | 21.39178 | 0 | 0 | 0 | 0 | 0 | 0 | 0 | 0 | 0 | 0 | 0 | 0 | 0 | 20.95884 | 0 | 0 | 12.99977 | 0 | 0 | 0 | 0 | 0 | 0 | 0 | 0 | 0 | 0 | 0 | 0 | 0 | 0 | 11.33166 | 0 | 0 | 0 | 0 | 0
1720 | Position 3 (Full Circle) | 206 | Petzite | 60.0704 | 1.873126 | 12 | 6.5 | 6.586667 | 160.3125 | 8.745514 | 12.33765 | 30.08309 | 1.198876 | 30732.42 | 90073 | -48.31342 | -5.109728 | 5 | 0 | 3.104517 | 0 | 0 | 0 | 0 | 3.009644 | 0 | 0 | 0 | 0 | 0 | 0 | 0 | 3.518497 | 0 | 0 | 0 | 0 | 0 | 0 | 0 | 0 | 0 | 0 | 0 | 0 | 0 | 36.03602 | 0 | 0 | 29.77661 | 0 | 0 | 0 | 0 | 0 | 0 | 0 | 0 | 0 | 0 | 0 | 0 | 0 | 0 | 24.5547 | 0 | 0 | 0 | 0 | 0
1721 | Position 3 (Full Circle) | 206 | Calaverite | 157.1072 | 1.283708 | 13 | 7.5 | 14.01566 | 57.65625 | 14.14338 | 17.99202 | 48.52122 | 1.192497 | 31981.59 | 94626 | -47.87796 | -5.044513 | 5 | 0 | 1.489067 | 0 | 0 | 0 | 0 | 0 | 0 | 0 | 0 | 0 | 0 | 0 | 0 | 1.155282 | 0 | 0 | 1.709544 | 0 | 0 | 0 | 0 | 0 | 0 | 0 | 0 | 0 | 0 | 0 | 0 | 0 | 55.81599 | 0 | 0 | 0 | 0 | 0 | 0 | 0 | 0 | 0 | 0 | 0 | 0 | 0 | 0 | 39.83011 | 0 | 0 | 0 | 0 | 0
1722 | Position 3 (Full Circle) | 206 | Calaverite | 196.6407 | 1.316617 | 17.5 | 20.5 | 14.65335 | 165.9375 | 15.82311 | 19.29284 | 53.69438 | 1.166741 | 31780.05 | 94866 | -48.25529 | -5.082709 | 5 | 0 | 2.029773 | 0 | 0 | 0 | 0 | 0 | 0 | 0 | 0 | 0 | 0 | 0 | 0 | 1.103086 | 0 | 0 | 0 | 0 | 0 | 0 | 0 | 0 | 0 | 0 | 0 | 0 | 0 | 0 | 0 | 0 | 54.9134 | 0 | 0 | 0 | 0 | 0 | 0 | 0 | 0 | 0 | 0 | 0 | 0 | 0 | 0 | 41.95374 | 0 | 0 | 0 | 0 | 0
1723 | Position 3 (Full Circle) | 206 | No Classification | 242.8487 | 1.614509 | 15.5 | 26.5 | 15.48174 | 108.28125 | 17.58421 | 24.99541 | 63.74759 | 1.331625 | 19751.07 | 16483 | -47.89127 | -4.901086 | 5 | 0 | 0 | 0 | 0 | 0.9864477 | 0 | 0 | 0 | 0 | 0 | 0 | 0 | 15.98491 | 0 | 83.02864 | 0 | 0 | 0 | 0 | 0 | 0 | 0 | 0 | 0 | 0 | 0 | 0 | 0 | 0 | 0 | 0 | 0 | 0 | 0 | 0 | 0 | 0 | 0 | 0 | 0 | 0 | 0 | 0 | 0 | 0 | 0 | 0 | 0 | 0 | 0 | 0 | 0
1725 | Position 3 (Full Circle) | 206 | No Classification | 3.080533 | 1.249982 | 2 | 1.5 | 2.026667 | 36.5625 | 1.980469 | 2.533297 | 6.278689 | 1.018362 | 20386.83 | 14724 | -48.32824 | -4.926097 | 5 | 0 | 3.710057 | 0 | 0 | 2.521951 | 0 | 0 | 0 | 0 | 0 | 0 | 0 | 2.32033 | 0 | 91.44766 | 0 | 0 | 0 | 0 | 0 | 0 | 0 | 0 | 0 | 0 | 0 | 0 | 0 | 0 | 0 | 0 | 0 | 0 | 0 | 0 | 0 | 0 | 0 | 0 | 0 | 0 | 0 | 0 | 0 | 0 | 0 | 0 | 0 | 0 | 0 | 0 | 0
1726 | Position 3 (Full Circle) | 206 | Au - Ag | 454.122 | 1.189382 | 24.5 | 32.5 | 24.37337 | 95.625 | 24.04592 | 28.98925 | 84.12712 | 1.240194 | 32101.09 | 113566 | -48.16247 | -4.757232 | 5 | 0 | 2.187061 | 0 | 0 | 0 | 0 | 0 | 0 | 0 | 0 | 0 | 0 | 0 | 0 | 0.8720333 | 0 | 0 | 0 | 0 | 0 | 0 | 0 | 0 | 0 | 0 | 0 | 0 | 0 | 6.493772 | 0 | 0 | 0 | 0 | 0 | 0 | 0 | 0 | 0 | 0 | 0 | 0 | 0 | 0 | 0 | 0 | 0 | 90.44715 | 0 | 0 | 0 | 0 | 0
1727 | Position 3 (Full Circle) | 206 | No Classification | 64.43449 | 1.875972 | 15 | 6.5 | 7.523616 | 21.09375 | 9.057623 | 14.11409 | 35.07142 | 1.519072 | 19903.38 | 16340 | -48.3195 | -4.926415 | 5 | 0 | 2.91616 | 0 | 0 | 1.089493 | 0 | 0 | 0 | 0 | 0 | 0 | 0 | 1.352822 | 0 | 94.64152 | 0 | 0 | 0 | 0 | 0 | 0 | 0 | 0 | 0 | 0 | 0 | 0 | 0 | 0 | 0 | 0 | 0 | 0 | 0 | 0 | 0 | 0 | 0 | 0 | 0 | 0 | 0 | 0 | 0 | 0 | 0 | 0 | 0 | 0 | 0 | 0 | 0
1728 | Position 3 (Full Circle) | 206 | Calaverite | 279.045 | 1.960337 | 15.5 | 19.5 | 14.07329 | 97.03125 | 18.84917 | 27.58839 | 67.19246 | 1.287529 | 31682.77 | 96721 | -48.08581 | -5.058096 | 5 | 0 | 2.350088 | 0 | 0 | 0 | 0 | 0 | 0 | 0 | 0 | 0 | 0 | 0 | 0 | 1.20852 | 0 | 0 | 0 | 0 | 0 | 0 | 0 | 0 | 0 | 0 | 0 | 0 | 0 | 0 | 0 | 0 | 55.40726 | 0 | 0 | 0 | 0 | 0 | 0 | 0 | 0 | 0 | 0 | 0 | 0 | 0 | 0 | 41.03412 | 0 | 0 | 0 | 0 | 0
1729 | Position 3 (Full Circle) | 206 | Petzite | 62.63751 | 2.091081 | 13 | 10.5 | 7.272779 | 119.53125 | 8.930429 | 15.20797 | 35.75073 | 1.623774 | 30849.64 | 95574 | -48.33244 | -5.039224 | 5 | 0 | 4.107485 | 0 | 0 | 0 | 0 | 0 | 0 | 0 | 0 | 0 | 0 | 0 | 0 | 1.064209 | 0 | 0 | 0 | 0 | 0 | 0 | 0 | 0 | 0 | 0 | 0 | 0 | 0 | 41.17395 | 0 | 0 | 30.02852 | 0 | 0 | 0 | 0 | 0 | 0 | 0 | 0 | 0 | 0 | 0 | 0 | 0 | 0 | 23.62583 | 0 | 0 | 0 | 0 | 0
1730 | Position 3 (Full Circle) | 206 | Au - Ag | 63.66436 | 1.240838 | 9.5 | 12.5 | 8.613333 | 30.9375 | 9.003331 | 10.68775 | 29.52032 | 1.089271 | 31160.14 | 97013 | -48.28131 | -4.947189 | 5 | 0 | 5.381593 | 0 | 0 | 0 | 0 | 0 | 0 | 0 | 0 | 0 | 0 | 0 | 0 | 1.281689 | 0 | 0 | 0 | 0 | 0 | 0 | 0 | 0 | 0 | 0 | 0 | 0 | 0 | 6.1489 | 0 | 0 | 0 | 0 | 0 | 0 | 0 | 0 | 0 | 0 | 0 | 0 | 0 | 0 | 0 | 0 | 0 | 87.18782 | 0 | 0 | 0 | 0 | 0
1731 | Position 3 (Full Circle) | 206 | Au - Ag | 101.4009 | 1.566526 | 15 | 14.5 | 10.03149 | 158.90625 | 11.36255 | 15.71459 | 40.22457 | 1.269788 | 31155.78 | 110666 | -47.89143 | -4.844837 | 5 | 0 | 2.36643 | 0 | 0 | 0 | 0 | 3.926518 | 0 | 0 | 0 | 0 | 0 | 0 | 0 | 3.251642 | 0 | 0 | 0 | 0 | 0 | 0 | 0 | 0 | 0 | 0 | 0 | 0 | 0 | 6.426717 | 0 | 0 | 0 | 0 | 0 | 0 | 0 | 0 | 0 | 0 | 0 | 0 | 0 | 0 | 0 | 0 | 0 | 84.02869 | 0 | 0 | 0 | 0 | 0
1732 | Position 3 (Full Circle) | 206 | Calaverite | 53.90933 | 1.529705 | 9.5 | 8.5 | 7.165349 | 123.75 | 8.284896 | 10.96087 | 27.83203 | 1.143446 | 29767.95 | 91756 | -47.94315 | -4.800369 | 5 | 0 | 2.826601 | 0 | 0 | 0 | 0 | 8.129488 | 0 | 0 | 0 | 0 | 0 | 0 | 0 | 6.429745 | 0 | 0 | 0 | 0 | 0 | 0 | 0 | 0 | 0 | 0 | 0 | 0 | 0 | 0 | 0 | 0 | 47.22289 | 0 | 0 | 0 | 0 | 0 | 0 | 0 | 0 | 0 | 0 | 0 | 0 | 0 | 0 | 35.39127 | 0 | 0 | 0 | 0 | 0
1733 | Position 3 (Full Circle) | 206 | No Classification | 2.053689 | 1.374368 | 2 | 1.5 | 1.52 | 165.9375 | 1.617046 | 2.08904 | 5.036606 | 0.9829501 | 17006.375 | 19874 | -47.94867 | -4.701896 | 5 | 0 | 4.2015 | 0 | 0 | 0 | 0 | 45.0431 | 0 | 0 | 0 | 0 | 0 | 0 | 0 | 36.39094 | 0 | 0 | 0 | 0 | 0 | 0 | 0 | 0 | 0 | 0 | 0 | 0 | 0 | 7.054307 | 0 | 0 | 3.076715 | 0 | 0 | 0 | 0 | 0 | 0 | 0 | 0 | 0 | 0 | 0 | 0 | 0 | 0 | 4.23344 | 0 | 0 | 0 | 0 | 0
1734 | Position 3 (Full Circle) | 206 | Calaverite | 149.9193 | 1.478446 | 17.5 | 20.5 | 12.90025 | 140.625 | 13.81605 | 19.07232 | 49.87985 | 1.320636 | 31661.22 | 94064 | -48.13355 | -4.74451 | 5 | 0 | 2.05116 | 0 | 0 | 0 | 0 | 0 | 0 | 0 | 0 | 0 | 0 | 0 | 0 | 1.186312 | 0 | 0 | 0 | 0 | 0 | 0 | 0 | 0 | 0 | 0 | 0 | 0 | 0 | 0 | 0 | 0 | 55.46335 | 0 | 0 | 0 | 0 | 0 | 0 | 0 | 0 | 0 | 0 | 0 | 0 | 0 | 0 | 41.29919 | 0 | 0 | 0 | 0 | 0
1735 | Position 3 (Full Circle) | 206 | Petzite | 171.2263 | 1.151137 | 16.5 | 9.5 | 15.19609 | 170.15625 | 14.76523 | 17.49277 | 50.34606 | 1.178015 | 31804.74 | 93710 | -47.9644 | -4.691808 | 5 | 0 | 2.523637 | 0 | 0 | 0 | 0 | 0 | 0 | 0 | 0 | 0 | 0 | 0 | 0 | 1.184762 | 0 | 0 | 0 | 0 | 0 | 0 | 0 | 0 | 0 | 0 | 0 | 0 | 0 | 41.45639 | 0 | 0 | 30.57949 | 0 | 0 | 0 | 0 | 0 | 0 | 0 | 0 | 0 | 0 | 0 | 0 | 0 | 0 | 24.25571 | 0 | 0 | 0 | 0 | 0
1736 | Position 3 (Full Circle) | 207 | No Classification | 2.053689 | 1.490707 | 1.5 | 2.5 | 1.52 | 63.28125 | 1.617046 | 2.265874 | 5.317989 | 1.095848 | 16839.5 | 17408 | -36.8503 | -4.576315 | 5 | 0 | 19.46807 | 0 | 0 | 9.147351 | 0 | 24.31261 | 0 | 0 | 0 | 0 | 0 | 0 | 0 | 15.78869 | 0 | 0 | 0 | 0 | 0 | 0 | 0 | 0 | 0 | 0 | 31.28328 | 0 | 0 | 0 | 0 | 0 | 0 | 0 | 0 | 0 | 0 | 0 | 0 | 0 | 0 | 0 | 0 | 0 | 0 | 0 | 0 | 0 | 0 | 0 | 0 | 0 | 0
1737 | Position 3 (Full Circle) | 207 | No Classification | 18.4832 | 1.327893 | 5.5 | 3.5 | 4.657477 | 35.15625 | 4.851138 | 6.184629 | 15.83741 | 1.079895 | 22102.9 | 91763 | -36.58833 | -4.536271 | 5 | 0 | 6.033903 | 0 | 0 | 0 | 0 | 37.01489 | 0 | 0 | 0 | 0 | 0 | 0 | 0 | 25.06828 | 0 | 0 | 0 | 0 | 0 | 0 | 0 | 0 | 0 | 0 | 0 | 0 | 0 | 2.818723 | 0 | 0 | 0 | 1.354844 | 0 | 0 | 0 | 0 | 0 | 0 | 0 | 0 | 0 | 0 | 0 | 0 | 0 | 27.70936 | 0 | 0 | 0 | 0 | 0
1738 | Position 3 (Full Circle) | 207 | No Classification | 403.2932 | 2.172506 | 19 | 9.5 | 16.83857 | 143.4375 | 22.66029 | 36.58189 | 85.69886 | 1.44917 | 31073.51 | 22162 | -36.81928 | -4.55665 | 5 | 0 | 0 | 0 | 0 | 0 | 0 | 35.59746 | 0 | 0 | 0 | 8.581819 | 0 | 0 | 0 | 0 | 0 | 0 | 0 | 0 | 0 | 0 | 0 | 0 | 0 | 0 | 0 | 0 | 0 | 0 | 0 | 0 | 7.66329 | 0 | 0 | 0 | 0 | 0 | 0 | 0 | 0 | 0 | 0 | 48.15743 | 0 | 0 | 0 | 0 | 0 | 0 | 0 | 0 | 0
1739 | Position 3 (Full Circle) | 207 | Calaverite | 91.13245 | 2.504469 | 7.5 | 20.5 | 7.552814 | 82.96875 | 10.77188 | 18.91579 | 43.31978 | 1.638663 | 29861.49 | 88786 | -36.78754 | -4.380352 | 5 | 0 | 3.496181 | 0 | 0 | 0 | 0 | 1.450377 | 0 | 0 | 0 | 0 | 0 | 0 | 0 | 1.94507 | 0 | 0 | 0 | 0 | 0 | 0 | 0 | 0 | 0 | 0 | 0 | 0 | 0 | 0 | 0 | 0 | 51.27121 | 0 | 0 | 0 | 0 | 0 | 0 | 0 | 0 | 0 | 0 | 0 | 0 | 0 | 0 | 41.83717 | 0 | 0 | 0 | 0 | 0
1740 | Position 3 (Full Circle) | 207 | Au - Ag | 23.61742 | 2.35606 | 3.5 | 3.5 | 3.546667 | 104.0625 | 5.48367 | 8.35616 | 19.56366 | 1.289609 | 31568.4 | 115672 | -36.87936 | -4.54762 | 5 | 0 | 2.625275 | 0 | 0 | 0 | 0 | 0 | 0 | 0 | 0 | 0 | 0 | 0 | 0 | 0.7770334 | 0 | 0 | 0 | 0 | 0 | 0 | 0 | 0 | 0 | 0 | 0 | 0 | 0 | 6.615517 | 0 | 0 | 0 | 0 | 0 | 0 | 0 | 0 | 0 | 0 | 0 | 0 | 0 | 0 | 0 | 0 | 0 | 89.98218 | 0 | 0 | 0 | 0 | 0
1746 | Position 3 (Full Circle) | 209 | No Classification | 11.03858 | 1.249982 | 4.5 | 0.5 | 4.053333 | 53.4375 | 3.748967 | 5.066594 | 13.79946 | 1.372781 | 20878.81 | 16013 | -34.83841 | -7.918225 | 5 | 0 | 3.527791 | 0 | 0 | 1.888098 | 0 | 0 | 0 | 0 | 0 | 0 | 0 | 16.44624 | 1.911804 | 69.46173 | 0 | 6.764334 | 0 | 0 | 0 | 0 | 0 | 0 | 0 | 0 | 0 | 0 | 0 | 0 | 0 | 0 | 0 | 0 | 0 | 0 | 0 | 0 | 0 | 0 | 0 | 0 | 0 | 0 | 0 | 0 | 0 | 0 | 0 | 0 | 0 | 0 | 0
1747 | Position 3 (Full Circle) | 209 | No Classification | 94.98311 | 1.946469 | 10 | 17.5 | 9.673221 | 66.09375 | 10.9971 | 18.82862 | 49.10398 | 2.02012 | 20359.8 | 16616 | -34.43251 | -7.824385 | 5 | 0 | 2.332938 | 0 | 0 | 0.9084696 | 0 | 0 | 0 | 0 | 0 | 0 | 0 | 15.75869 | 0 | 80.9999 | 0 | 0 | 0 | 0 | 0 | 0 | 0 | 0 | 0 | 0 | 0 | 0 | 0 | 0 | 0 | 0 | 0 | 0 | 0 | 0 | 0 | 0 | 0 | 0 | 0 | 0 | 0 | 0 | 0 | 0 | 0 | 0 | 0 | 0 | 0 | 0 | 0
1748 | Position 3 (Full Circle) | 209 | Calaverite | 234.3772 | 1.33114 | 16.5 | 33.5 | 17.09405 | 78.75 | 17.27479 | 22.75459 | 67.37728 | 1.541351 | 31422.52 | 92186 | -34.40611 | -7.756767 | 5 | 0 | 1.710691 | 0 | 0 | 0 | 0 | 1.951653 | 0 | 0 | 0 | 0 | 0 | 0 | 0 | 1.879049 | 0 | 0 | 1.005486 | 0 | 0 | 0 | 0 | 0 | 0 | 0 | 0 | 0 | 0 | 0 | 0 | 0 | 53.08616 | 0 | 0 | 0 | 0 | 0 | 0 | 0 | 0 | 0 | 0 | 0 | 0 | 0 | 0 | 40.36696 | 0 | 0 | 0 | 0 | 0
1750 | Position 3 (Full Circle) | 210 | No Classification | 223.082 | 2.064598 | 15 | 27.5 | 12.59163 | 123.75 | 16.85339 | 25.99664 | 61.87447 | 1.365679 | 30539.28 | 20253 | -44.96929 | -3.319488 | 5 | 0 | 19.17591 | 0 | 0 | 0 | 0 | 0 | 0 | 0 | 0 | 13.70452 | 0 | 0 | 0 | 0 | 0 | 0 | 0 | 0 | 0 | 0 | 0 | 0 | 0 | 0 | 0 | 0 | 0 | 0 | 0 | 0 | 0 | 0 | 0 | 0 | 0 | 0 | 0 | 0 | 0 | 0 | 0 | 67.11957 | 0 | 0 | 0 | 0 | 0 | 0 | 0 | 0 | 0
1751 | Position 3 (Full Circle) | 210 | No Classification | 16.68622 | 3.541261 | 9.5 | 4.5 | 2.748186 | 52.03125 | 4.60929 | 9.732041 | 20.70919 | 2.045306 | 20928.28 | 15933 | -45.36178 | -3.311197 | 5 | 0 | 3.740563 | 0 | 0 | 1.17815 | 0 | 0 | 0 | 0 | 0 | 0 | 0 | 17.62065 | 0 | 69.75904 | 0 | 7.701598 | 0 | 0 | 0 | 0 | 0 | 0 | 0 | 0 | 0 | 0 | 0 | 0 | 0 | 0 | 0 | 0 | 0 | 0 | 0 | 0 | 0 | 0 | 0 | 0 | 0 | 0 | 0 | 0 | 0 | 0 | 0 | 0 | 0 | 0 | 0
1752 | Position 3 (Full Circle) | 210 | No Classification | 407.6572 | 1.552785 | 20 | 14.5 | 20.64887 | 120.9375 | 22.78257 | 32.06325 | 87.83337 | 1.505962 | 21212.76 | 18488 | -45.37894 | -3.320236 | 5 | 0 | 4.63604 | 0 | 0 | 0 | 0 | 21.83486 | 0 | 0 | 0 | 0 | 1.710576 | 0 | 0 | 30.52689 | 0 | 0 | 0 | 0 | 41.29164 | 0 | 0 | 0 | 0 | 0 | 0 | 0 | 0 | 0 | 0 | 0 | 0 | 0 | 0 | 0 | 0 | 0 | 0 | 0 | 0 | 0 | 0 | 0 | 0 | 0 | 0 | 0 | 0 | 0 | 0 | 0 | 0
1753 | Position 3 (Full Circle) | 210 | No Classification | 1.540267 | 2.23606 | 1 | 1.5 | 1.013333 | 116.71875 | 1.400403 | 2.265874 | 4.638671 | 1.111684 | 17390.33 | 17941 | -45.38977 | -3.304863 | 5 | 0 | 7.337836 | 0 | 0 | 0 | 0 | 19.23954 | 0 | 0 | 0 | 0 | 0 | 0 | 0 | 31.40436 | 0 | 0 | 0 | 0 | 42.01827 | 0 | 0 | 0 | 0 | 0 | 0 | 0 | 0 | 0 | 0 | 0 | 0 | 0 | 0 | 0 | 0 | 0 | 0 | 0 | 0 | 0 | 0 | 0 | 0 | 0 | 0 | 0 | 0 | 0 | 0 | 0 | 0
1754 | Position 3 (Full Circle) | 210 | Calaverite | 261.8453 | 1.185432 | 21 | 23.5 | 18.07786 | 7.03125 | 18.25902 | 21.43007 | 64.82484 | 1.27711 | 31501.55 | 95376 | -45.23344 | -3.248317 | 5 | 0 | 2.72987 | 0 | 0 | 1.296521 | 0 | 0 | 0 | 0 | 0 | 0 | 0 | 0 | 0 | 1.643712 | 0 | 0 | 0 | 0 | 0 | 0 | 0 | 0 | 0 | 0 | 0 | 0 | 0 | 0 | 0 | 0 | 54.32256 | 0 | 0 | 0 | 0 | 0 | 0 | 0 | 0 | 0 | 0 | 0 | 0 | 0 | 0 | 40.00733 | 0 | 0 | 0 | 0 | 0
1755 | Position 3 (Full Circle) | 210 | No Classification | 2.823822 | 1.666643 | 1.5 | 0.5 | 1.52 | 53.4375 | 1.896155 | 2.533297 | 5.880754 | 0.9745829 | 21315.82 | 92124 | -44.9512 | -3.431047 | 5 | 0 | 3.813855 | 0 | 0 | 0 | 0 | 47.79983 | 0 | 0 | 0 | 0 | 0 | 0 | 0 | 35.71831 | 0 | 0 | 0 | 0 | 0 | 0 | 0 | 0 | 0 | 0 | 0 | 0 | 0 | 0 | 0 | 0 | 0 | 0 | 0 | 0 | 0 | 0 | 0 | 0 | 0 | 0 | 0 | 0 | 0 | 0 | 0 | 12.668 | 0 | 0 | 0 | 0 | 0
1756 | Position 3 (Full Circle) | 210 | No Classification | 5.134222 | 1.645034 | 3.5 | 1.5 | 2.405471 | 39.375 | 2.556774 | 3.957081 | 8.879407 | 1.222034 | 16558.3 | 19744 | -45.09737 | -3.409956 | 5 | 0 | 3.694784 | 0 | 0 | 0 | 0 | 49.68788 | 0 | 0 | 0 | 0 | 0 | 0 | 0 | 39.53303 | 0 | 0 | 0 | 0 | 0 | 0 | 0 | 0 | 0 | 0 | 0 | 0 | 0 | 0 | 0 | 0 | 2.934083 | 0 | 0 | 0 | 0 | 0 | 0 | 0 | 0 | 0 | 0 | 0 | 0 | 0 | 0 | 4.150222 | 0 | 0 | 0 | 0 | 0
1757 | Position 3 (Full Circle) | 210 | Calaverite | 176.6172 | 1.545597 | 12.5 | 12.5 | 12.93053 | 120.9375 | 14.99587 | 19.98538 | 51.07366 | 1.175306 | 31608.26 | 94817 | -45.14608 | -3.324656 | 5 | 0 | 2.232433 | 0 | 0 | 0 | 0 | 0 | 0 | 0 | 0 | 0 | 0 | 0 | 0 | 1.029664 | 0 | 0 | 1.269697 | 0 | 0 | 0 | 0 | 0 | 0 | 0 | 0 | 0 | 0 | 0 | 0 | 0 | 55.56867 | 0 | 0 | 0 | 0 | 0 | 0 | 0 | 0 | 0 | 0 | 0 | 0 | 0 | 0 | 39.89953 | 0 | 0 | 0 | 0 | 0
1758 | Position 3 (Full Circle) | 210 | Calaverite | 498.0196 | 1.589968 | 35.5 | 27.5 | 22.76711 | 7.03125 | 25.18131 | 36.19897 | 96.6645 | 1.493062 | 30882.37 | 97498 | -44.97481 | -3.239431 | 5 | 0 | 3.031413 | 0 | 0 | 0 | 0 | 0 | 0 | 0 | 0 | 0 | 0 | 0 | 0 | 1.341996 | 0 | 0 | 0 | 0 | 0 | 0 | 0 | 0 | 0 | 0 | 0 | 0 | 0 | 0 | 0 | 0 | 53.78821 | 0 | 0 | 0 | 0 | 0 | 0 | 0 | 0 | 0 | 0 | 0 | 0 | 0 | 0 | 41.83839 | 0 | 0 | 0 | 0 | 0
1759 | Position 3 (Full Circle) | 210 | Au - Ag | 21.82044 | 1.220651 | 5.5 | 4.5 | 5.066667 | 144.84375 | 5.270925 | 6.184629 | 17.0795 | 1.063841 | 30157.05 | 99818 | -45.17566 | -3.222371 | 5 | 0 | 5.790107 | 0 | 0 | 0 | 0 | 0 | 0 | 0 | 0 | 0 | 0 | 0 | 0 | 1.852818 | 0 | 0 | 0 | 0 | 0 | 0 | 0 | 0 | 0 | 0 | 0 | 0 | 0 | 6.485052 | 0 | 0 | 0 | 0 | 0 | 0 | 0 | 0 | 0 | 0 | 0 | 0 | 0 | 0 | 0 | 0 | 0 | 85.87202 | 0 | 0 | 0 | 0 | 0
1760 | Position 3 (Full Circle) | 210 | Au - Ag | 30.54862 | 1.193099 | 6 | 4.5 | 6.08 | 115.3125 | 6.236643 | 7.254044 | 19.91332 | 1.032966 | 30826.41 | 99924 | -45.16672 | -3.227777 | 5 | 0 | 5.993876 | 0 | 0 | 0 | 0 | 0 | 0 | 0 | 0 | 0 | 0 | 0 | 0 | 2.510177 | 0 | 0 | 0 | 0 | 0 | 0 | 0 | 0 | 0 | 0 | 0 | 0 | 0 | 6.911608 | 0 | 0 | 0 | 0 | 0 | 0 | 0 | 0 | 0 | 0 | 0 | 0 | 0 | 0 | 0 | 0 | 0 | 84.58434 | 0 | 0 | 0 | 0 | 0
1761 | Position 3 (Full Circle) | 210 | No Classification | 614.8231 | 3.191468 | 65 | 67.5 | 19.42854 | 133.59375 | 27.97887 | 62.00556 | 157.7348 | 3.220291 | 21285.05 | 18225 | -45.29752 | -3.155438 | 5 | 0 | 3.589637 | 0 | 0 | 0 | 0 | 20.88966 | 0 | 0 | 0 | 0 | 0 | 0 | 0 | 32.94664 | 0 | 0 | 0 | 0 | 42.57406 | 0 | 0 | 0 | 0 | 0 | 0 | 0 | 0 | 0 | 0 | 0 | 0 | 0 | 0 | 0 | 0 | 0 | 0 | 0 | 0 | 0 | 0 | 0 | 0 | 0 | 0 | 0 | 0 | 0 | 0 | 0 | 0
1762 | Position 3 (Full Circle) | 211 | No Classification | 3.080533 | 1.666643 | 2 | 0.5 | 1.52 | 36.5625 | 1.980469 | 2.533297 | 6.162137 | 0.9809048 | 17924.83 | 92793 | -47.78694 | 0.5126202 | 5 | 0 | 2.960512 | 0 | 0 | 0 | 0 | 46.40436 | 0 | 0 | 0 | 0 | 0 | 0 | 0 | 36.76986 | 0 | 0 | 0.7825559 | 0 | 0 | 0 | 0 | 0 | 0 | 0 | 0 | 0 | 0 | 1.477868 | 0 | 0 | 5.446092 | 0 | 0 | 0 | 0 | 0 | 0 | 0 | 0 | 0 | 0 | 0 | 0 | 0 | 0 | 6.158745 | 0 | 0 | 0 | 0 | 0
1763 | Position 3 (Full Circle) | 211 | No Classification | 11.03858 | 1.92744 | 5 | 2.5 | 3.208728 | 144.84375 | 3.748967 | 6.184629 | 15.20637 | 1.666972 | 17023.86 | 20434 | -47.79698 | 0.5112232 | 5 | 0 | 3.832383 | 0 | 0 | 0 | 0 | 50.8236 | 0 | 0 | 0 | 0 | 0 | 0 | 0 | 42.0256 | 0 | 0 | 0 | 0 | 0 | 0 | 0 | 0 | 0 | 0 | 0 | 0 | 0 | 0 | 0 | 0 | 3.318414 | 0 | 0 | 0 | 0 | 0 | 0 | 0 | 0 | 0 | 0 | 0 | 0 | 0 | 0 | 0 | 0 | 0 | 0 | 0 | 0
1764 | Position 3 (Full Circle) | 211 | Sylvanite | 111.6693 | 1.191739 | 14 | 5.5 | 12.00212 | 22.5 | 11.924 | 14.3034 | 40.95217 | 1.195116 | 31428.5 | 93171 | -47.91782 | 0.6222916 | 5 | 0 | 2.096315 | 0 | 0 | 0 | 0 | 1.211664 | 0 | 0 | 0 | 0 | 0 | 0 | 0 | 1.793223 | 0 | 0 | 1.502892 | 0 | 0 | 0 | 0 | 0 | 0 | 0 | 0 | 0 | 0 | 5.213801 | 0 | 0 | 51.37616 | 0 | 0 | 0 | 0 | 0 | 0 | 0 | 0 | 0 | 0 | 0 | 0 | 0 | 0 | 36.80594 | 0 | 0 | 0 | 0 | 0
1765 | Position 3 (Full Circle) | 211 | Sylvanite | 375.5684 | 1.211396 | 23.5 | 23.5 | 21.46007 | 123.75 | 21.86752 | 25.99664 | 73.47115 | 1.14376 | 31675.56 | 97081 | -47.97807 | 0.4450932 | 5 | 0 | 2.207077 | 0 | 0 | 0 | 0 | 0 | 0 | 0 | 0 | 0 | 0 | 0 | 0 | 0 | 0 | 0 | 2.507181 | 0 | 3.169332 | 0 | 0 | 0 | 0 | 0 | 0 | 0 | 0 | 2.319951 | 0 | 0 | 51.85258 | 0 | 0 | 0 | 0 | 0 | 0 | 0 | 0 | 0 | 0 | 0 | 0 | 0 | 0 | 37.94388 | 0 | 0 | 0 | 0 | 0
1766 | Position 3 (Full Circle) | 211 | No Classification | 4.107378 | 1.414214 | 2 | 0.5 | 2.026667 | 45 | 2.286848 | 2.866139 | 7.122837 | 0.9829501 | 16815.8125 | 20569 | -47.79399 | 0.504477 | 5 | 0 | 3.434584 | 0 | 0 | 0 | 0 | 51.56515 | 0 | 0 | 0 | 0 | 0 | 0 | 0 | 42.73068 | 0 | 0 | 0 | 0 | 0 | 0 | 0 | 0 | 0 | 0 | 0 | 0 | 0 | 0 | 0 | 0 | 2.269586 | 0 | 0 | 0 | 0 | 0 | 0 | 0 | 0 | 0 | 0 | 0 | 0 | 0 | 0 | 0 | 0 | 0 | 0 | 0 | 0
1767 | Position 3 (Full Circle) | 211 | No Classification | 9.498311 | 1.115718 | 3.5 | 2.5 | 3.546667 | 129.375 | 3.477589 | 3.957081 | 10.91736 | 0.9985712 | 18236.92 | 88322 | -47.65524 | 0.7534769 | 5 | 0 | 2.938294 | 0 | 0 | 0 | 0 | 47.04978 | 0 | 0 | 0 | 0 | 0 | 0 | 0 | 37.84012 | 0 | 0 | 0 | 0 | 0 | 0 | 0 | 0 | 0 | 0 | 0 | 0 | 0 | 1.834525 | 0 | 0 | 5.461735 | 0 | 0 | 0 | 0 | 0 | 0 | 0 | 0 | 0 | 0 | 0 | 0 | 0 | 0 | 4.875555 | 0 | 0 | 0 | 0 | 0
1768 | Position 3 (Full Circle) | 211 | No Classification | 6.9312 | 1.44222 | 2.5 | 2.5 | 2.533333 | 123.75 | 2.970703 | 3.653623 | 9.442172 | 1.023589 | 16572.11 | 18882 | -47.79217 | 0.5134272 | 5 | 0 | 2.755084 | 0 | 0 | 0 | 0 | 40.16685 | 0 | 0 | 0 | 0 | 0 | 0 | 0 | 33.12309 | 0 | 0 | 23.95498 | 0 | 0 | 0 | 0 | 0 | 0 | 0 | 0 | 0 | 0 | 0 | 0 | 0 | 0 | 0 | 0 | 0 | 0 | 0 | 0 | 0 | 0 | 0 | 0 | 0 | 0 | 0 | 0 | 0 | 0 | 0 | 0 | 0 | 0
1769 | Position 3 (Full Circle) | 211 | No Classification | 11.03858 | 3.503962 | 8.5 | 2.5 | 2.149605 | 42.1875 | 3.748967 | 7.532133 | 15.3912 | 1.707741 | 19671.23 | 88067 | -48.05337 | 0.6075169 | 5 | 0 | 3.908334 | 0 | 0 | 0 | 0 | 49.60726 | 0 | 0 | 0 | 0 | 0 | 0 | 0 | 40.27815 | 0 | 0 | 0 | 0 | 0 | 0 | 0 | 0 | 0 | 0 | 0 | 0 | 0 | 0 | 0 | 0 | 0 | 0 | 0 | 0 | 0 | 0 | 0 | 0 | 0 | 0 | 0 | 0 | 0 | 0 | 0 | 6.206249 | 0 | 0 | 0 | 0 | 0
1770 | Position 3 (Full Circle) | 211 | No Classification | 36.9664 | 2.178507 | 8 | 4.5 | 5.663352 | 160.3125 | 6.860545 | 12.33765 | 32.35415 | 2.253424 | 20644.24 | 16074 | -47.60412 | 0.8199312 | 5 | 0 | 2.413264 | 0 | 0 | 0 | 0 | 0 | 0 | 0 | 0 | 0 | 0 | 0 | 0 | 93.75491 | 0 | 0 | 0 | 0 | 0 | 0 | 0 | 0 | 0 | 0 | 0 | 0 | 0 | 0 | 0 | 0 | 0 | 0 | 0 | 0 | 0 | 0 | 3.831825 | 0 | 0 | 0 | 0 | 0 | 0 | 0 | 0 | 0 | 0 | 0 | 0 | 0 | 0
1771 | Position 3 (Full Circle) | 211 | Calaverite | 99.3472 | 2.573246 | 18.5 | 12.5 | 7.411776 | 50.625 | 11.2469 | 19.07232 | 43.33978 | 1.504554 | 29418.98 | 93530 | -47.81316 | 0.8148792 | 5 | 0 | 3.847814 | 0 | 0 | 0.7476741 | 0 | 0 | 0 | 0 | 0 | 0 | 0 | 0 | 0 | 4.003407 | 0 | 0 | 0 | 0 | 0 | 0 | 0 | 0 | 0 | 0 | 0 | 0 | 0 | 0 | 0 | 0 | 51.94904 | 0 | 0 | 0 | 0 | 0 | 0 | 0 | 0 | 0 | 0 | 0 | 0 | 0 | 0 | 39.45207 | 0 | 0 | 0 | 0 | 0
1772 | Position 3 (Full Circle) | 212 | No Classification | 3.593956 | 1.810945 | 2 | 2.5 | 1.791337 | 52.03125 | 2.139151 | 3.244014 | 6.958007 | 1.071981 | 19575.86 | 15691 | -45.21725 | 2.347587 | 5 | 0 | 6.040832 | 0 | 0 | 2.325226 | 0 | 0 | 0 | 0 | 0 | 0 | 0 | 1.834549 | 0 | 89.79939 | 0 | 0 | 0 | 0 | 0 | 0 | 0 | 0 | 0 | 0 | 0 | 0 | 0 | 0 | 0 | 0 | 0 | 0 | 0 | 0 | 0 | 0 | 0 | 0 | 0 | 0 | 0 | 0 | 0 | 0 | 0 | 0 | 0 | 0 | 0 | 0 | 0
1773 | Position 3 (Full Circle) | 212 | Hessite | 269.29 | 1.633609 | 21.5 | 19.5 | 15.00623 | 18.28125 | 18.51677 | 24.51432 | 66.81452 | 1.319203 | 30928.75 | 92816 | -45.35191 | 2.002986 | 5 | 0 | 4.880764 | 0 | 0 | 0 | 0 | 0 | 0 | 0 | 0 | 0 | 0 | 0 | 0 | 0.9913128 | 0 | 0 | 0 | 0 | 0 | 0 | 0 | 0 | 0 | 0 | 0 | 0 | 0 | 49.82386 | 0 | 0 | 31.42393 | 0 | 0 | 0 | 0 | 0 | 0 | 0 | 0 | 0 | 0 | 0 | 0 | 0 | 0 | 8.779319 | 0 | 4.10082 | 0 | 0 | 0
1774 | Position 3 (Full Circle) | 212 | Sylvanite | 11.29529 | 1.277749 | 4 | 2.5 | 3.546667 | 153.28125 | 3.792309 | 4.531748 | 11.87806 | 0.9939942 | 30511.93 | 84043 | -45.22503 | 2.076405 | 5 | 0 | 4.939904 | 0 | 0 | 1.486103 | 0 | 0 | 0 | 0 | 0 | 0 | 0 | 0 | 0 | 2.902747 | 0 | 0 | 2.584183 | 0 | 0 | 0 | 0 | 0 | 0 | 0 | 0 | 0 | 0 | 1.393966 | 0 | 2.664955 | 49.68823 | 0 | 0 | 0 | 0 | 0 | 0 | 0 | 0 | 0 | 0 | 0 | 0 | 0 | 0 | 34.3399 | 0 | 0 | 0 | 0 | 0
1775 | Position 3 (Full Circle) | 212 | No Classification | 3.337244 | 1.249982 | 2 | 1.5 | 2.026667 | 53.4375 | 2.061337 | 2.533297 | 6.560072 | 1.02617 | 16488.38 | 19837 | -45.52823 | 2.067966 | 5 | 0 | 0 | 0 | 0 | 0 | 0 | 48.85188 | 0 | 0 | 0 | 0 | 0 | 0 | 0 | 39.16419 | 0 | 0 | 11.98393 | 0 | 0 | 0 | 0 | 0 | 0 | 0 | 0 | 0 | 0 | 0 | 0 | 0 | 0 | 0 | 0 | 0 | 0 | 0 | 0 | 0 | 0 | 0 | 0 | 0 | 0 | 0 | 0 | 0 | 0 | 0 | 0 | 0 | 0
1776 | Position 3 (Full Circle) | 212 | Calaverite | 179.1844 | 1.649604 | 16 | 16.5 | 13.14572 | 52.03125 | 15.10446 | 21.68523 | 53.393 | 1.266073 | 30490.44 | 94835 | -45.32366 | 2.167545 | 5 | 0 | 2.475305 | 0 | 0 | 0 | 0 | 5.957063 | 0 | 0 | 0 | 0 | 0 | 0 | 0 | 5.113907 | 0 | 0 | 0 | 0 | 0 | 0 | 0 | 0 | 0 | 0 | 0 | 0 | 0 | 2.992555 | 0 | 0 | 47.46514 | 0 | 0 | 0 | 0 | 0 | 0 | 0 | 0 | 0 | 0 | 0 | 0 | 0 | 0 | 35.99603 | 0 | 0 | 0 | 0 | 0
1777 | Position 3 (Full Circle) | 212 | No Classification | 5.134222 | 1.293532 | 2.5 | 2.5 | 2.507872 | 37.96875 | 2.556774 | 3.244014 | 7.918707 | 0.9719054 | 16396.2 | 16505 | -45.24594 | 2.200872 | 5 | 0 | 27.03775 | 0 | 0 | 11.76265 | 0 | 13.07425 | 0 | 0 | 0 | 0 | 0 | 0 | 0 | 7.262065 | 0 | 0 | 0 | 0 | 0 | 0 | 0 | 0 | 0 | 0 | 40.86328 | 0 | 0 | 0 | 0 | 0 | 0 | 0 | 0 | 0 | 0 | 0 | 0 | 0 | 0 | 0 | 0 | 0 | 0 | 0 | 0 | 0 | 0 | 0 | 0 | 0 | 0
1778 | Position 3 (Full Circle) | 212 | Calaverite | 90.1056 | 1.467502 | 10 | 11.5 | 9.673221 | 125.15625 | 10.71102 | 14.19547 | 35.11969 | 1.089281 | 31042.62 | 91658 | -45.22022 | 2.258675 | 5 | 0 | 2.972634 | 0 | 0 | 0 | 0 | 0 | 0 | 0 | 0 | 0 | 0 | 0 | 0 | 1.018721 | 0 | 0 | 0 | 0 | 0 | 0 | 0 | 0 | 0 | 0 | 0 | 0 | 0 | 0 | 0 | 0 | 53.92951 | 0 | 0 | 0 | 0 | 0 | 0 | 0 | 0 | 0 | 0 | 0 | 0 | 0 | 0 | 42.07914 | 0 | 0 | 0 | 0 | 0
1779 | Position 3 (Full Circle) | 212 | Calaverite | 18.73991 | 3.041314 | 3 | 11.5 | 3.04 | 99.84375 | 4.88471 | 9.245594 | 20.24298 | 1.740089 | 30308.07 | 99181 | -45.17495 | 2.334036 | 5 | 0 | 1.88753 | 0 | 0 | 0 | 0 | 0 | 0 | 0 | 0 | 0 | 0 | 0 | 0 | 0.9526899 | 0 | 0 | 0 | 0 | 0 | 0 | 0 | 0 | 0 | 0 | 0 | 0 | 0 | 1.10614 | 0 | 0 | 55.15125 | 0 | 0 | 0 | 0 | 0 | 0 | 0 | 0 | 0 | 0 | 0 | 0 | 0 | 0 | 40.90239 | 0 | 0 | 0 | 0 | 0
1780 | Position 3 (Full Circle) | 212 | No Classification | 10.01173 | 2.87139 | 3.5 | 6.5 | 2.507872 | 50.625 | 3.570341 | 7.201078 | 14.99327 | 1.786789 | 20365.49 | 16428 | -45.21259 | 2.347212 | 5 | 0 | 2.18098 | 0 | 0 | 0 | 0 | 0 | 0 | 0 | 0 | 0 | 0 | 1.131901 | 0 | 96.68712 | 0 | 0 | 0 | 0 | 0 | 0 | 0 | 0 | 0 | 0 | 0 | 0 | 0 | 0 | 0 | 0 | 0 | 0 | 0 | 0 | 0 | 0 | 0 | 0 | 0 | 0 | 0 | 0 | 0 | 0 | 0 | 0 | 0 | 0 | 0 | 0 | 0
1781 | Position 3 (Full Circle) | 212 | No Classification | 5.647644 | 2.544708 | 5 | 1.5 | 1.888879 | 18.28125 | 2.681568 | 4.806645 | 10.51943 | 1.559218 | 16239.36 | 20258 | -45.4176 | 2.324304 | 5 | 0 | 9.617193 | 0 | 0 | 0 | 0 | 43.44525 | 0 | 0 | 0 | 0 | 0 | 0 | 0 | 34.34481 | 0 | 0 | 0 | 0 | 0 | 0 | 0 | 0 | 0 | 0 | 0 | 0 | 0 | 0 | 0 | 0 | 0 | 0 | 0 | 0 | 0 | 0 | 0 | 0 | 0 | 0 | 0 | 12.59274 | 0 | 0 | 0 | 0 | 0 | 0 | 0 | 0 | 0
1782 | Position 3 (Full Circle) | 212 | No Classification | 1.540267 | 1.274754 | 1.5 | 1.5 | 1.43307 | 33.75 | 1.400403 | 1.826812 | 4.357289 | 0.9809048 | 16815 | 20491 | -45.41076 | 2.333953 | 5 | 0 | 9.993821 | 0 | 0 | 0 | 0 | 45.35104 | 0 | 0 | 0 | 0 | 0 | 0 | 0 | 34.56939 | 0 | 0 | 0 | 0 | 0 | 0 | 0 | 0 | 0 | 0 | 0 | 0 | 0 | 0 | 0 | 0 | 0 | 0 | 0 | 0 | 0 | 0 | 0 | 0 | 0 | 0 | 0 | 10.08575 | 0 | 0 | 0 | 0 | 0 | 0 | 0 | 0 | 0
1783 | Position 3 (Full Circle) | 212 | No Classification | 2.3104 | 1.414214 | 1.5 | 0.5 | 1.52 | 45 | 1.715136 | 2.149605 | 5.201436 | 0.9318575 | 17357.22 | 20566 | -45.55871 | 2.338426 | 5 | 0 | 4.303544 | 0 | 0 | 0 | 0 | 47.94332 | 0 | 0 | 0 | 0 | 0 | 0 | 0 | 37.67067 | 0 | 0 | 0 | 0 | 0 | 0 | 0 | 0 | 0 | 0 | 0 | 0 | 0 | 0 | 0 | 0 | 6.02466 | 0 | 0 | 0 | 0 | 0 | 0 | 0 | 0 | 0 | 0 | 0 | 0 | 0 | 0 | 4.057805 | 0 | 0 | 0 | 0 | 0
1784 | Position 3 (Full Circle) | 213 | No Classification | 6.674489 | 1.44222 | 3 | 1.5 | 2.533333 | 33.75 | 2.915171 | 3.653623 | 9.16079 | 1.000548 | 16717 | 21622 | -37.33497 | 5.072539 | 5 | 0 | 0 | 0 | 0 | 0 | 0 | 60.64842 | 0 | 0 | 0 | 0 | 0 | 0 | 0 | 39.35158 | 0 | 0 | 0 | 0 | 0 | 0 | 0 | 0 | 0 | 0 | 0 | 0 | 0 | 0 | 0 | 0 | 0 | 0 | 0 | 0 | 0 | 0 | 0 | 0 | 0 | 0 | 0 | 0 | 0 | 0 | 0 | 0 | 0 | 0 | 0 | 0 | 0
1785 | Position 3 (Full Circle) | 213 | No Classification | 25.4144 | 3.346131 | 5 | 8.5 | 3.452872 | 127.96875 | 5.688464 | 11.55376 | 23.98923 | 1.80195 | 27004.29 | 20052 | -37.62346 | 5.248771 | 5 | 0 | 0 | 0 | 0 | 0 | 0 | 0 | 0 | 0 | 0 | 17.90545 | 0 | 0 | 0 | 0 | 0 | 0 | 0 | 0 | 0 | 0 | 0 | 0 | 0 | 0 | 0 | 0 | 0 | 0 | 0 | 0 | 0 | 0 | 0 | 0 | 0 | 0 | 0 | 0 | 0 | 0 | 0 | 82.09455 | 0 | 0 | 0 | 0 | 0 | 0 | 0 | 0 | 0
1786 | Position 3 (Full Circle) | 213 | No Classification | 187.3991 | 1.416806 | 19 | 18.5 | 14.11075 | 171.5625 | 15.44681 | 19.99219 | 56.39165 | 1.350368 | 30681.59 | 94727 | -37.36946 | 5.143959 | 5 | 0 | 5.376231 | 0 | 0 | 0 | 0 | 0 | 0 | 0 | 0 | 0 | 0 | 0 | 0 | 1.309996 | 0 | 0 | 0 | 0 | 0 | 0 | 0 | 0 | 0 | 0 | 0 | 0 | 0 | 0 | 0 | 0 | 30.65656 | 0 | 0 | 0 | 0 | 0 | 0 | 0 | 0 | 0 | 0 | 0 | 0 | 0 | 0 | 6.886081 | 0 | 55.77112 | 0 | 0 | 0
1787 | Position 3 (Full Circle) | 213 | Poss Hessite | 16.94293 | 1.62041 | 5 | 5.5 | 4.076812 | 32.34375 | 4.644611 | 6.606109 | 16.23535 | 1.238012 | 23111.76 | 77511 | -37.4592 | 5.057294 | 5 | 0 | 6.857544 | 0 | 0 | 0 | 0 | 27.65553 | 0 | 0 | 0 | 0 | 0 | 0 | 0 | 21.63284 | 0 | 0 | 0 | 0 | 0 | 0 | 0 | 0 | 0 | 0 | 0 | 0 | 0 | 19.38875 | 0 | 0 | 13.12745 | 0 | 0 | 0 | 0 | 0 | 0 | 0 | 0 | 0 | 0 | 0 | 0 | 0 | 0 | 11.33788 | 0 | 0 | 0 | 0 | 0
1788 | Position 3 (Full Circle) | 213 | No Classification | 5.904356 | 1.698149 | 4 | 1.5 | 2.405471 | 29.53125 | 2.741835 | 4.084849 | 9.277342 | 1.160018 | 19328.91 | 15649 | -37.35454 | 5.169056 | 5 | 0 | 3.048341 | 0 | 0 | 0 | 0 | 0 | 0 | 0 | 0 | 0 | 0 | 14.35001 | 0 | 82.60165 | 0 | 0 | 0 | 0 | 0 | 0 | 0 | 0 | 0 | 0 | 0 | 0 | 0 | 0 | 0 | 0 | 0 | 0 | 0 | 0 | 0 | 0 | 0 | 0 | 0 | 0 | 0 | 0 | 0 | 0 | 0 | 0 | 0 | 0 | 0 | 0 | 0
1789 | Position 3 (Full Circle) | 213 | No Classification | 87.02507 | 2.098444 | 13.5 | 5.5 | 7.786434 | 150.46875 | 10.52634 | 16.3394 | 38.11835 | 1.32866 | 21368.14 | 16428 | -37.40604 | 5.234016 | 5 | 0 | 0 | 0 | 0 | 2.65178 | 0 | 0 | 0 | 0 | 0 | 0 | 0 | 8.45717 | 0 | 88.89105 | 0 | 0 | 0 | 0 | 0 | 0 | 0 | 0 | 0 | 0 | 0 | 0 | 0 | 0 | 0 | 0 | 0 | 0 | 0 | 0 | 0 | 0 | 0 | 0 | 0 | 0 | 0 | 0 | 0 | 0 | 0 | 0 | 0 | 0 | 0 | 0 | 0
1790 | Position 3 (Full Circle) | 213 | No Classification | 4.877511 | 1.341636 | 2.5 | 4.5 | 2.533333 | 63.28125 | 2.492035 | 3.398811 | 8.879407 | 1.286352 | 20022.11 | 15626 | -37.39628 | 5.296249 | 5 | 0 | 2.423603 | 0 | 0 | 1.160532 | 0 | 0 | 0 | 0 | 0 | 0 | 0 | 3.577235 | 0 | 92.83863 | 0 | 0 | 0 | 0 | 0 | 0 | 0 | 0 | 0 | 0 | 0 | 0 | 0 | 0 | 0 | 0 | 0 | 0 | 0 | 0 | 0 | 0 | 0 | 0 | 0 | 0 | 0 | 0 | 0 | 0 | 0 | 0 | 0 | 0 | 0 | 0 | 0
1791 | Position 3 (Full Circle) | 213 | No Classification | 62.12409 | 1.542028 | 11 | 5.5 | 8.292767 | 56.25 | 8.893753 | 12.78768 | 33.59623 | 1.44581 | 20649.14 | 16717 | -37.39975 | 5.288092 | 5 | 0 | 2.400859 | 0 | 0 | 0 | 0 | 0 | 0 | 0 | 0 | 0 | 0 | 2.152594 | 0 | 95.44654 | 0 | 0 | 0 | 0 | 0 | 0 | 0 | 0 | 0 | 0 | 0 | 0 | 0 | 0 | 0 | 0 | 0 | 0 | 0 | 0 | 0 | 0 | 0 | 0 | 0 | 0 | 0 | 0 | 0 | 0 | 0 | 0 | 0 | 0 | 0 | 0 | 0
1793 | Position 3 (Full Circle) | 213 | No Classification | 2.567111 | 1.490707 | 1.5 | 1.5 | 1.52 | 63.28125 | 1.807912 | 2.265874 | 5.599371 | 0.9719054 | 16921.1 | 20048 | -37.46917 | 5.353117 | 5 | 0 | 4.120797 | 0 | 0 | 0 | 0 | 47.68086 | 0 | 0 | 0 | 0 | 0 | 0 | 0 | 35.80841 | 0 | 0 | 7.484827 | 0 | 4.905114 | 0 | 0 | 0 | 0 | 0 | 0 | 0 | 0 | 0 | 0 | 0 | 0 | 0 | 0 | 0 | 0 | 0 | 0 | 0 | 0 | 0 | 0 | 0 | 0 | 0 | 0 | 0 | 0 | 0 | 0 | 0 | 0
1794 | Position 3 (Full Circle) | 213 | No Classification | 4.364089 | 1.184736 | 2.5 | 2.5 | 2.493677 | 120.9375 | 2.357229 | 2.954349 | 7.637324 | 1.063602 | 17380.35 | 18090 | -37.46075 | 5.362474 | 5 | 0 | 8.089344 | 0 | 0 | 0 | 0 | 35.53285 | 0 | 0 | 0 | 0 | 0 | 0 | 0 | 30.8947 | 0 | 0 | 16.17133 | 0 | 9.311782 | 0 | 0 | 0 | 0 | 0 | 0 | 0 | 0 | 0 | 0 | 0 | 0 | 0 | 0 | 0 | 0 | 0 | 0 | 0 | 0 | 0 | 0 | 0 | 0 | 0 | 0 | 0 | 0 | 0 | 0 | 0 | 0
1795 | Position 3 (Full Circle) | 214 | No Classification | 2.567111 | 1.414193 | 2 | 2.5 | 1.791337 | 143.4375 | 1.807912 | 2.533297 | 5.997306 | 1.114957 | 17130.4 | 18077 | -35.69074 | 1.404637 | 5 | 0 | 14.86902 | 0 | 0 | 0 | 0 | 33.75599 | 0 | 0 | 0 | 1.584158 | 0 | 0 | 0 | 26.64162 | 0 | 0 | 0 | 0 | 0 | 0 | 0 | 0 | 0 | 0 | 0 | 0 | 0 | 0 | 0 | 0 | 0 | 0 | 0 | 0 | 0 | 0 | 0 | 0 | 0 | 0 | 0 | 23.14921 | 0 | 0 | 0 | 0 | 0 | 0 | 0 | 0 | 0
1796 | Position 3 (Full Circle) | 214 | Calaverite | 75.47307 | 1.816785 | 14.5 | 0.5 | 8.106667 | 4.21875 | 9.802821 | 14.72807 | 36.47833 | 1.403033 | 31705.41 | 93044 | -35.90531 | 1.332824 | 5 | 0 | 1.965739 | 0 | 0 | 0 | 0 | 0 | 0 | 0 | 0 | 0 | 0 | 0 | 0 | 0.9780217 | 0 | 0 | 0 | 0 | 0 | 0 | 0 | 0 | 0 | 0 | 0 | 0 | 0 | 0 | 0 | 0 | 54.5431 | 0 | 0 | 0 | 0 | 0 | 0 | 0 | 0 | 0 | 0 | 0 | 0 | 0 | 0 | 42.51315 | 0 | 0 | 0 | 0 | 0
1797 | Position 3 (Full Circle) | 214 | No Classification | 27.21138 | 2.262802 | 10.5 | 3.5 | 4.306984 | 28.125 | 5.886136 | 9.745851 | 21.83472 | 1.394231 | 22305.07 | 17232 | -35.69659 | 1.391546 | 5 | 0 | 24.26287 | 0 | 1.461489 | 3.115664 | 0 | 3.764379 | 0 | 0 | 0 | 4.935053 | 0 | 0 | 0 | 6.740027 | 0 | 0 | 0 | 0 | 0 | 0 | 0 | 0 | 0 | 0 | 0 | 0 | 0 | 0 | 0 | 0 | 0 | 0 | 0 | 0 | 0 | 0 | 0 | 0 | 0 | 0 | 0 | 55.72053 | 0 | 0 | 0 | 0 | 0 | 0 | 0 | 0 | 0
1798 | Position 3 (Full Circle) | 214 | No Classification | 27.98151 | 1.261952 | 6.5 | 6.5 | 5.968644 | 109.6875 | 5.96885 | 7.53214 | 20.87402 | 1.239171 | 20658.29 | 17530 | -35.68657 | 1.407775 | 5 | 0 | 20.14059 | 0 | 0 | 0 | 0 | 15.56158 | 0 | 0 | 0 | 3.654004 | 0 | 0 | 0 | 12.14681 | 0 | 0 | 0 | 0 | 0 | 0 | 0 | 0 | 0 | 0 | 0 | 0 | 0 | 0 | 0 | 0 | 0 | 0 | 0 | 0 | 0 | 0 | 0 | 0 | 0 | 0 | 0 | 48.49702 | 0 | 0 | 0 | 0 | 0 | 0 | 0 | 0 | 0
1799 | Position 3 (Full Circle) | 214 | Petzite | 176.1038 | 1.606928 | 23.5 | 18.5 | 13.12199 | 35.15625 | 14.97406 | 21.08609 | 62.45723 | 1.762734 | 29897.69 | 91658 | -35.85668 | 1.527332 | 5 | 0 | 7.17179 | 0 | 0 | 0.5689196 | 0 | 0 | 0 | 0 | 0 | 0 | 0 | 0 | 0 | 0 | 0 | 0 | 0 | 0 | 0 | 0 | 0 | 0 | 0 | 0 | 0 | 0 | 0 | 38.92196 | 0 | 0 | 29.34327 | 0 | 0 | 0 | 0 | 0 | 0 | 0 | 0 | 0 | 0 | 0 | 0 | 0 | 0 | 23.99406 | 0 | 0 | 0 | 0 | 0
1800 | Position 3 (Full Circle) | 214 | No Classification | 40.81707 | 1.891502 | 8.5 | 7.5 | 5.732279 | 142.03125 | 7.209015 | 10.84262 | 26.19201 | 1.337476 | 18299.57 | 18034 | -35.8807 | 1.622719 | 5 | 0 | 18.98968 | 0 | 0 | 0 | 6.546617 | 33.64638 | 0 | 0 | 0 | 0 | 0 | 0 | 0 | 26.10537 | 0 | 0 | 0 | 0 | 0 | 0 | 0 | 0 | 0 | 14.71194 | 0 | 0 | 0 | 0 | 0 | 0 | 0 | 0 | 0 | 0 | 0 | 0 | 0 | 0 | 0 | 0 | 0 | 0 | 0 | 0 | 0 | 0 | 0 | 0 | 0 | 0 | 0
1801 | Position 3 (Full Circle) | 216 | No Classification | 54.16604 | 1.423785 | 9.5 | 2.5 | 8.838732 | 130.78125 | 8.304598 | 12.58445 | 33.59623 | 1.658227 | 20008.61 | 16375 | -47.38995 | 0.9132411 | 5 | 0 | 0 | 0 | 0 | 0 | 0 | 0 | 0 | 0 | 0 | 0 | 0 | 14.22146 | 0 | 85.77854 | 0 | 0 | 0 | 0 | 0 | 0 | 0 | 0 | 0 | 0 | 0 | 0 | 0 | 0 | 0 | 0 | 0 | 0 | 0 | 0 | 0 | 0 | 0 | 0 | 0 | 0 | 0 | 0 | 0 | 0 | 0 | 0 | 0 | 0 | 0 | 0 | 0
1802 | Position 3 (Full Circle) | 216 | No Classification | 12.32213 | 2.092851 | 5.5 | 1.5 | 3.940942 | 132.1875 | 3.960938 | 8.247805 | 18.95262 | 2.319758 | 20103.4 | 16363 | -47.47354 | 0.9808965 | 5 | 0 | 2.852677 | 0 | 0 | 1.191921 | 0 | 0 | 0 | 0 | 0 | 0 | 0 | 15.78982 | 0 | 80.16558 | 0 | 0 | 0 | 0 | 0 | 0 | 0 | 0 | 0 | 0 | 0 | 0 | 0 | 0 | 0 | 0 | 0 | 0 | 0 | 0 | 0 | 0 | 0 | 0 | 0 | 0 | 0 | 0 | 0 | 0 | 0 | 0 | 0 | 0 | 0 | 0 | 0
1803 | Position 3 (Full Circle) | 216 | No Classification | 31.83218 | 1.711711 | 7 | 5.5 | 5.50584 | 143.4375 | 6.366317 | 9.424408 | 26.07546 | 1.69976 | 19350.93 | 16026 | -47.27039 | 1.12376 | 5 | 0 | 3.232931 | 0 | 0 | 1.61482 | 0 | 0 | 0 | 0 | 0 | 0 | 0 | 15.30619 | 0 | 79.84606 | 0 | 0 | 0 | 0 | 0 | 0 | 0 | 0 | 0 | 0 | 0 | 0 | 0 | 0 | 0 | 0 | 0 | 0 | 0 | 0 | 0 | 0 | 0 | 0 | 0 | 0 | 0 | 0 | 0 | 0 | 0 | 0 | 0 | 0 | 0 | 0 | 0
1804 | Position 3 (Full Circle) | 216 | Calaverite | 236.6876 | 1.345456 | 19 | 9.5 | 16.19679 | 35.15625 | 17.35973 | 21.79207 | 57.51718 | 1.112269 | 31837.31 | 92269 | -47.47384 | 1.218215 | 5 | 0 | 1.84954 | 0 | 0 | 0 | 0 | 0 | 0 | 0 | 0 | 0 | 0 | 0 | 0 | 1.15057 | 0 | 0 | 3.089534 | 0 | 0 | 0 | 0 | 0 | 0 | 0 | 0 | 0 | 0 | 0 | 0 | 0 | 58.06343 | 0 | 0 | 0 | 0 | 0 | 0 | 0 | 0 | 0 | 0 | 0 | 0 | 0 | 0 | 35.84692 | 0 | 0 | 0 | 0 | 0
1805 | Position 3 (Full Circle) | 216 | No Classification | 18.73991 | 1.639082 | 7 | 3.5 | 4.158706 | 42.1875 | 4.88471 | 6.816461 | 16.91467 | 1.214925 | 28102.37 | 21639 | -47.44908 | 1.286628 | 5 | 0 | 7.310803 | 0 | 0 | 0 | 0 | 0 | 0 | 0 | 0 | 0 | 0 | 0 | 0 | 0 | 0 | 0 | 0 | 0 | 0 | 0 | 0 | 0 | 0 | 0 | 0 | 0 | 0 | 0 | 0 | 0 | 34.32142 | 0 | 0 | 0 | 0 | 0 | 0 | 0 | 0 | 0 | 0 | 0 | 0 | 0 | 0 | 0 | 0 | 58.36778 | 0 | 0 | 0
1806 | Position 3 (Full Circle) | 216 | Calaverite | 352.2076 | 2.310881 | 29.5 | 23.5 | 14.49126 | 18.28125 | 21.17651 | 33.48758 | 79.70156 | 1.435241 | 31789.2 | 96783 | -47.17085 | 0.9892659 | 5 | 0 | 2.19483 | 0 | 0 | 0 | 0 | 0 | 0 | 0 | 0 | 0 | 0 | 0 | 0 | 0.7945194 | 0 | 0 | 0 | 0 | 0 | 0 | 0 | 0 | 0 | 0 | 0 | 0 | 0 | 0 | 0 | 0 | 55.84104 | 0 | 0 | 0 | 0 | 0 | 0 | 0 | 0 | 0 | 0 | 0 | 0 | 0 | 0 | 41.16962 | 0 | 0 | 0 | 0 | 0
1807 | Position 3 (Full Circle) | 216 | Calaverite | 251.0635 | 1.361277 | 22 | 24.5 | 16.72 | 16.875 | 17.87915 | 22.76055 | 63.67932 | 1.285297 | 30504.98 | 95660 | -47.13806 | 0.9595549 | 5 | 0 | 3.090232 | 0 | 0 | 0 | 0 | 0 | 0 | 0 | 0 | 0 | 0 | 0 | 0 | 0 | 0 | 0 | 0 | 0 | 0 | 0 | 0 | 0 | 0 | 0 | 0 | 0 | 0 | 0 | 0 | 0 | 54.48948 | 0 | 0 | 0 | 0 | 0 | 0 | 0 | 0 | 0 | 0 | 0 | 0 | 0 | 0 | 42.42029 | 0 | 0 | 0 | 0 | 0
1808 | Position 3 (Full Circle) | 216 | Calaverite | 3.080533 | 2.027543 | 1.5 | 2.5 | 1.52 | 99.84375 | 1.980469 | 3.081865 | 6.958007 | 1.250645 | 29291.33 | 94667 | -47.61091 | 1.037997 | 5 | 0 | 3.149391 | 0 | 0 | 0 | 0 | 0 | 0 | 0 | 0 | 0 | 0 | 0 | 0 | 1.10308 | 0 | 0 | 1.110701 | 0 | 0 | 0 | 0 | 0 | 0 | 0 | 0 | 0 | 0 | 0 | 0 | 0 | 52.88732 | 0 | 0 | 0 | 0 | 0 | 0 | 0 | 0 | 0 | 0 | 0 | 0 | 0 | 0 | 41.7495 | 0 | 0 | 0 | 0 | 0
1809 | Position 3 (Full Circle) | 216 | No Classification | 4.877511 | 1.600665 | 2 | 1.5 | 2.026667 | 127.96875 | 2.492035 | 3.244014 | 7.802154 | 0.993164 | 17321.21 | 20325 | -47.14835 | 1.029741 | 5 | 0 | 3.933815 | 0 | 0 | 0 | 0 | 49.95742 | 0 | 0 | 0 | 0 | 0 | 0 | 0 | 41.06888 | 0 | 0 | 0 | 0 | 0 | 0 | 0 | 0 | 0 | 0 | 0 | 0 | 0 | 2.208114 | 0 | 0 | 2.831773 | 0 | 0 | 0 | 0 | 0 | 0 | 0 | 0 | 0 | 0 | 0 | 0 | 0 | 0 | 0 | 0 | 0 | 0 | 0 | 0
1810 | Position 3 (Full Circle) | 216 | No Classification | 103.968 | 2.027988 | 10 | 24.5 | 8.800793 | 54.84375 | 11.50548 | 17.8479 | 43.31978 | 1.436359 | 29801.02 | 20698 | -47.16486 | 1.11901 | 5 | 0 | 0 | 0 | 0 | 0 | 0 | 0 | 0 | 0 | 0 | 16.64001 | 0 | 0 | 0 | 1.960598 | 0 | 0 | 0 | 0 | 0 | 0 | 0 | 0 | 0 | 0 | 0 | 0 | 0 | 0 | 0 | 0 | 0 | 0 | 0 | 0 | 0 | 0 | 0 | 0 | 0 | 0 | 0 | 81.39939 | 0 | 0 | 0 | 0 | 0 | 0 | 0 | 0 | 0
1811 | Position 3 (Full Circle) | 216 | Calaverite | 5.134222 | 1.677045 | 3 | 2.5 | 2.026667 | 26.71875 | 2.556774 | 3.398811 | 8.20009 | 1.042204 | 27609.15 | 73912 | -47.57792 | 1.186847 | 5 | 0 | 7.546577 | 0 | 0 | 0 | 0 | 0 | 0 | 0 | 0 | 0 | 0 | 0 | 0 | 2.397805 | 0 | 0 | 0 | 0 | 0 | 0 | 0 | 0 | 0 | 0 | 0 | 0 | 0 | 0 | 0 | 0 | 53.59178 | 0 | 0 | 0 | 0 | 0 | 0 | 0 | 0 | 0 | 0 | 0 | 0 | 0 | 0 | 36.46385 | 0 | 0 | 0 | 0 | 0
1812 | Position 3 (Full Circle) | 216 | No Classification | 176.6172 | 1.438184 | 18 | 6.5 | 13.97243 | 33.75 | 14.99587 | 20.09493 | 52.15091 | 1.225408 | 22389.52 | 18773 | -47.38471 | 1.114498 | 5 | 0 | 0 | 0 | 0 | 0 | 0 | 22.64712 | 0 | 0 | 0 | 0 | 0 | 0 | 0 | 4.261377 | 28.1806 | 0 | 0 | 0 | 44.91091 | 0 | 0 | 0 | 0 | 0 | 0 | 0 | 0 | 0 | 0 | 0 | 0 | 0 | 0 | 0 | 0 | 0 | 0 | 0 | 0 | 0 | 0 | 0 | 0 | 0 | 0 | 0 | 0 | 0 | 0 | 0 | 0
1813 | Position 3 (Full Circle) | 216 | Petzite | 119.6274 | 1.494829 | 11 | 16.5 | 11.10257 | 120.9375 | 12.34157 | 16.59645 | 41.51494 | 1.146485 | 31243.07 | 95695 | -47.36163 | 1.297778 | 5 | 0 | 4.225116 | 0 | 0 | 0 | 0 | 0 | 0 | 0 | 0 | 0 | 0 | 0 | 0 | 1.36231 | 0 | 0 | 0 | 0 | 0 | 0 | 0 | 0 | 0 | 0 | 0 | 0 | 0 | 40.47363 | 0 | 0 | 29.7753 | 0 | 0 | 0 | 0 | 0 | 0 | 0 | 0 | 0 | 0 | 0 | 0 | 0 | 0 | 24.16364 | 0 | 0 | 0 | 0 | 0
1814 | Position 3 (Full Circle) | 216 | No Classification | 15.65938 | 1.352081 | 4 | 4.5 | 4.053333 | 56.25 | 4.465214 | 5.480435 | 14.08084 | 1.007565 | 19881.61 | 89173 | -47.61038 | 1.206884 | 5 | 0 | 2.766606 | 0 | 0 | 0 | 0 | 41.87626 | 0 | 0 | 0 | 0 | 0 | 0 | 0 | 32.67905 | 0 | 0 | 0 | 0 | 0 | 0 | 0 | 0 | 0 | 0 | 0 | 0 | 0 | 8.990408 | 0 | 0 | 7.257607 | 0 | 0 | 0 | 0 | 0 | 0 | 0 | 0 | 0 | 0 | 0 | 0 | 0 | 0 | 6.430081 | 0 | 0 | 0 | 0 | 0
1815 | Position 3 (Full Circle) | 216 | No Classification | 129.3824 | 1.644058 | 17 | 16.5 | 10.64 | 9.84375 | 12.83491 | 17.49277 | 44.67842 | 1.227752 | 31864.2 | 111632 | -47.17623 | 1.325629 | 5 | 0 | 2.166711 | 0 | 0 | 0 | 0 | 0 | 0 | 0 | 0 | 0 | 0 | 0 | 0 | 1.244814 | 0 | 0 | 0 | 0 | 0 | 0 | 0 | 0 | 0 | 0 | 0 | 0 | 0 | 6.221357 | 0 | 0 | 2.054402 | 0 | 0 | 0 | 0 | 0 | 0 | 0 | 0 | 0 | 0 | 0 | 0 | 0 | 0 | 82.53177 | 0 | 5.780933 | 0 | 0 | 0
1816 | Position 3 (Full Circle) | 217 | No Classification | 324.4828 | 2.219689 | 15.5 | 41.5 | 14.24142 | 111.09375 | 20.32595 | 31.61153 | 77.76016 | 1.482903 | 31507.78 | 20952 | -38.62868 | -2.100301 | 5 | 0 | 0 | 0 | 0 | 0 | 0 | 0 | 0 | 0 | 0 | 15.95033 | 0 | 0 | 0 | 0 | 0 | 0 | 0 | 0 | 0 | 0 | 0 | 0 | 0 | 0 | 0 | 0 | 0 | 0 | 0 | 0 | 0 | 0 | 0 | 0 | 0 | 0 | 0 | 0 | 0 | 0 | 0 | 73.03683 | 11.01284 | 0 | 0 | 0 | 0 | 0 | 0 | 0 | 0
1817 | Position 3 (Full Circle) | 217 | Petzite | 5.134222 | 1.581133 | 2 | 1.5 | 2.026667 | 71.71875 | 2.556774 | 3.20443 | 7.918707 | 0.9719054 | 27648.7 | 75739 | -38.49463 | -2.026908 | 5 | 0 | 9.466894 | 0 | 0 | 0 | 0 | 6.491341 | 0 | 0 | 0 | 0 | 0 | 0 | 0 | 8.563989 | 0 | 0 | 0 | 0 | 0 | 0 | 0 | 0 | 0 | 0 | 0 | 0 | 0 | 33.2623 | 0 | 0 | 23.51976 | 0 | 0 | 0 | 0 | 0 | 0 | 0 | 0 | 0 | 0 | 0 | 0 | 0 | 0 | 18.69571 | 0 | 0 | 0 | 0 | 0
1818 | Position 3 (Full Circle) | 217 | Au - Ag | 116.5468 | 1.382209 | 13 | 11.5 | 10.4963 | 154.6875 | 12.18163 | 14.50809 | 39.54526 | 1.067772 | 31723.27 | 112592 | -38.40805 | -1.998486 | 5 | 0 | 2.78999 | 0 | 0 | 0 | 0 | 0 | 0 | 0 | 0 | 0 | 0 | 0 | 0 | 1.244918 | 0 | 0 | 0 | 0 | 0 | 0 | 0 | 0 | 0 | 0 | 0 | 0 | 0 | 6.736401 | 0 | 0 | 0 | 0 | 0 | 0 | 0 | 0 | 0 | 0 | 0 | 0 | 0 | 0 | 0 | 0 | 0 | 89.22869 | 0 | 0 | 0 | 0 | 0
1819 | Position 3 (Full Circle) | 217 | Sylvanite | 92.416 | 1.274711 | 11 | 8.5 | 10.33435 | 157.5 | 10.84747 | 13.1733 | 35.46935 | 1.083302 | 31029.48 | 92922 | -38.50164 | -1.943477 | 5 | 0 | 2.275816 | 0 | 0 | 0 | 0 | 0 | 0 | 0 | 0 | 0 | 0 | 0 | 0 | 1.278036 | 0 | 0 | 3.574478 | 0 | 0 | 0 | 0 | 0 | 0 | 0 | 0 | 0 | 0 | 1.187407 | 0 | 0 | 57.51746 | 0 | 0 | 0 | 0 | 0 | 0 | 0 | 0 | 0 | 0 | 0 | 0 | 0 | 0 | 34.16681 | 0 | 0 | 0 | 0 | 0
1820 | Position 3 (Full Circle) | 217 | No Classification | 6.9312 | 1.44222 | 2.5 | 1.5 | 2.533333 | 56.25 | 2.970703 | 3.653623 | 9.16079 | 0.9634907 | 16998.37 | 20429 | -38.81983 | -1.836858 | 5 | 0 | 3.802627 | 0 | 0 | 0 | 0 | 49.06698 | 0 | 0 | 0 | 0 | 0 | 0 | 0 | 43.51586 | 0 | 0 | 0 | 0 | 0 | 0 | 0 | 0 | 0 | 0 | 0 | 0 | 0 | 0 | 0 | 0 | 3.614532 | 0 | 0 | 0 | 0 | 0 | 0 | 0 | 0 | 0 | 0 | 0 | 0 | 0 | 0 | 0 | 0 | 0 | 0 | 0 | 0
1821 | Position 3 (Full Circle) | 218 | Calaverite | 34.656 | 2.918154 | 11.5 | 0.5 | 4.053333 | 9.84375 | 6.642694 | 11.82825 | 26.40512 | 1.600987 | 31772.09 | 93393 | -49.93072 | 2.128539 | 5 | 0 | 2.056743 | 0 | 0 | 0 | 0 | 0 | 0 | 0 | 0 | 0 | 0 | 0 | 0 | 1.707134 | 0 | 0 | 0 | 0 | 0 | 0 | 0 | 0 | 0 | 0 | 0 | 0 | 0 | 0 | 0 | 0 | 55.34346 | 0 | 0 | 0 | 0 | 0 | 0 | 0 | 0 | 0 | 0 | 0 | 0 | 0 | 0 | 40.89266 | 0 | 0 | 0 | 0 | 0
1822 | Position 3 (Full Circle) | 218 | Calaverite | 43.38418 | 1.287335 | 8 | 4.5 | 7.040511 | 153.28125 | 7.432257 | 9.063496 | 24.55199 | 1.105687 | 30953.53 | 95830 | -50.28411 | 2.091117 | 5 | 0 | 2.955075 | 0 | 0 | 0 | 0 | 0 | 0 | 0 | 0 | 0 | 0 | 0 | 0 | 1.976888 | 0 | 0 | 0 | 0 | 0 | 0 | 0 | 0 | 0 | 0 | 0 | 0 | 0 | 0 | 0 | 0 | 52.02514 | 0 | 0 | 0 | 0 | 0 | 0 | 0 | 0 | 0 | 0 | 0 | 0 | 0 | 0 | 43.04289 | 0 | 0 | 0 | 0 | 0
1823 | Position 3 (Full Circle) | 218 | No Classification | 24.13084 | 1.58296 | 6.5 | 3.5 | 4.874883 | 157.5 | 5.542955 | 7.716743 | 19.11745 | 1.205251 | 30511.72 | 21387 | -50.31648 | 2.095819 | 5 | 0 | 4.596535 | 0 | 0 | 0 | 0 | 0 | 0 | 0 | 0 | 0 | 0 | 0 | 0 | 2.518401 | 0 | 0 | 0 | 0 | 0 | 0 | 0 | 0 | 0 | 0 | 0 | 0 | 0 | 0 | 0 | 0 | 33.48991 | 0 | 0 | 0 | 0 | 0 | 0 | 0 | 0 | 0 | 0 | 0 | 0 | 0 | 0 | 0 | 0 | 59.39515 | 0 | 0 | 0
1824 | Position 3 (Full Circle) | 218 | Petzite | 39.79022 | 1.602936 | 6 | 4.5 | 6.08 | 118.125 | 7.117758 | 9.745851 | 24.60027 | 1.210301 | 31618.93 | 101326 | -50.39221 | 2.217258 | 5 | 0 | 1.800269 | 0 | 0 | 0 | 0 | 0 | 0 | 0 | 0 | 0 | 0 | 0 | 0 | 1.213387 | 0 | 0 | 0 | 0 | 0 | 0 | 0 | 0 | 0 | 0 | 0 | 0 | 0 | 41.73201 | 0 | 0 | 30.47495 | 0 | 0 | 0 | 0 | 0 | 0 | 0 | 0 | 0 | 0 | 0 | 0 | 0 | 0 | 24.77938 | 0 | 0 | 0 | 0 | 0
1825 | Position 3 (Full Circle) | 218 | Petzite | 36.70969 | 1.605015 | 9 | 7.5 | 6.201637 | 165.9375 | 6.836683 | 9.953717 | 24.94993 | 1.349423 | 29749.52 | 91857 | -50.3466 | 2.32694 | 5 | 0 | 7.035331 | 0 | 0 | 0 | 0 | 0 | 0 | 0 | 0 | 0 | 0 | 0 | 0 | 0.9020797 | 0 | 0 | 0 | 0 | 0 | 0 | 0 | 0 | 0 | 0 | 0 | 0 | 0 | 40.23432 | 0 | 0 | 28.72015 | 0 | 0 | 0 | 0 | 0 | 0 | 0 | 0 | 0 | 0 | 0 | 0 | 0 | 0 | 23.10812 | 0 | 0 | 0 | 0 | 0
1826 | Position 3 (Full Circle) | 218 | Calaverite | 283.6658 | 2.441432 | 15.5 | 32.5 | 13.1152 | 94.21875 | 19.00459 | 32.01988 | 76.12014 | 1.625483 | 31236.68 | 91287 | -50.35073 | 2.374963 | 5 | 0 | 2.37169 | 0 | 0 | 0 | 0 | 0 | 0 | 0 | 0 | 0 | 0 | 0 | 0 | 0 | 0 | 0 | 1.511677 | 0 | 0 | 0 | 0 | 0 | 0 | 0 | 0 | 0 | 0 | 0 | 0 | 0 | 56.6983 | 0 | 0 | 0 | 0 | 0 | 0 | 0 | 0 | 0 | 0 | 0 | 0 | 0 | 0 | 39.41835 | 0 | 0 | 0 | 0 | 0
1827 | Position 3 (Full Circle) | 219 | No Classification | 195.3572 | 2.298278 | 19.5 | 11.5 | 10.8107 | 160.3125 | 15.77138 | 24.846 | 58.4296 | 1.390678 | 31292.44 | 93226 | -33.54674 | -1.263536 | 5 | 0 | 2.321829 | 0 | 0 | 0 | 0 | 0 | 0 | 0 | 0 | 0 | 0 | 0 | 0 | 0 | 0 | 0 | 2.901726 | 0 | 0 | 0 | 0 | 0 | 0 | 0 | 0 | 0 | 0 | 0 | 0 | 0 | 51.71851 | 0 | 0 | 0 | 0 | 0 | 0 | 0 | 0 | 0 | 0 | 0 | 0 | 0 | 0 | 28.44968 | 0 | 14.60826 | 0 | 0 | 0
1828 | Position 3 (Full Circle) | 219 | No Classification | 91.90258 | 1.226521 | 10.5 | 8.5 | 10.20251 | 68.90625 | 10.8173 | 12.5136 | 34.67348 | 1.041016 | 31327.65 | 103112 | -33.29892 | -1.430593 | 5 | 0 | 3.086008 | 0 | 0 | 0 | 0 | 0 | 0 | 0 | 0 | 0 | 0 | 0 | 0 | 1.283151 | 0 | 0 | 0 | 0 | 0 | 0 | 0 | 0 | 0 | 0 | 0 | 0 | 0 | 4.316602 | 0 | 0 | 16.02257 | 0 | 0 | 0 | 0 | 0 | 0 | 0 | 0 | 0 | 0 | 0 | 0 | 0 | 0 | 75.29169 | 0 | 0 | 0 | 0 | 0
1829 | Position 3 (Full Circle) | 219 | Au - Ag | 19.51004 | 1.583851 | 6 | 5.5 | 4.170916 | 147.65625 | 4.984071 | 6.606109 | 16.79811 | 1.150941 | 25273.79 | 95675 | -33.28006 | -1.408019 | 5 | 0 | 2.989941 | 0 | 0 | 0 | 0 | 32.40991 | 0 | 0 | 0 | 0 | 0 | 0 | 0 | 18.93349 | 0 | 0 | 0 | 0 | 0 | 0 | 0 | 0 | 0 | 0 | 0 | 0 | 0 | 3.821999 | 0 | 0 | 0 | 1.28269 | 0 | 0 | 0 | 0 | 0 | 0 | 0 | 0 | 0 | 0 | 0 | 0 | 0 | 40.56198 | 0 | 0 | 0 | 0 | 0
1830 | Position 3 (Full Circle) | 219 | No Classification | 2.567111 | 1.414193 | 1.5 | 1.5 | 1.791337 | 126.5625 | 1.807912 | 2.533297 | 5.997306 | 1.114957 | 16295.5 | 20763 | -33.15528 | -1.359958 | 5 | 0 | 3.85305 | 0 | 0 | 0 | 0 | 53.30871 | 0 | 0 | 0 | 0 | 0 | 0 | 0 | 42.83824 | 0 | 0 | 0 | 0 | 0 | 0 | 0 | 0 | 0 | 0 | 0 | 0 | 0 | 0 | 0 | 0 | 0 | 0 | 0 | 0 | 0 | 0 | 0 | 0 | 0 | 0 | 0 | 0 | 0 | 0 | 0 | 0 | 0 | 0 | 0 | 0 | 0
1831 | Position 3 (Full Circle) | 219 | No Classification | 215.1239 | 1.268538 | 20 | 13.5 | 15.18274 | 35.15625 | 16.55005 | 19.25987 | 56.11027 | 1.164625 | 22586.54 | 18218 | -33.53939 | -1.331061 | 5 | 0 | 0 | 0 | 0 | 0 | 0 | 21.25348 | 0 | 0 | 0 | 0 | 0 | 0 | 0 | 5.084614 | 26.14209 | 3.625818 | 0 | 0 | 43.894 | 0 | 0 | 0 | 0 | 0 | 0 | 0 | 0 | 0 | 0 | 0 | 0 | 0 | 0 | 0 | 0 | 0 | 0 | 0 | 0 | 0 | 0 | 0 | 0 | 0 | 0 | 0 | 0 | 0 | 0 | 0 | 0
1832 | Position 3 (Full Circle) | 219 | No Classification | 24.38756 | 1.435695 | 5 | 3.5 | 5.015744 | 129.375 | 5.57236 | 7.201078 | 18.15675 | 1.075717 | 18354.4 | 19812 | -33.24753 | -1.189663 | 5 | 0 | 2.533769 | 0 | 0 | 0 | 0 | 43.8926 | 0 | 0 | 0 | 0 | 0 | 0 | 0 | 29.3835 | 0 | 0 | 16.67455 | 0 | 7.515597 | 0 | 0 | 0 | 0 | 0 | 0 | 0 | 0 | 0 | 0 | 0 | 0 | 0 | 0 | 0 | 0 | 0 | 0 | 0 | 0 | 0 | 0 | 0 | 0 | 0 | 0 | 0 | 0 | 0 | 0 | 0 | 0
1833 | Position 3 (Full Circle) | 219 | No Classification | 320.1188 | 1.875045 | 20.5 | 13.5 | 14.69385 | 147.65625 | 20.18881 | 27.55162 | 68.85247 | 1.178469 | 20708.65 | 16262 | -33.65953 | -1.265424 | 5 | 0 | 39.56529 | 0 | 0 | 0 | 17.85278 | 0 | 0 | 0 | 0 | 0 | 0 | 0 | 0 | 0 | 0 | 0 | 0 | 0 | 0 | 0 | 0 | 0 | 0 | 42.58193 | 0 | 0 | 0 | 0 | 0 | 0 | 0 | 0 | 0 | 0 | 0 | 0 | 0 | 0 | 0 | 0 | 0 | 0 | 0 | 0 | 0 | 0 | 0 | 0 | 0 | 0 | 0
1834 | Position 3 (Full Circle) | 220 | No Classification | 28.49493 | 1.832491 | 4.5 | 6.5 | 4.56 | 104.0625 | 6.023361 | 8.35616 | 20.35953 | 1.157599 | 22837.54 | 18733 | -37.50845 | 7.642075 | 5 | 0 | 8.363491 | 0 | 0 | 0 | 0 | 26.66692 | 0 | 0 | 0 | 0 | 0 | 0 | 0 | 24.47368 | 0 | 0 | 0 | 0 | 0 | 0 | 0 | 0 | 0 | 0 | 0 | 0 | 0 | 0 | 0 | 0 | 13.13693 | 0 | 0 | 0 | 0 | 0 | 0 | 0 | 0 | 0 | 0 | 0 | 0 | 0 | 0 | 0 | 0 | 27.35897 | 0 | 0 | 0
1835 | Position 3 (Full Circle) | 220 | Calaverite | 32.08889 | 1.315329 | 7 | 7.5 | 6.090546 | 161.71875 | 6.391936 | 8.011075 | 21.27196 | 1.122148 | 30729.624 | 82211 | -37.43606 | 7.566721 | 5 | 0 | 3.084087 | 0 | 0 | 0 | 0 | 1.326808 | 0 | 0 | 0 | 0 | 0 | 0 | 0 | 1.725097 | 0 | 0 | 1.950271 | 0 | 0 | 0 | 0 | 0 | 0 | 0 | 0 | 0 | 0 | 0 | 0 | 0 | 54.31057 | 0 | 0 | 0 | 0 | 0 | 0 | 0 | 0 | 0 | 0 | 0 | 0 | 0 | 0 | 37.60317 | 0 | 0 | 0 | 0 | 0
1837 | Position 3 (Full Circle) | 220 | No Classification | 57.50329 | 1.786572 | 12 | 8.5 | 7.35678 | 61.875 | 8.556603 | 13.14341 | 36.03212 | 1.796706 | 23474.99 | 81558 | -37.50426 | 7.652378 | 5 | 0 | 8.593696 | 0 | 0 | 0 | 0 | 31.35281 | 0 | 0 | 0 | 0 | 0 | 0 | 0 | 24.08159 | 0 | 0 | 0 | 0 | 0 | 0 | 0 | 0 | 0 | 0 | 0 | 0 | 0 | 3.125827 | 0 | 0 | 0 | 0 | 0 | 0 | 0 | 0 | 0 | 0 | 0 | 0 | 0 | 0 | 0 | 0 | 0 | 28.47887 | 0 | 4.367201 | 0 | 0 | 0
1838 | Position 3 (Full Circle) | 221 | No Classification | 73.41938 | 1.58751 | 8 | 11.5 | 8.480227 | 109.6875 | 9.668529 | 13.46244 | 34.22727 | 1.269767 | 30924.03 | 90633 | -46.96417 | -7.130332 | 5 | 0 | 2.358046 | 0 | 0 | 0 | 0 | 0 | 0 | 0 | 0 | 0 | 0 | 0 | 0 | 1.351127 | 0 | 0 | 5.031594 | 0 | 0 | 0 | 0 | 0 | 0 | 0 | 0 | 0 | 0 | 0 | 0 | 1.746529 | 60.27956 | 0 | 0 | 0 | 0 | 0 | 0 | 0 | 0 | 0 | 0 | 0 | 0 | 0 | 0 | 29.23315 | 0 | 0 | 0 | 0 | 0
1839 | Position 3 (Full Circle) | 221 | Calaverite | 253.6306 | 1.115124 | 19.5 | 15.5 | 17.86483 | 7.03125 | 17.97032 | 19.9215 | 59.06064 | 1.094422 | 31515.15 | 97496 | -46.59287 | -7.052562 | 5 | 0 | 2.439056 | 0 | 0 | 0 | 0 | 0 | 0 | 0 | 0 | 0 | 0 | 0 | 0 | 0 | 0 | 0 | 1.624152 | 0 | 0 | 0 | 0 | 0 | 0 | 0 | 0 | 0 | 0 | 0 | 0 | 0 | 56.60757 | 0 | 0 | 0 | 0 | 0 | 0 | 0 | 0 | 0 | 0 | 0 | 0 | 0 | 0 | 39.32922 | 0 | 0 | 0 | 0 | 0
1840 | Position 3 (Full Circle) | 221 | No Classification | 83.1744 | 1.660574 | 11 | 9.5 | 8.869331 | 116.71875 | 10.29082 | 14.72818 | 36.82799 | 1.297647 | 22085.73 | 18284 | -46.5601 | -6.986615 | 5 | 0 | 0 | 0 | 0 | 0 | 0 | 21.46098 | 0 | 0 | 0 | 0 | 0 | 0 | 0 | 5.818861 | 24.85019 | 3.844985 | 0 | 0 | 44.02498 | 0 | 0 | 0 | 0 | 0 | 0 | 0 | 0 | 0 | 0 | 0 | 0 | 0 | 0 | 0 | 0 | 0 | 0 | 0 | 0 | 0 | 0 | 0 | 0 | 0 | 0 | 0 | 0 | 0 | 0 | 0 | 0
1841 | Position 3 (Full Circle) | 221 | No Classification | 75.72978 | 1.870478 | 12 | 9.5 | 7.874046 | 139.21875 | 9.819478 | 14.72823 | 36.43005 | 1.394579 | 30039.33 | 106606 | -47.01303 | -6.988783 | 5 | 0 | 2.803705 | 0 | 0 | 0 | 0 | 1.748486 | 0 | 0 | 0 | 0 | 0 | 0 | 0 | 2.171718 | 0 | 0 | 0 | 0 | 3.116194 | 0 | 0 | 0 | 0 | 0 | 0 | 0 | 0 | 8.934887 | 0 | 0 | 9.934886 | 0 | 0 | 0 | 0 | 0 | 0 | 0 | 0 | 0 | 0 | 0 | 0 | 0 | 0 | 71.29012 | 0 | 0 | 0 | 0 | 0
1842 | Position 3 (Full Circle) | 221 | No Classification | 2.823822 | 1.249982 | 2 | 2.5 | 2.026667 | 53.4375 | 1.896155 | 2.533297 | 6.278689 | 1.11094 | 19524.55 | 16364 | -46.94417 | -6.928555 | 5 | 0 | 16.13175 | 0 | 0 | 0 | 0 | 29.92937 | 0 | 0 | 0 | 2.161407 | 0 | 0 | 0 | 23.96193 | 0 | 0 | 0 | 0 | 0 | 0 | 0 | 0 | 0 | 0 | 0 | 0 | 0 | 0 | 0 | 0 | 0 | 0 | 0 | 0 | 0 | 0 | 0 | 0 | 0 | 0 | 0 | 27.81555 | 0 | 0 | 0 | 0 | 0 | 0 | 0 | 0 | 0
1843 | Position 3 (Full Circle) | 221 | No Classification | 157.6206 | 1.739024 | 12 | 15.5 | 12.44598 | 68.90625 | 14.16647 | 21.64386 | 58.31305 | 1.716756 | 21228.78 | 19113 | -46.92592 | -6.894298 | 5 | 0 | 0 | 0 | 0 | 0 | 0 | 30.15318 | 0 | 0 | 0 | 0 | 0 | 0 | 0 | 2.764329 | 0 | 0 | 38.93084 | 6.624568 | 21.52709 | 0 | 0 | 0 | 0 | 0 | 0 | 0 | 0 | 0 | 0 | 0 | 0 | 0 | 0 | 0 | 0 | 0 | 0 | 0 | 0 | 0 | 0 | 0 | 0 | 0 | 0 | 0 | 0 | 0 | 0 | 0 | 0
1844 | Position 3 (Full Circle) | 222 | Au - Ag | 170.4562 | 1.287696 | 14 | 10.5 | 14.18667 | 56.25 | 14.73199 | 18.26812 | 50.55917 | 1.193376 | 31268.12 | 109315 | -36.41218 | 0.5352517 | 5 | 0 | 3.768091 | 0 | 0 | 0 | 0 | 0 | 0 | 0 | 0 | 0 | 0 | 0 | 0 | 0.8578888 | 0 | 0 | 0 | 0 | 0 | 0 | 0 | 0 | 0 | 0 | 0 | 0 | 0 | 6.284277 | 0 | 0 | 0 | 0 | 0 | 0 | 0 | 0 | 0 | 0 | 0 | 0 | 0 | 0 | 0 | 0 | 0 | 89.08975 | 0 | 0 | 0 | 0 | 0
1845 | Position 3 (Full Circle) | 222 | No Classification | 61.86738 | 1.865814 | 13.5 | 6.5 | 7.549859 | 142.03125 | 8.875359 | 14.08663 | 34.3921 | 1.521408 | 21049.71 | 16783 | -36.25122 | 0.6210873 | 5 | 0 | 2.818971 | 0 | 0 | 0 | 0 | 0 | 0 | 0 | 0 | 0 | 0 | 1.384036 | 0 | 95.797 | 0 | 0 | 0 | 0 | 0 | 0 | 0 | 0 | 0 | 0 | 0 | 0 | 0 | 0 | 0 | 0 | 0 | 0 | 0 | 0 | 0 | 0 | 0 | 0 | 0 | 0 | 0 | 0 | 0 | 0 | 0 | 0 | 0 | 0 | 0 | 0 | 0
1846 | Position 3 (Full Circle) | 222 | No Classification | 41.07378 | 1.687297 | 9.5 | 5.5 | 6.08 | 19.6875 | 7.23165 | 10.25877 | 25.9589 | 1.305564 | 17571.93125 | 18006 | -36.19207 | 0.7510698 | 5 | 0 | 4.237848 | 0 | 0 | 0 | 0 | 37.01488 | 0 | 0 | 0 | 0 | 0 | 0 | 0 | 30.85291 | 0 | 0 | 27.89436 | 0 | 0 | 0 | 0 | 0 | 0 | 0 | 0 | 0 | 0 | 0 | 0 | 0 | 0 | 0 | 0 | 0 | 0 | 0 | 0 | 0 | 0 | 0 | 0 | 0 | 0 | 0 | 0 | 0 | 0 | 0 | 0 | 0 | 0
1848 | Position 3 (Full Circle) | 222 | Calaverite | 77.27004 | 1.670917 | 11 | 5.5 | 8.164441 | 149.0625 | 9.918834 | 13.6421 | 32.91691 | 1.115879 | 30532.93 | 95616 | -36.20881 | 0.8198461 | 5 | 0 | 3.598187 | 0 | 0 | 0 | 0 | 0 | 0 | 0 | 0 | 0 | 0 | 0 | 0 | 1.174325 | 0 | 0 | 1.566116 | 0 | 0 | 0 | 0 | 0 | 0 | 0 | 0 | 0 | 0 | 0 | 0 | 0 | 53.28918 | 0 | 0 | 0 | 0 | 0 | 0 | 0 | 0 | 0 | 0 | 0 | 0 | 0 | 0 | 40.3722 | 0 | 0 | 0 | 0 | 0
1849 | Position 3 (Full Circle) | 222 | No Classification | 214.3538 | 1.142233 | 18 | 13.5 | 16.56028 | 160.3125 | 16.5204 | 18.9157 | 55.3144 | 1.135888 | 31331.71 | 91668 | -36.15484 | 0.8841405 | 5 | 0 | 1.726636 | 0 | 0 | 0 | 0 | 0 | 0 | 0 | 0 | 0 | 0 | 0 | 0 | 0.8213845 | 0 | 0 | 5.542563 | 0 | 0 | 0 | 0 | 0 | 0 | 0 | 0 | 0 | 0 | 0 | 0 | 0 | 62.49131 | 0 | 0 | 0 | 0 | 0 | 0 | 0 | 0 | 0 | 0 | 0 | 0 | 0 | 0 | 29.41811 | 0 | 0 | 0 | 0 | 0
1850 | Position 3 (Full Circle) | 222 | No Classification | 64.43449 | 2.275792 | 11 | 7.5 | 6.578042 | 156.09375 | 9.057623 | 14.97026 | 34.50865 | 1.470712 | 21173.39 | 16596 | -36.27031 | 0.8721598 | 5 | 0 | 3.000153 | 0 | 0 | 1.73528 | 0 | 0 | 0 | 0 | 0 | 0 | 0 | 9.822629 | 0 | 85.44194 | 0 | 0 | 0 | 0 | 0 | 0 | 0 | 0 | 0 | 0 | 0 | 0 | 0 | 0 | 0 | 0 | 0 | 0 | 0 | 0 | 0 | 0 | 0 | 0 | 0 | 0 | 0 | 0 | 0 | 0 | 0 | 0 | 0 | 0 | 0 | 0 | 0
1851 | Position 3 (Full Circle) | 223 | No Classification | 167.6324 | 1.604759 | 20 | 12.5 | 12.97939 | 18.28125 | 14.60945 | 20.82879 | 54.12059 | 1.390456 | 31495.36 | 104638 | -31.91552 | -2.000722 | 5 | 0 | 2.755903 | 0 | 0 | 0 | 0 | 0 | 0 | 0 | 0 | 0 | 0 | 0 | 0 | 0 | 0 | 0 | 0 | 0 | 0 | 0 | 0 | 0 | 0 | 0 | 0 | 0 | 0 | 2.985726 | 0 | 0 | 13.98302 | 0 | 0 | 0 | 0 | 0 | 0 | 0 | 0 | 0 | 0 | 0 | 0 | 0 | 0 | 49.53124 | 0 | 30.74411 | 0 | 0 | 0
1853 | Position 3 (Full Circle) | 223 | Calaverite | 99.09049 | 2.466087 | 17 | 9.5 | 7.093333 | 9.84375 | 11.23236 | 17.49277 | 41.61149 | 1.390544 | 31553.45 | 95142 | -31.55267 | -1.604921 | 5 | 0 | 2.392398 | 0 | 0 | 0 | 0 | 0 | 0 | 0 | 0 | 0 | 0 | 0 | 0 | 0 | 0 | 0 | 0 | 0 | 0 | 0 | 0 | 0 | 0 | 0 | 0 | 0 | 0 | 0 | 0 | 0 | 55.69722 | 0 | 0 | 0 | 0 | 0 | 0 | 0 | 0 | 0 | 0 | 0 | 0 | 0 | 0 | 41.91038 | 0 | 0 | 0 | 0 | 0
1854 | Position 3 (Full Circle) | 224 | No Classification | 2.053689 | 1.490707 | 2 | 1.5 | 1.52 | 26.71875 | 1.617046 | 2.265874 | 5.317989 | 1.095848 | 18096.875 | 87392 | -47.03236 | -0.5995914 | 5 | 0 | 4.346964 | 0 | 0 | 0 | 0 | 39.31449 | 0 | 0 | 0 | 0 | 0 | 0 | 0 | 30.08681 | 0 | 0 | 0 | 0 | 0 | 0 | 0 | 0 | 0 | 0 | 0 | 0 | 0 | 11.43265 | 0 | 0 | 7.355598 | 0 | 0 | 0 | 0 | 0 | 0 | 0 | 0 | 0 | 0 | 0 | 0 | 0 | 0 | 7.463481 | 0 | 0 | 0 | 0 | 0
1855 | Position 3 (Full Circle) | 224 | Au - Ag | 10.26844 | 1.572303 | 3 | 2.5 | 3.04 | 122.34375 | 3.615825 | 4.7798 | 11.48013 | 1.02136 | 26256.525 | 92619 | -47.19611 | -0.5257003 | 5 | 0 | 7.97732 | 0 | 0 | 0 | 0 | 20.82637 | 0 | 0 | 0 | 0 | 0 | 0 | 0 | 14.26749 | 0 | 0 | 0 | 0 | 0 | 0 | 0 | 0 | 0 | 0 | 0 | 0 | 0 | 3.501371 | 0 | 0 | 0 | 0 | 0 | 0 | 0 | 0 | 0 | 0 | 0 | 0 | 0 | 0 | 0 | 0 | 0 | 53.42745 | 0 | 0 | 0 | 0 | 0
1856 | Position 3 (Full Circle) | 224 | Petzite | 84.97138 | 2.664583 | 6.5 | 17.5 | 6.910762 | 98.4375 | 10.40139 | 18.4143 | 42.35908 | 1.680392 | 30963.84 | 89164 | -46.9316 | -0.4745595 | 5 | 0 | 3.946116 | 0 | 0 | 0 | 0 | 0 | 0 | 0 | 0 | 0 | 0 | 0 | 0 | 0 | 0 | 0 | 0 | 0 | 0 | 0 | 0 | 0 | 0 | 0 | 0 | 0 | 0 | 42.18347 | 0 | 0 | 30.5521 | 0 | 0 | 0 | 0 | 0 | 0 | 0 | 0 | 0 | 0 | 0 | 0 | 0 | 0 | 23.31831 | 0 | 0 | 0 | 0 | 0
1857 | Position 3 (Full Circle) | 224 | Petzite | 1.796978 | 1.5 | 1.5 | 1.5 | 1.43307 | 45 | 1.512608 | 2.149605 | 4.638671 | 0.9528721 | 24591.57 | 71047 | -47.38537 | -0.5111186 | 5 | 0 | 8.291218 | 0 | 0 | 0 | 0 | 7.947391 | 0 | 0 | 0 | 0 | 0 | 0 | 0 | 5.66797 | 0 | 0 | 0 | 0 | 0 | 0 | 0 | 0 | 0 | 0 | 0 | 0 | 0 | 34.473 | 0 | 0 | 23.38743 | 0 | 0 | 0 | 0 | 0 | 0 | 0 | 0 | 0 | 0 | 0 | 0 | 0 | 0 | 20.23299 | 0 | 0 | 0 | 0 | 0
1858 | Position 3 (Full Circle) | 224 | Calaverite | 20.7936 | 1.459508 | 5.5 | 3.5 | 4.657477 | 153.28125 | 5.145409 | 6.797622 | 16.91467 | 1.094932 | 30393.54 | 88396 | -47.02538 | -0.3704672 | 5 | 0 | 2.794281 | 0 | 0 | 0 | 0 | 0 | 0 | 0 | 0 | 0 | 0 | 0 | 0 | 2.797402 | 0 | 0 | 0 | 0 | 0 | 0 | 0 | 0 | 0 | 0 | 0 | 0 | 0 | 0 | 0 | 0 | 52.66416 | 0 | 0 | 0 | 0 | 0 | 0 | 0 | 0 | 0 | 0 | 0 | 0 | 0 | 0 | 41.74415 | 0 | 0 | 0 | 0 | 0
1859 | Position 3 (Full Circle) | 224 | No Classification | 2.567111 | 1.794922 | 1.5 | 2.5 | 1.52 | 112.5 | 1.807912 | 2.728281 | 5.997306 | 1.114957 | 18071.7 | 18999 | -47.25744 | -0.3239888 | 5 | 0 | 0 | 0 | 0 | 0 | 0 | 37.12882 | 0 | 0 | 0 | 0 | 0 | 0 | 0 | 17.60888 | 0 | 0 | 29.85592 | 0 | 15.40637 | 0 | 0 | 0 | 0 | 0 | 0 | 0 | 0 | 0 | 0 | 0 | 0 | 0 | 0 | 0 | 0 | 0 | 0 | 0 | 0 | 0 | 0 | 0 | 0 | 0 | 0 | 0 | 0 | 0 | 0 | 0 | 0
1860 | Position 3 (Full Circle) | 224 | No Classification | 2.567111 | 1.490707 | 2 | 1.5 | 1.52 | 26.71875 | 1.807912 | 2.265874 | 5.599371 | 0.9719054 | 18169.5 | 19243 | -47.24881 | -0.3161379 | 5 | 0 | 2.754232 | 0 | 0 | 0 | 0 | 46.14856 | 0 | 0 | 0 | 0 | 0 | 0 | 0 | 29.21211 | 0 | 0 | 16.1249 | 0 | 5.760211 | 0 | 0 | 0 | 0 | 0 | 0 | 0 | 0 | 0 | 0 | 0 | 0 | 0 | 0 | 0 | 0 | 0 | 0 | 0 | 0 | 0 | 0 | 0 | 0 | 0 | 0 | 0 | 0 | 0 | 0 | 0 | 0
1861 | Position 3 (Full Circle) | 224 | No Classification | 87.7952 | 1.547214 | 10.5 | 12.5 | 9.958901 | 63.28125 | 10.57281 | 15.40855 | 40.22457 | 1.466568 | 21824.29 | 18485 | -46.93586 | -0.2454664 | 5 | 0 | 0 | 0 | 0 | 0 | 0 | 22.77442 | 0 | 0 | 0 | 0 | 0 | 0 | 0 | 5.296106 | 26.73727 | 0 | 0 | 0 | 45.19221 | 0 | 0 | 0 | 0 | 0 | 0 | 0 | 0 | 0 | 0 | 0 | 0 | 0 | 0 | 0 | 0 | 0 | 0 | 0 | 0 | 0 | 0 | 0 | 0 | 0 | 0 | 0 | 0 | 0 | 0 | 0 | 0
1862 | Position 3 (Full Circle) | 225 | Petzite | 16.94293 | 1.242256 | 5 | 4.5 | 4.56 | 153.28125 | 4.644611 | 5.664685 | 14.87671 | 1.039479 | 28267.8 | 83064 | -45.69018 | -5.069588 | 5 | 0 | 10.48971 | 0 | 0 | 0.4976796 | 0 | 0 | 0 | 0 | 0 | 0 | 0 | 0 | 0 | 1.591363 | 0 | 0 | 0 | 0 | 0 | 0 | 0 | 0 | 0 | 0 | 0 | 0 | 0 | 37.87609 | 0 | 0 | 27.91194 | 0 | 0 | 0 | 0 | 0 | 0 | 0 | 0 | 0 | 0 | 0 | 0 | 0 | 0 | 21.6332 | 0 | 0 | 0 | 0 | 0
1863 | Position 3 (Full Circle) | 225 | Petzite | 83.43111 | 1.874734 | 10.5 | 22.5 | 9.144801 | 123.75 | 10.30669 | 17.14407 | 42.0777 | 1.688753 | 30644.14 | 86246 | -45.70208 | -5.072268 | 5 | 0 | 4.282692 | 0 | 0 | 0 | 0 | 0 | 0 | 0 | 0 | 0 | 0 | 0 | 0 | 1.341136 | 0 | 0 | 0 | 0 | 0 | 0 | 0 | 0 | 0 | 0 | 0 | 0 | 0 | 42.05692 | 0 | 0 | 30.26672 | 0 | 0 | 0 | 0 | 0 | 0 | 0 | 0 | 0 | 0 | 0 | 0 | 0 | 0 | 22.05253 | 0 | 0 | 0 | 0 | 0
1864 | Position 3 (Full Circle) | 225 | Poss Hessite | 132.2062 | 1.838948 | 19.5 | 26.5 | 11.10629 | 133.59375 | 12.97421 | 20.42389 | 53.74265 | 1.738507 | 29667.9 | 93900 | -45.60935 | -5.029179 | 5 | 0 | 3.760276 | 0 | 0 | 0 | 0 | 4.090379 | 0 | 0 | 0 | 0 | 0 | 0 | 0 | 4.08066 | 0 | 0 | 0 | 0 | 0 | 0 | 0 | 0 | 0 | 0 | 0 | 0 | 0 | 20.23888 | 0 | 0 | 21.2202 | 0 | 0 | 0 | 0 | 0 | 0 | 0 | 0 | 0 | 0 | 0 | 0 | 0 | 0 | 40.18609 | 0 | 6.423522 | 0 | 0 | 0
1865 | Position 3 (Full Circle) | 225 | No Classification | 198.6944 | 1.754772 | 24 | 19.5 | 13.68062 | 7.03125 | 15.90552 | 24.00637 | 59.50685 | 1.418203 | 21865.48 | 18294 | -45.33402 | -5.018992 | 5 | 0 | 0 | 0 | 0 | 0 | 0 | 23.82763 | 0 | 0 | 0 | 0 | 0 | 0 | 0 | 4.021319 | 29.38599 | 0 | 0 | 0 | 42.76507 | 0 | 0 | 0 | 0 | 0 | 0 | 0 | 0 | 0 | 0 | 0 | 0 | 0 | 0 | 0 | 0 | 0 | 0 | 0 | 0 | 0 | 0 | 0 | 0 | 0 | 0 | 0 | 0 | 0 | 0 | 0 | 0
1866 | Position 3 (Full Circle) | 225 | No Classification | 11.80871 | 1.347688 | 3.5 | 3.5 | 3.546667 | 122.34375 | 3.87754 | 4.7798 | 12.15944 | 0.996357 | 17821.67 | 19534 | -45.4107 | -4.942189 | 5 | 0 | 3.711432 | 0 | 0 | 0 | 0 | 42.22246 | 0 | 0 | 0 | 0 | 0 | 0 | 0 | 26.75375 | 0 | 0 | 17.95418 | 0 | 9.358186 | 0 | 0 | 0 | 0 | 0 | 0 | 0 | 0 | 0 | 0 | 0 | 0 | 0 | 0 | 0 | 0 | 0 | 0 | 0 | 0 | 0 | 0 | 0 | 0 | 0 | 0 | 0 | 0 | 0 | 0 | 0 | 0
1867 | Position 3 (Full Circle) | 225 | Calaverite | 32.60231 | 3.001838 | 4.5 | 19.5 | 4.56 | 87.1875 | 6.442868 | 13.68838 | 30.36447 | 2.25047 | 29752.82 | 100536 | -45.22803 | -4.817524 | 5 | 0 | 1.45351 | 0 | 0 | 0 | 0 | 0 | 0 | 0 | 0 | 0 | 0 | 0 | 0 | 1.327264 | 0 | 0 | 0 | 0 | 0 | 0 | 0 | 0 | 0 | 0 | 0 | 0 | 0 | 1.064517 | 0 | 0 | 54.0158 | 0 | 0 | 0 | 0 | 0 | 0 | 0 | 0 | 0 | 0 | 0 | 0 | 0 | 0 | 42.1389 | 0 | 0 | 0 | 0 | 0
1868 | Position 3 (Full Circle) | 225 | No Classification | 341.6825 | 1.643441 | 27 | 24.5 | 16.92997 | 9.84375 | 20.8577 | 27.8234 | 74.71323 | 1.300057 | 31233.95 | 93171 | -45.65587 | -4.834615 | 5 | 0 | 2.67129 | 0 | 0 | 0 | 0 | 0 | 0 | 0 | 0 | 0 | 0 | 0 | 0 | 1.423521 | 0 | 0 | 3.308831 | 0 | 0 | 0 | 0 | 0 | 0 | 0 | 0 | 0 | 0 | 12.54056 | 0 | 0 | 54.60676 | 0 | 0 | 0 | 0 | 0 | 0 | 0 | 0 | 0 | 0 | 0 | 0 | 0 | 0 | 19.69618 | 5.752857 | 0 | 0 | 0 | 0
1869 | Position 3 (Full Circle) | 226 | No Classification | 12.06542 | 1.179227 | 4 | 3.5 | 4.053333 | 122.34375 | 3.919461 | 4.7798 | 13.12014 | 1.135337 | 19929.94 | 16661 | -47.74139 | -9.340398 | 5 | 0 | 0 | 0 | 0 | 0 | 0 | 0 | 0 | 0 | 0 | 0 | 0 | 14.33277 | 0 | 76.38921 | 0 | 0 | 0 | 0 | 0 | 0 | 0 | 0 | 0 | 0 | 0 | 0 | 0 | 0 | 0 | 0 | 0 | 0 | 0 | 0 | 0 | 0 | 0 | 9.278017 | 0 | 0 | 0 | 0 | 0 | 0 | 0 | 0 | 0 | 0 | 0 | 0 | 0
1870 | Position 3 (Full Circle) | 226 | Calaverite | 211.2732 | 2.03751 | 13 | 21.5 | 12.58424 | 119.53125 | 16.40126 | 25.64052 | 60.06962 | 1.359112 | 30702.13 | 95006 | -48.04888 | -9.325391 | 5 | 0 | 3.352123 | 0 | 0 | 0 | 0 | 0 | 0 | 0 | 0 | 0 | 0 | 0 | 0 | 1.26474 | 0 | 0 | 0 | 0 | 0 | 0 | 0 | 0 | 0 | 0 | 0 | 0 | 0 | 0 | 0 | 0 | 54.93738 | 0 | 0 | 0 | 0 | 0 | 0 | 0 | 0 | 0 | 0 | 0 | 0 | 0 | 0 | 40.44576 | 0 | 0 | 0 | 0 | 0
1872 | Position 3 (Full Circle) | 226 | No Classification | 178.9276 | 1.504793 | 18.5 | 19.5 | 12.90453 | 172.96875 | 15.09363 | 19.41865 | 53.393 | 1.267889 | 31368.98 | 93403 | -48.03635 | -9.268399 | 5 | 0 | 2.109385 | 0 | 0 | 0 | 0 | 0 | 0 | 0 | 0 | 0 | 0 | 0 | 0 | 0 | 0 | 0 | 5.510198 | 0 | 0 | 0 | 0 | 0 | 0 | 0 | 0 | 0 | 0 | 0 | 0 | 0 | 61.114 | 0 | 0 | 0 | 0 | 0 | 0 | 0 | 0 | 0 | 0 | 0 | 0 | 0 | 0 | 31.26641 | 0 | 0 | 0 | 0 | 0
1873 | Position 3 (Full Circle) | 226 | No Classification | 109.3589 | 1.842809 | 12 | 11.5 | 9.468196 | 64.6875 | 11.80001 | 17.44808 | 41.06872 | 1.227321 | 31461.45 | 97058 | -48.1078 | -9.232817 | 5 | 0 | 2.827015 | 0 | 0 | 0 | 0 | 0 | 0 | 0 | 0 | 0 | 0 | 0 | 0 | 1.038031 | 0 | 0 | 0 | 0 | 0 | 0 | 0 | 0 | 0 | 0 | 0 | 0 | 0 | 1.542427 | 0 | 0 | 22.92241 | 0 | 0 | 0 | 0 | 0 | 0 | 0 | 0 | 0 | 0 | 0 | 0 | 0 | 0 | 24.34339 | 0 | 47.32672 | 0 | 0 | 0
1874 | Position 3 (Full Circle) | 226 | No Classification | 6.9312 | 1.562006 | 3 | 1.5 | 2.533333 | 39.375 | 2.970703 | 3.957081 | 9.442172 | 1.023589 | 18139.67 | 19749 | -48.00429 | -9.179019 | 5 | 0 | 4.194487 | 0 | 0 | 0 | 0 | 48.58017 | 0 | 0 | 0 | 0 | 0 | 0 | 0 | 38.98027 | 0 | 0 | 3.783486 | 0 | 0 | 0 | 0 | 0 | 0 | 0 | 0 | 0 | 0 | 0 | 0 | 0 | 4.461583 | 0 | 0 | 0 | 0 | 0 | 0 | 0 | 0 | 0 | 0 | 0 | 0 | 0 | 0 | 0 | 0 | 0 | 0 | 0 | 0
1875 | Position 3 (Full Circle) | 226 | No Classification | 218.2044 | 1.639623 | 21.5 | 7.5 | 13.88845 | 147.65625 | 16.66813 | 22.77182 | 61.47653 | 1.378305 | 30216.67 | 20152 | -48.09371 | -9.058462 | 5 | 0 | 0 | 0 | 0 | 0 | 0 | 0 | 0 | 0 | 0 | 18.07898 | 0 | 0 | 0 | 0 | 0 | 0 | 0 | 0 | 0 | 0 | 0 | 0 | 0 | 0 | 0 | 0 | 0 | 0 | 0 | 0 | 0 | 0 | 0 | 0 | 0 | 0 | 0 | 0 | 0 | 0 | 0 | 81.92102 | 0 | 0 | 0 | 0 | 0 | 0 | 0 | 0 | 0
1876 | Position 3 (Full Circle) | 226 | No Classification | 263.1289 | 1.799316 | 25 | 19.5 | 15.27063 | 22.5 | 18.30372 | 27.4767 | 69.49179 | 1.460457 | 21910.4 | 18500 | -48.03646 | -9.021336 | 5 | 0 | 0 | 0 | 0 | 0 | 0 | 20.72084 | 0 | 0 | 0 | 0 | 0 | 0 | 0 | 5.740894 | 24.18478 | 5.1037 | 0 | 0 | 44.24979 | 0 | 0 | 0 | 0 | 0 | 0 | 0 | 0 | 0 | 0 | 0 | 0 | 0 | 0 | 0 | 0 | 0 | 0 | 0 | 0 | 0 | 0 | 0 | 0 | 0 | 0 | 0 | 0 | 0 | 0 | 0 | 0
1877 | Position 3 (Full Circle) | 227 | No Classification | 116.8036 | 1.921473 | 12 | 4.5 | 10.09234 | 146.25 | 12.19504 | 19.39216 | 45.98878 | 1.440913 | 30981.13 | 87932 | -45.8483 | -1.751142 | 5 | 0 | 2.301144 | 0 | 0 | 0 | 0 | 0 | 0 | 0 | 0 | 0 | 0 | 0 | 0 | 0 | 0 | 0 | 5.16044 | 0 | 0 | 0 | 0 | 0 | 0 | 0 | 0 | 0 | 0 | 0 | 0 | 0 | 63.17646 | 0 | 0 | 0 | 0 | 0 | 0 | 0 | 0 | 0 | 0 | 0 | 0 | 0 | 0 | 29.36195 | 0 | 0 | 0 | 0 | 0
1878 | Position 3 (Full Circle) | 227 | Petzite | 138.624 | 1.459521 | 14.5 | 10.5 | 11.82283 | 40.78125 | 13.28539 | 17.25566 | 43.9991 | 1.11132 | 31509.51 | 95421 | -45.80521 | -1.722635 | 5 | 0 | 2.676734 | 0 | 0 | 0 | 0 | 0 | 0 | 0 | 0 | 0 | 0 | 0 | 0 | 1.278594 | 0 | 0 | 0 | 0 | 0 | 0 | 0 | 0 | 0 | 0 | 0 | 0 | 0 | 34.84674 | 0 | 0 | 30.73463 | 0 | 0 | 0 | 0 | 0 | 0 | 0 | 0 | 0 | 0 | 0 | 0 | 0 | 0 | 20.13025 | 0 | 10.33304 | 0 | 0 | 0
1879 | Position 3 (Full Circle) | 227 | Calaverite | 60.32711 | 1.341904 | 9.5 | 6.5 | 8.106667 | 28.125 | 8.764181 | 10.87837 | 29.12239 | 1.118746 | 31339.21 | 99936 | -45.6285 | -1.959442 | 5 | 0 | 2.286049 | 0 | 0 | 0 | 0 | 0 | 0 | 0 | 0 | 0 | 0 | 0 | 0 | 0.8156651 | 0 | 0 | 0 | 0 | 0 | 0 | 0 | 0 | 0 | 0 | 0 | 0 | 0 | 0 | 0 | 1.914853 | 52.31169 | 0 | 0 | 0 | 0 | 0 | 0 | 0 | 0 | 0 | 0 | 0 | 0 | 0 | 0 | 42.67175 | 0 | 0 | 0 | 0 | 0
1881 | Position 3 (Full Circle) | 227 | No Classification | 2.053689 | 1.414214 | 1.5 | 0.5 | 1.52 | 45 | 1.617046 | 2.149605 | 4.920054 | 0.9379834 | 17342.875 | 19457 | -46.12425 | -2.014122 | 5 | 0 | 3.21288 | 0 | 0 | 0 | 0 | 43.22481 | 0 | 0 | 0 | 0 | 0 | 0 | 0 | 21.17271 | 0 | 0 | 23.14422 | 0 | 9.245387 | 0 | 0 | 0 | 0 | 0 | 0 | 0 | 0 | 0 | 0 | 0 | 0 | 0 | 0 | 0 | 0 | 0 | 0 | 0 | 0 | 0 | 0 | 0 | 0 | 0 | 0 | 0 | 0 | 0 | 0 | 0 | 0
1883 | Position 3 (Full Circle) | 227 | Petzite | 54.42276 | 1.472538 | 10 | 3.5 | 7.093333 | 165.9375 | 8.324254 | 10.4452 | 27.31754 | 1.091171 | 31422.75 | 90393 | -45.75808 | -1.888469 | 5 | 0 | 3.745471 | 0 | 0 | 0 | 0 | 0 | 0 | 0 | 0 | 0 | 0 | 0 | 0 | 1.664601 | 0 | 0 | 0 | 0 | 0 | 0 | 0 | 0 | 0 | 0 | 0 | 0 | 0 | 41.73136 | 0 | 0 | 32.07054 | 0 | 0 | 0 | 0 | 0 | 0 | 0 | 0 | 0 | 0 | 0 | 0 | 0 | 0 | 20.78802 | 0 | 0 | 0 | 0 | 0
1884 | Position 3 (Full Circle) | 227 | Poss Hessite | 10.78187 | 1.334143 | 3.5 | 2.5 | 3.582674 | 147.65625 | 3.705118 | 4.7798 | 12.276 | 1.112268 | 22572.21 | 87467 | -45.8831 | -1.864946 | 5 | 0 | 5.513893 | 0 | 0 | 0 | 0 | 31.53758 | 0 | 0 | 0 | 0 | 0 | 0 | 0 | 23.91038 | 0 | 0 | 0 | 0 | 0 | 0 | 0 | 0 | 0 | 0 | 0 | 0 | 0 | 16.88762 | 0 | 0 | 11.72879 | 0 | 0 | 0 | 0 | 0 | 0 | 0 | 0 | 0 | 0 | 0 | 0 | 0 | 0 | 10.42174 | 0 | 0 | 0 | 0 | 0
1885 | Position 3 (Full Circle) | 227 | Calaverite | 1.540267 | 1.802775 | 1 | 0.5 | 1.013333 | 123.75 | 1.400403 | 1.826812 | 4.240736 | 0.9291305 | 26970.17 | 80405 | -46.0176 | -1.685184 | 5 | 0 | 9.186424 | 0 | 0 | 0.8592483 | 0 | 0 | 0 | 0 | 0 | 0 | 0 | 0 | 0 | 2.660315 | 0 | 0 | 0 | 0 | 0 | 0 | 0 | 0 | 0 | 0 | 0 | 0 | 0 | 0 | 0 | 0 | 48.84292 | 0 | 0 | 0 | 0 | 0 | 0 | 0 | 0 | 0 | 0 | 0 | 0 | 0 | 0 | 38.45109 | 0 | 0 | 0 | 0 | 0
1886 | Position 3 (Full Circle) | 227 | Calaverite | 435.8955 | 1.234975 | 23.5 | 29.5 | 22.85729 | 111.09375 | 23.55842 | 28.22819 | 81.34157 | 1.207905 | 32162.96 | 96162 | -45.70973 | -1.71395 | 5 | 0 | 1.859482 | 0 | 0 | 0 | 0 | 0 | 0 | 0 | 0 | 0 | 0 | 0 | 0 | 1.032594 | 0 | 0 | 0.9837211 | 0 | 0 | 0 | 0 | 0 | 0 | 0 | 0 | 0 | 0 | 0 | 0 | 1.568206 | 54.83495 | 0 | 0 | 0 | 0 | 0 | 0 | 0 | 0 | 0 | 0 | 0 | 0 | 0 | 0 | 39.72104 | 0 | 0 | 0 | 0 | 0
1887 | Position 3 (Full Circle) | 227 | No Classification | 2.567111 | 2.692382 | 2.5 | 0.5 | 1.013333 | 157.5 | 1.807912 | 2.728281 | 6.162137 | 1.177086 | 21499.9 | 16055 | -46.03684 | -1.65717 | 5 | 0 | 2.995735 | 0 | 0 | 0 | 0 | 0 | 0 | 0 | 0 | 0 | 0 | 17.34751 | 0 | 71.73672 | 0 | 7.920036 | 0 | 0 | 0 | 0 | 0 | 0 | 0 | 0 | 0 | 0 | 0 | 0 | 0 | 0 | 0 | 0 | 0 | 0 | 0 | 0 | 0 | 0 | 0 | 0 | 0 | 0 | 0 | 0 | 0 | 0 | 0 | 0 | 0 | 0 | 0
1888 | Position 3 (Full Circle) | 228 | No Classification | 3.850667 | 2.108178 | 3 | 1.5 | 1.52 | 161.71875 | 2.214231 | 3.20443 | 7.239389 | 1.083074 | 18208.6 | 19645 | -46.05239 | -8.700662 | 5 | 0 | 12.36217 | 0 | 0 | 0 | 0 | 37.78378 | 0 | 0 | 0 | 1.341503 | 0 | 0 | 0 | 30.90009 | 0 | 0 | 0 | 0 | 0 | 0 | 0 | 0 | 0 | 0 | 0 | 0 | 0 | 0 | 0 | 0 | 0 | 0 | 0 | 0 | 0 | 0 | 0 | 0 | 0 | 0 | 0 | 17.61246 | 0 | 0 | 0 | 0 | 0 | 0 | 0 | 0 | 0
1889 | Position 3 (Full Circle) | 228 | No Classification | 177.9008 | 1.400936 | 16.5 | 27.5 | 16.19423 | 119.53125 | 15.05026 | 22.68709 | 67.98833 | 2.067669 | 20965.29 | 18662 | -45.77252 | -8.64585 | 5 | 0 | 0 | 0 | 0 | 0 | 0 | 26.13192 | 0 | 0 | 0 | 0 | 0 | 0 | 0 | 9.580319 | 23.71445 | 0 | 6.807829 | 0 | 33.76548 | 0 | 0 | 0 | 0 | 0 | 0 | 0 | 0 | 0 | 0 | 0 | 0 | 0 | 0 | 0 | 0 | 0 | 0 | 0 | 0 | 0 | 0 | 0 | 0 | 0 | 0 | 0 | 0 | 0 | 0 | 0 | 0
1890 | Position 3 (Full Circle) | 228 | No Classification | 4.107378 | 1.677045 | 2.5 | 1.5 | 2.026667 | 153.28125 | 2.286848 | 3.398811 | 7.637324 | 1.130077 | 18275.875 | 17356 | -45.94066 | -8.378693 | 5 | 0 | 20.60627 | 0 | 0 | 0 | 0 | 20.41413 | 0 | 0 | 0 | 0 | 0 | 0 | 0 | 15.19555 | 0 | 0 | 0 | 0 | 0 | 0 | 0 | 0 | 0 | 16.82617 | 0 | 0 | 0 | 0 | 0 | 0 | 0 | 0 | 0 | 0 | 0 | 0 | 0 | 0 | 0 | 0 | 0 | 0 | 0 | 0 | 26.95788 | 0 | 0 | 0 | 0 | 0 | 0
1891 | Position 3 (Full Circle) | 228 | No Classification | 8.214756 | 2.926136 | 6 | 0.5 | 2.026667 | 19.6875 | 3.234092 | 5.930302 | 12.72221 | 1.567908 | 19283.625 | 15931 | -45.9514 | -8.334659 | 5 | 0 | 4.16096 | 0 | 0 | 2.220886 | 0 | 0 | 0 | 0 | 0 | 0 | 0 | 17.29033 | 0 | 66.20643 | 0 | 10.12139 | 0 | 0 | 0 | 0 | 0 | 0 | 0 | 0 | 0 | 0 | 0 | 0 | 0 | 0 | 0 | 0 | 0 | 0 | 0 | 0 | 0 | 0 | 0 | 0 | 0 | 0 | 0 | 0 | 0 | 0 | 0 | 0 | 0 | 0 | 0
1892 | Position 3 (Full Circle) | 229 | Petzite | 109.8724 | 1.687672 | 15.5 | 8.5 | 11.217 | 15.46875 | 11.82767 | 18.93062 | 47.34741 | 1.623657 | 30765.18 | 89135 | -32.84326 | -1.375295 | 5 | 0 | 3.607615 | 0 | 0 | 0 | 0 | 0 | 0 | 0 | 0 | 0 | 0 | 0 | 0 | 0 | 0 | 0 | 0 | 0 | 0 | 0 | 0 | 0 | 0 | 0 | 0 | 0 | 0 | 41.64014 | 0 | 0 | 30.61896 | 0 | 0 | 0 | 0 | 0 | 0 | 0 | 0 | 0 | 0 | 0 | 0 | 0 | 0 | 24.13328 | 0 | 0 | 0 | 0 | 0
1893 | Position 3 (Full Circle) | 229 | No Classification | 32.3456 | 2.502458 | 11 | 5.5 | 5.185323 | 37.96875 | 6.417453 | 12.97605 | 31.27689 | 2.406701 | 19551.78 | 15770 | -32.62062 | -1.332029 | 5 | 0 | 6.819547 | 0 | 0 | 1.227406 | 0 | 0 | 0 | 0 | 0 | 0 | 0 | 16.15434 | 0 | 75.7987 | 0 | 0 | 0 | 0 | 0 | 0 | 0 | 0 | 0 | 0 | 0 | 0 | 0 | 0 | 0 | 0 | 0 | 0 | 0 | 0 | 0 | 0 | 0 | 0 | 0 | 0 | 0 | 0 | 0 | 0 | 0 | 0 | 0 | 0 | 0 | 0 | 0
1894 | Position 3 (Full Circle) | 229 | No Classification | 71.36569 | 1.432573 | 10.5 | 11.5 | 8.841772 | 126.5625 | 9.532346 | 12.66648 | 33.59623 | 1.258583 | 20858.63 | 16743 | -32.80909 | -1.3378 | 5 | 0 | 0 | 0 | 0 | 1.218434 | 0 | 0 | 0 | 0 | 0 | 0 | 0 | 14.53449 | 0 | 84.24708 | 0 | 0 | 0 | 0 | 0 | 0 | 0 | 0 | 0 | 0 | 0 | 0 | 0 | 0 | 0 | 0 | 0 | 0 | 0 | 0 | 0 | 0 | 0 | 0 | 0 | 0 | 0 | 0 | 0 | 0 | 0 | 0 | 0 | 0 | 0 | 0 | 0
1896 | Position 3 (Full Circle) | 229 | No Classification | 6.161067 | 1.414214 | 2.5 | 1.5 | 2.533333 | 135 | 2.800806 | 3.582674 | 9.16079 | 1.083927 | 16721.92 | 20227 | -32.8569 | -1.163365 | 5 | 0 | 0 | 0 | 0 | 0 | 0 | 52.27342 | 0 | 0 | 0 | 0 | 0 | 0 | 0 | 38.64159 | 0 | 0 | 9.084991 | 0 | 0 | 0 | 0 | 0 | 0 | 0 | 0 | 0 | 0 | 0 | 0 | 0 | 0 | 0 | 0 | 0 | 0 | 0 | 0 | 0 | 0 | 0 | 0 | 0 | 0 | 0 | 0 | 0 | 0 | 0 | 0 | 0 | 0
1897 | Position 3 (Full Circle) | 229 | No Classification | 25.92782 | 2.71416 | 4.5 | 4.5 | 4.038402 | 123.75 | 5.745636 | 10.96087 | 24.31889 | 1.815146 | 19707.84 | 16559 | -32.9006 | -1.080949 | 5 | 0 | 5.574607 | 0 | 0 | 3.428569 | 0 | 0 | 0 | 0 | 0 | 0 | 0 | 12.1549 | 0 | 78.84192 | 0 | 0 | 0 | 0 | 0 | 0 | 0 | 0 | 0 | 0 | 0 | 0 | 0 | 0 | 0 | 0 | 0 | 0 | 0 | 0 | 0 | 0 | 0 | 0 | 0 | 0 | 0 | 0 | 0 | 0 | 0 | 0 | 0 | 0 | 0 | 0 | 0
1898 | Position 3 (Full Circle) | 229 | Calaverite | 412.7915 | 1.483627 | 30 | 16.5 | 20.04337 | 22.5 | 22.92558 | 29.73688 | 82.18572 | 1.302123 | 31878.45 | 92604 | -32.93366 | -1.067646 | 5 | 0 | 1.76104 | 0 | 0 | 0 | 0 | 0 | 0 | 0 | 0 | 0 | 0 | 0 | 0 | 0 | 0 | 0 | 0 | 0 | 0 | 0 | 0 | 0 | 0 | 0 | 0 | 0 | 0 | 0 | 0 | 0 | 55.98046 | 0 | 0 | 0 | 0 | 0 | 0 | 0 | 0 | 0 | 0 | 0 | 0 | 0 | 0 | 42.2585 | 0 | 0 | 0 | 0 | 0
1899 | Position 3 (Full Circle) | 229 | No Classification | 1.796978 | 1.5 | 1.5 | 1.5 | 1.43307 | 135 | 1.512608 | 2.149605 | 4.638671 | 0.9528721 | 20466.14 | 15725 | -33.15867 | -1.053437 | 5 | 0 | 3.486929 | 0 | 0 | 1.56402 | 0 | 0 | 0 | 0 | 0 | 0 | 0 | 24.23765 | 0 | 70.7114 | 0 | 0 | 0 | 0 | 0 | 0 | 0 | 0 | 0 | 0 | 0 | 0 | 0 | 0 | 0 | 0 | 0 | 0 | 0 | 0 | 0 | 0 | 0 | 0 | 0 | 0 | 0 | 0 | 0 | 0 | 0 | 0 | 0 | 0 | 0 | 0 | 0
1901 | Position 3 (Full Circle) | 230 | No Classification | 134.2599 | 2.361466 | 12.5 | 9.5 | 9.314953 | 142.03125 | 13.07459 | 21.99695 | 53.69438 | 1.70884 | 29822.61 | 92296 | -38.43275 | 3.746317 | 5 | 0 | 4.246262 | 0 | 0 | 0 | 0 | 0 | 0 | 0 | 0 | 0 | 0 | 0 | 0 | 0.8654723 | 0 | 0 | 4.858157 | 0 | 0 | 0 | 0 | 0 | 0 | 0 | 0 | 0 | 0 | 1.412324 | 0 | 0 | 58.98033 | 0 | 0 | 0 | 0 | 0 | 0 | 0 | 0 | 0 | 0 | 0 | 0 | 0 | 0 | 29.63745 | 0 | 0 | 0 | 0 | 0
1903 | Position 3 (Full Circle) | 230 | No Classification | 4.6208 | 1.17803 | 2.5 | 2.5 | 2.507872 | 59.0625 | 2.425569 | 2.954349 | 7.637324 | 1.004513 | 19933.83 | 78762 | -38.36383 | 4.12218 | 5 | 0 | 8.023956 | 0 | 0 | 0.470106 | 0 | 34.66552 | 0 | 0 | 0 | 0 | 0 | 0 | 0 | 28.70258 | 0 | 0 | 0 | 0 | 0 | 0 | 0 | 0 | 0 | 0 | 0 | 0 | 0 | 12.55013 | 0 | 0 | 8.465916 | 0 | 0 | 0 | 0 | 0 | 0 | 0 | 0 | 0 | 0 | 0 | 0 | 0 | 0 | 7.121785 | 0 | 0 | 0 | 0 | 0
1904 | Position 3 (Full Circle) | 230 | No Classification | 23.104 | 1.722784 | 5.5 | 6.5 | 4.479229 | 67.5 | 5.423737 | 7.716743 | 19.234 | 1.274214 | 20586.91 | 16480 | -38.52741 | 3.746442 | 5 | 0 | 4.263206 | 0 | 0 | 0 | 0 | 0 | 0 | 0 | 0 | 0 | 0 | 1.938487 | 0 | 93.79831 | 0 | 0 | 0 | 0 | 0 | 0 | 0 | 0 | 0 | 0 | 0 | 0 | 0 | 0 | 0 | 0 | 0 | 0 | 0 | 0 | 0 | 0 | 0 | 0 | 0 | 0 | 0 | 0 | 0 | 0 | 0 | 0 | 0 | 0 | 0 | 0 | 0
1905 | Position 3 (Full Circle) | 230 | No Classification | 17.96978 | 1.581133 | 4 | 4.5 | 4.053333 | 71.71875 | 4.783287 | 6.40886 | 16.40018 | 1.19109 | 20550.69 | 16276 | -38.15684 | 3.836898 | 5 | 0 | 3.977631 | 0 | 0 | 2.149995 | 0 | 0 | 0 | 0 | 0 | 0 | 0 | 15.10509 | 0 | 62.98985 | 0 | 8.545505 | 0 | 0 | 0 | 0 | 0 | 0 | 0 | 0 | 0 | 0 | 0 | 0 | 0 | 0 | 0 | 0 | 0 | 0 | 0 | 0 | 0 | 7.231941 | 0 | 0 | 0 | 0 | 0 | 0 | 0 | 0 | 0 | 0 | 0 | 0 | 0
1906 | Position 3 (Full Circle) | 230 | No Classification | 30.29191 | 2.022154 | 7.5 | 10.5 | 4.819539 | 118.125 | 6.210383 | 9.745851 | 22.79542 | 1.365082 | 21954.53 | 88629 | -38.3503 | 3.819179 | 5 | 0 | 4.893956 | 0 | 0 | 0 | 0 | 37.32961 | 0 | 0 | 0 | 0 | 0 | 0 | 0 | 29.11341 | 0 | 0 | 0 | 0 | 0 | 0 | 0 | 0 | 0 | 0 | 0 | 0 | 0 | 13.37209 | 0 | 0 | 8.330426 | 0 | 0 | 0 | 0 | 0 | 0 | 0 | 0 | 0 | 0 | 0 | 0 | 0 | 0 | 6.960502 | 0 | 0 | 0 | 0 | 0
1908 | Position 3 (Full Circle) | 230 | No Classification | 156.5938 | 4.719353 | 12 | 47.5 | 8.109674 | 97.03125 | 14.12025 | 38.27242 | 82.72849 | 3.47797 | 28890.11 | 20476 | -38.37387 | 4.021543 | 5 | 0 | 0 | 0 | 0 | 0 | 0 | 0 | 0 | 0 | 0 | 23.61188 | 0 | 0 | 0 | 0 | 0 | 0 | 0 | 0 | 0 | 0 | 0 | 0 | 76.38811 | 0 | 0 | 0 | 0 | 0 | 0 | 0 | 0 | 0 | 0 | 0 | 0 | 0 | 0 | 0 | 0 | 0 | 0 | 0 | 0 | 0 | 0 | 0 | 0 | 0 | 0 | 0 | 0
1909 | Position 3 (Full Circle) | 230 | No Classification | 6.161067 | 1.455972 | 3.5 | 2.5 | 2.533333 | 15.46875 | 2.800806 | 3.688461 | 8.99596 | 1.045272 | 18848.08 | 18193 | -38.29153 | 4.062161 | 5 | 0 | 5.355728 | 0 | 0 | 0 | 0 | 38.66002 | 0 | 0 | 0 | 0 | 0 | 0 | 0 | 35.51388 | 0 | 0 | 0 | 0 | 16.64867 | 0 | 0 | 0 | 0 | 0 | 0 | 0 | 0 | 0 | 0 | 0 | 3.821693 | 0 | 0 | 0 | 0 | 0 | 0 | 0 | 0 | 0 | 0 | 0 | 0 | 0 | 0 | 0 | 0 | 0 | 0 | 0 | 0
1910 | Position 3 (Full Circle) | 230 | No Classification | 11.29529 | 1.805984 | 3 | 2.5 | 3.174047 | 135 | 3.792309 | 5.732279 | 12.83876 | 1.161285 | 20985.2 | 20234 | -38.3558 | 4.123298 | 5 | 0 | 4.500682 | 0 | 0 | 0 | 0 | 44.6098 | 0 | 0 | 0 | 0 | 0 | 0 | 0 | 36.54116 | 0 | 0 | 0 | 0 | 0 | 0 | 0 | 0 | 0 | 0 | 0 | 0 | 0 | 6.117676 | 0 | 0 | 3.714611 | 0 | 0 | 0 | 0 | 0 | 0 | 0 | 0 | 0 | 0 | 0 | 0 | 0 | 0 | 4.516063 | 0 | 0 | 0 | 0 | 0
1912 | Position 3 (Full Circle) | 231 | No Classification | 290.0836 | 1.538869 | 16 | 22.5 | 16.21333 | 102.65625 | 19.21837 | 24.9502 | 65.99865 | 1.194915 | 31509.48 | 23045 | -35.36425 | 3.423098 | 5 | 0 | 0 | 0 | 0 | 0 | 0 | 0 | 0 | 0 | 0 | 0 | 0 | 0 | 0 | 0 | 0 | 0 | 0 | 0 | 0 | 0 | 0 | 0 | 0 | 0 | 0 | 0 | 0 | 0 | 0 | 0 | 35.32774 | 0 | 0 | 0 | 0 | 0 | 0 | 0 | 0 | 0 | 0 | 0 | 0 | 0 | 0 | 0 | 0 | 64.67227 | 0 | 0 | 0
1913 | Position 3 (Full Circle) | 231 | Petzite | 249.0098 | 1.171288 | 17 | 14.5 | 17.22667 | 61.875 | 17.80587 | 20.17738 | 58.99237 | 1.112155 | 31570.39 | 90988 | -34.90553 | 3.519686 | 5 | 0 | 2.889623 | 0 | 0 | 0 | 0 | 0 | 0 | 0 | 0 | 0 | 0 | 0 | 0 | 0 | 0 | 0 | 0 | 0 | 0 | 0 | 0 | 0 | 0 | 0 | 0 | 0 | 0 | 41.5267 | 0 | 0 | 31.59791 | 0 | 0 | 0 | 0 | 0 | 0 | 0 | 0 | 0 | 0 | 0 | 0 | 0 | 0 | 23.98577 | 0 | 0 | 0 | 0 | 0
1914 | Position 3 (Full Circle) | 231 | No Classification | 13.09227 | 1.581133 | 4.5 | 3.5 | 3.582674 | 63.28125 | 4.082841 | 5.664685 | 13.63463 | 1.129957 | 30155.84 | 85470 | -35.11984 | 3.523108 | 5 | 0 | 6.331313 | 0 | 0 | 0 | 0 | 0 | 0 | 0 | 0 | 0 | 0 | 0 | 0 | 1.359089 | 0 | 0 | 0 | 0 | 0 | 0 | 0 | 0 | 0 | 0 | 0 | 0 | 0 | 3.665256 | 0 | 0 | 11.7661 | 0 | 0 | 0 | 0 | 0 | 0 | 0 | 0 | 0 | 0 | 0 | 0 | 0 | 0 | 76.87824 | 0 | 0 | 0 | 0 | 0
1915 | Position 3 (Full Circle) | 231 | No Classification | 267.493 | 2.145023 | 18.5 | 17.5 | 15.10595 | 116.71875 | 18.45488 | 32.40261 | 88.46441 | 2.328171 | 30613.98 | 102549 | -35.12959 | 3.541701 | 5 | 0 | 4.673578 | 0 | 0 | 0 | 0 | 0 | 0 | 0 | 0 | 0 | 0 | 0 | 0 | 1.200148 | 0 | 0 | 0.919696 | 0 | 0 | 0 | 0 | 0 | 0 | 0 | 0 | 0 | 0 | 3.065169 | 0 | 0 | 20.18594 | 0 | 0 | 0 | 0 | 0 | 0 | 0 | 0 | 0 | 0 | 0 | 0 | 0 | 0 | 69.95547 | 0 | 0 | 0 | 0 | 0
1916 | Position 3 (Full Circle) | 231 | No Classification | 3.080533 | 4.346114 | 1 | 0.5 | 1.074802 | 139.21875 | 1.980469 | 4.671213 | 9.112512 | 2.145065 | 15726.08 | 20380 | -35.33391 | 3.53219 | 5 | 0 | 0 | 0 | 0 | 0 | 0 | 54.67479 | 0 | 0 | 0 | 0 | 0 | 0 | 0 | 45.32521 | 0 | 0 | 0 | 0 | 0 | 0 | 0 | 0 | 0 | 0 | 0 | 0 | 0 | 0 | 0 | 0 | 0 | 0 | 0 | 0 | 0 | 0 | 0 | 0 | 0 | 0 | 0 | 0 | 0 | 0 | 0 | 0 | 0 | 0 | 0 | 0 | 0
1917 | Position 3 (Full Circle) | 231 | Petzite | 121.4244 | 1.421497 | 11.5 | 14.5 | 11.65333 | 113.90625 | 12.43392 | 16.56518 | 43.43634 | 1.23649 | 31099.54 | 88686 | -34.94772 | 3.683137 | 5 | 0 | 3.428079 | 0 | 0 | 0 | 0 | 0 | 0 | 0 | 0 | 0 | 0 | 0 | 0 | 0.700015 | 0 | 0 | 0 | 0 | 0 | 0 | 0 | 0 | 0 | 0 | 0 | 0 | 0 | 41.82956 | 0 | 0 | 30.74175 | 0 | 0 | 0 | 0 | 0 | 0 | 0 | 0 | 0 | 0 | 0 | 0 | 0 | 0 | 23.30058 | 0 | 0 | 0 | 0 | 0
1918 | Position 3 (Full Circle) | 231 | No Classification | 4.107378 | 1.374368 | 2 | 1.5 | 2.149605 | 120.9375 | 2.286848 | 2.954349 | 7.355942 | 1.04834 | 21124.75 | 80429 | -35.37145 | 3.691683 | 5 | 0 | 5.182604 | 0 | 0 | 0 | 0 | 42.80277 | 0 | 0 | 0 | 0 | 0 | 0 | 0 | 29.89452 | 0 | 0 | 0 | 0 | 0 | 0 | 0 | 0 | 0 | 0 | 0 | 0 | 0 | 0 | 0 | 0 | 0 | 0 | 0 | 0 | 0 | 0 | 0 | 0 | 0 | 0 | 0 | 0 | 0 | 0 | 0 | 22.1201 | 0 | 0 | 0 | 0 | 0
1920 | Position 3 (Full Circle) | 232 | No Classification | 6.674489 | 2.061553 | 4 | 2.5 | 2.026667 | 165.9375 | 2.915171 | 4.17808 | 9.840107 | 1.154441 | 19800.81 | 91867 | -40.91997 | -8.750452 | 5 | 0 | 5.522776 | 0 | 0 | 0 | 0 | 48.05878 | 0 | 0 | 0 | 0 | 0 | 0 | 0 | 36.88423 | 0 | 0 | 0 | 0 | 0 | 0 | 0 | 0 | 0 | 0 | 0 | 0 | 0 | 0 | 0 | 0 | 0 | 0 | 0 | 0 | 0 | 0 | 0 | 0 | 0 | 0 | 0 | 0 | 0 | 0 | 0 | 9.534211 | 0 | 0 | 0 | 0 | 0
1922 | Position 3 (Full Circle) | 232 | Poss Hessite | 316.5248 | 2.212882 | 20 | 28.5 | 15.20264 | 126.5625 | 20.07516 | 33.64164 | 83.70919 | 1.761687 | 30604.28 | 97934 | -40.6513 | -8.699756 | 5 | 0 | 2.134065 | 0 | 0 | 0 | 0 | 6.11112 | 0 | 0 | 0 | 0 | 0 | 0 | 0 | 4.244951 | 0 | 0 | 0 | 0 | 0 | 0 | 0 | 0 | 0 | 0 | 0 | 0 | 0 | 26.5045 | 0 | 0 | 28.29577 | 0 | 0 | 0 | 0 | 0 | 0 | 0 | 0 | 0 | 0 | 0 | 0 | 0 | 0 | 32.70959 | 0 | 0 | 0 | 0 | 0
1923 | Position 3 (Full Circle) | 232 | No Classification | 18.22649 | 2.626594 | 4 | 12.5 | 3.519994 | 99.84375 | 4.817332 | 9.245594 | 21.71817 | 2.059366 | 20012.63 | 15994 | -40.89151 | -8.686639 | 5 | 0 | 4.589618 | 0 | 0 | 1.721202 | 0 | 0 | 0 | 0 | 0 | 0 | 0 | 15.47134 | 0 | 78.21784 | 0 | 0 | 0 | 0 | 0 | 0 | 0 | 0 | 0 | 0 | 0 | 0 | 0 | 0 | 0 | 0 | 0 | 0 | 0 | 0 | 0 | 0 | 0 | 0 | 0 | 0 | 0 | 0 | 0 | 0 | 0 | 0 | 0 | 0 | 0 | 0 | 0
1924 | Position 3 (Full Circle) | 232 | No Classification | 16.1728 | 1.286909 | 4.5 | 2.5 | 4.053333 | 29.53125 | 4.537824 | 5.216272 | 14.08084 | 0.9755786 | 20107.57 | 90985 | -40.64119 | -8.63645 | 5 | 0 | 2.690261 | 0 | 0 | 0 | 0 | 40.28797 | 0 | 0 | 0 | 0 | 0 | 0 | 0 | 31.02747 | 0 | 0 | 0 | 0 | 1.471128 | 0 | 0 | 0 | 0 | 0 | 0 | 0 | 0 | 0 | 0 | 0 | 13.72728 | 0 | 0 | 0 | 0 | 0 | 0 | 0 | 0 | 0 | 0 | 0 | 0 | 0 | 0 | 10.79589 | 0 | 0 | 0 | 0 | 0
1925 | Position 3 (Full Circle) | 232 | No Classification | 157.8773 | 1.941203 | 21.5 | 19.5 | 11.40055 | 15.46875 | 14.178 | 22.13077 | 56.29509 | 1.597392 | 31239.64 | 24425 | -40.71979 | -8.615674 | 5 | 0 | 0 | 0 | 0 | 0 | 0 | 10.84719 | 0 | 0 | 0 | 0 | 0 | 0 | 0 | 0 | 0 | 0 | 0 | 0 | 0 | 0 | 0 | 0 | 0 | 0 | 0 | 0 | 0 | 0 | 0 | 0 | 0 | 0 | 0 | 0 | 0 | 0 | 0 | 0 | 0 | 0 | 0 | 0 | 0 | 0 | 0 | 0 | 0 | 89.15281 | 0 | 0 | 0
1926 | Position 3 (Full Circle) | 232 | No Classification | 14.63253 | 1.628811 | 5.5 | 3.5 | 3.546667 | 164.53125 | 4.316332 | 5.776849 | 14.1974 | 1.096195 | 21102.6 | 16912 | -40.9156 | -8.590751 | 5 | 0 | 2.005642 | 0 | 0 | 0 | 0 | 0 | 0 | 0 | 0 | 0 | 0 | 0.8965009 | 0 | 97.09786 | 0 | 0 | 0 | 0 | 0 | 0 | 0 | 0 | 0 | 0 | 0 | 0 | 0 | 0 | 0 | 0 | 0 | 0 | 0 | 0 | 0 | 0 | 0 | 0 | 0 | 0 | 0 | 0 | 0 | 0 | 0 | 0 | 0 | 0 | 0 | 0 | 0
1927 | Position 3 (Full Circle) | 232 | Calaverite | 163.525 | 1.560366 | 14 | 3.5 | 12.86526 | 133.59375 | 14.42936 | 20.07452 | 50.55917 | 1.243959 | 31215.24 | 95501 | -40.95747 | -8.697866 | 5 | 0 | 2.285309 | 0 | 0 | 0 | 0 | 0 | 0 | 0 | 0 | 0 | 0 | 0 | 0 | 1.707288 | 0 | 0 | 0 | 0 | 0 | 0 | 0 | 0 | 0 | 0 | 0 | 0 | 0 | 0 | 0 | 0 | 55.33332 | 0 | 0 | 0 | 0 | 0 | 0 | 0 | 0 | 0 | 0 | 0 | 0 | 0 | 0 | 40.67409 | 0 | 0 | 0 | 0 | 0
1928 | Position 3 (Full Circle) | 232 | Poss Hessite | 46.72142 | 2.091203 | 12.5 | 6.5 | 6.70125 | 167.34375 | 7.712818 | 14.01367 | 33.82933 | 1.94922 | 25517.23 | 86905 | -40.67484 | -8.688708 | 5 | 0 | 4.374592 | 0 | 0 | 0 | 0 | 18.72728 | 0 | 0 | 0 | 0 | 0 | 0 | 0 | 14.18431 | 0 | 0 | 0 | 0 | 0 | 0 | 0 | 0 | 0 | 0 | 0 | 0 | 0 | 25.7141 | 0 | 0 | 20.05635 | 0 | 0 | 0 | 0 | 0 | 0 | 0 | 0 | 0 | 0 | 0 | 0 | 0 | 0 | 16.94337 | 0 | 0 | 0 | 0 | 0
1929 | Position 3 (Full Circle) | 232 | No Classification | 64.6912 | 2.287695 | 13.5 | 6.5 | 6.392145 | 165.9375 | 9.075648 | 14.62328 | 33.87761 | 1.411791 | 20114.88 | 16512 | -40.5272 | -8.621096 | 5 | 0 | 2.745906 | 0 | 0 | 1.456837 | 0 | 0 | 0 | 0 | 0 | 0 | 0 | 13.3031 | 0 | 82.49416 | 0 | 0 | 0 | 0 | 0 | 0 | 0 | 0 | 0 | 0 | 0 | 0 | 0 | 0 | 0 | 0 | 0 | 0 | 0 | 0 | 0 | 0 | 0 | 0 | 0 | 0 | 0 | 0 | 0 | 0 | 0 | 0 | 0 | 0 | 0 | 0 | 0
1930 | Position 3 (Full Circle) | 232 | No Classification | 35.42613 | 1.746557 | 7 | 11.5 | 5.572129 | 52.03125 | 6.716097 | 9.732041 | 23.75612 | 1.267703 | 27443.62 | 90480 | -40.90039 | -8.586077 | 5 | 0 | 3.110782 | 0 | 0 | 0 | 0 | 21.92184 | 0 | 0 | 0 | 0 | 0 | 0 | 0 | 15.4836 | 0 | 0 | 0 | 0 | 0 | 0 | 0 | 0 | 0 | 0 | 0 | 0 | 0 | 0 | 0 | 0 | 35.05447 | 0 | 0 | 0 | 0 | 0 | 0 | 0 | 0 | 0 | 0 | 0 | 0 | 0 | 0 | 24.4293 | 0 | 0 | 0 | 0 | 0
1931 | Position 3 (Full Circle) | 232 | Calaverite | 127.072 | 1.512229 | 11.5 | 7.5 | 10.81453 | 106.875 | 12.71979 | 16.35404 | 43.15495 | 1.166277 | 31198.02 | 96653 | -40.83273 | -8.620141 | 5 | 0 | 2.062632 | 0 | 0 | 0 | 0 | 0 | 0 | 0 | 0 | 0 | 0 | 0 | 0 | 1.63233 | 0 | 0 | 0 | 0 | 0 | 0 | 0 | 0 | 0 | 0 | 0 | 0 | 0 | 0 | 0 | 1.599771 | 52.77974 | 0 | 0 | 0 | 0 | 0 | 0 | 0 | 0 | 0 | 0 | 0 | 0 | 0 | 0 | 37.23707 | 0 | 4.688451 | 0 | 0 | 0
1932 | Position 3 (Full Circle) | 232 | Calaverite | 100.1173 | 1.343689 | 11 | 10.5 | 10.42925 | 102.65625 | 11.29041 | 14.01367 | 37.95352 | 1.144946 | 31385.45 | 95462 | -40.9999 | -8.562073 | 5 | 0 | 2.385715 | 0 | 0 | 0 | 0 | 1.37826 | 0 | 0 | 0 | 0 | 0 | 0 | 0 | 1.594014 | 0 | 0 | 0 | 0 | 0 | 0 | 0 | 0 | 0 | 0 | 0 | 0 | 0 | 0 | 0 | 0 | 52.82661 | 0 | 0 | 0 | 0 | 0 | 0 | 0 | 0 | 0 | 0 | 0 | 0 | 0 | 0 | 41.81541 | 0 | 0 | 0 | 0 | 0
1933 | Position 3 (Full Circle) | 232 | No Classification | 5.904356 | 1.280532 | 2.5 | 1.5 | 2.533333 | 37.96875 | 2.741835 | 3.244014 | 8.481472 | 0.9695274 | 17277.35 | 89696 | -40.7799 | -8.514569 | 5 | 0 | 3.200603 | 0 | 0 | 0 | 0 | 48.52676 | 0 | 0 | 0 | 0 | 0 | 0 | 0 | 37.41372 | 0 | 0 | 0 | 0 | 0 | 0 | 0 | 0 | 0 | 0 | 0 | 0 | 0 | 1.108965 | 0 | 0 | 0 | 0 | 0 | 0 | 0 | 0 | 0 | 0 | 0 | 0 | 0 | 0 | 0 | 0 | 0 | 9.749962 | 0 | 0 | 0 | 0 | 0
1934 | Position 3 (Full Circle) | 232 | No Classification | 27.98151 | 3.540129 | 10 | 4.5 | 3.350331 | 160.3125 | 5.96885 | 11.8606 | 25.84235 | 1.899254 | 29037.19 | 19522 | -40.91958 | -8.462906 | 5 | 0 | 7.562125 | 0 | 0 | 0 | 0 | 0 | 0 | 0 | 0 | 0 | 0 | 0 | 0 | 2.204948 | 0 | 0 | 0 | 0 | 0 | 0 | 0 | 0 | 0 | 0 | 0 | 0 | 0 | 0 | 0 | 0 | 32.62775 | 0 | 0 | 0 | 0 | 0 | 0 | 0 | 0 | 0 | 0 | 0 | 0 | 0 | 0 | 0 | 0 | 57.60517 | 0 | 0 | 0
1935 | Position 3 (Full Circle) | 232 | Calaverite | 187.6558 | 1.96114 | 24.5 | 10.5 | 11.68305 | 18.28125 | 15.45739 | 22.9121 | 54.63508 | 1.265818 | 31203.39 | 86888 | -41.01293 | -8.457483 | 5 | 0 | 3.166448 | 0 | 0 | 0 | 0 | 0 | 0 | 0 | 0 | 0 | 0 | 0 | 0 | 1.071594 | 0 | 0 | 1.73267 | 0 | 0 | 0 | 0 | 0 | 0 | 0 | 0 | 0 | 0 | 0 | 0 | 0 | 56.55897 | 0 | 0 | 0 | 0 | 0 | 0 | 0 | 0 | 0 | 0 | 0 | 0 | 0 | 0 | 37.47032 | 0 | 0 | 0 | 0 | 0
1936 | Position 3 (Full Circle) | 233 | No Classification | 3.337244 | 1.249982 | 2 | 1.5 | 2.026667 | 36.5625 | 2.061337 | 2.533297 | 6.278689 | 0.9400264 | 29287.62 | 88585 | -48.47368 | 0.3665031 | 5 | 0 | 7.755063 | 0 | 0 | 0 | 0 | 17.54255 | 0 | 0 | 0 | 0 | 0 | 0 | 0 | 10.00491 | 0 | 0 | 0 | 0 | 0 | 0 | 0 | 0 | 0 | 0 | 0 | 0 | 0 | 6.277802 | 0 | 0 | 3.607652 | 0 | 0 | 0 | 0 | 0 | 0 | 0 | 0 | 0 | 0 | 0 | 0 | 0 | 0 | 54.81203 | 0 | 0 | 0 | 0 | 0
1937 | Position 3 (Full Circle) | 233 | Calaverite | 6.674489 | 1.737894 | 3.5 | 3.5 | 2.507872 | 54.84375 | 2.915171 | 4.358415 | 9.95666 | 1.181951 | 27727.54 | 67139 | -48.36462 | 0.5863034 | 5 | 0 | 8.584052 | 0 | 0 | 0 | 0 | 0 | 0 | 0 | 0 | 0 | 0 | 0 | 0 | 2.973716 | 0 | 0 | 0 | 0 | 0 | 0 | 0 | 0 | 0 | 0 | 0 | 0 | 0 | 0 | 0 | 0 | 50.95446 | 0 | 0 | 0 | 0 | 0 | 0 | 0 | 0 | 0 | 0 | 0 | 0 | 0 | 0 | 37.48777 | 0 | 0 | 0 | 0 | 0
1938 | Position 3 (Full Circle) | 233 | Calaverite | 119.114 | 2.736653 | 15.5 | 14.5 | 7.705065 | 54.84375 | 12.31506 | 21.08609 | 47.06603 | 1.479935 | 30698.02 | 91693 | -48.47667 | 0.3732493 | 5 | 0 | 3.127667 | 0 | 0 | 0 | 0 | 0 | 0 | 0 | 0 | 0 | 0 | 0 | 0 | 1.678275 | 0 | 0 | 0 | 0 | 0 | 0 | 0 | 0 | 0 | 0 | 0 | 0 | 0 | 0 | 0 | 0 | 53.67017 | 0 | 0 | 0 | 0 | 0 | 0 | 0 | 0 | 0 | 0 | 0 | 0 | 0 | 0 | 41.52388 | 0 | 0 | 0 | 0 | 0
1939 | Position 3 (Full Circle) | 233 | Calaverite | 133.7465 | 2.673745 | 19 | 13.5 | 9.440302 | 142.03125 | 13.04957 | 25.24096 | 61.42825 | 2.245143 | 29897.87 | 90901 | -48.45098 | 0.4018902 | 5 | 0 | 3.41354 | 0 | 0 | 0 | 0 | 0 | 0 | 0 | 0 | 0 | 0 | 0 | 0 | 1.172783 | 0 | 0 | 0 | 0 | 0 | 0 | 0 | 0 | 0 | 0 | 0 | 0 | 0 | 0 | 0 | 0 | 53.87906 | 0 | 0 | 0 | 0 | 0 | 0 | 0 | 0 | 0 | 0 | 0 | 0 | 0 | 0 | 41.53461 | 0 | 0 | 0 | 0 | 0
1940 | Position 3 (Full Circle) | 233 | No Classification | 98.83378 | 1.926568 | 11.5 | 16.5 | 8.956686 | 49.21875 | 11.2178 | 17.25566 | 41.39838 | 1.379912 | 20137.27 | 16574 | -48.20128 | 0.4381803 | 5 | 0 | 2.361383 | 0 | 0 | 0 | 0 | 0 | 0 | 0 | 0 | 0 | 0 | 1.545047 | 0 | 96.09357 | 0 | 0 | 0 | 0 | 0 | 0 | 0 | 0 | 0 | 0 | 0 | 0 | 0 | 0 | 0 | 0 | 0 | 0 | 0 | 0 | 0 | 0 | 0 | 0 | 0 | 0 | 0 | 0 | 0 | 0 | 0 | 0 | 0 | 0 | 0 | 0 | 0
1941 | Position 3 (Full Circle) | 233 | Petzite | 262.102 | 2.854731 | 17.5 | 28.5 | 11.4755 | 57.65625 | 18.26797 | 32.75948 | 74.50012 | 1.685131 | 30936.35 | 93104 | -48.17419 | 0.6184358 | 5 | 0 | 3.713275 | 0 | 0 | 0 | 0 | 0 | 0 | 0 | 0 | 0 | 0 | 0 | 0 | 1.442603 | 0 | 0 | 0 | 0 | 0 | 0 | 0 | 0 | 0 | 0 | 0 | 0 | 0 | 41.2359 | 0 | 0 | 29.91703 | 0 | 0 | 0 | 0 | 0 | 0 | 0 | 0 | 0 | 0 | 0 | 0 | 0 | 0 | 23.6912 | 0 | 0 | 0 | 0 | 0
1943 | Position 3 (Full Circle) | 233 | No Classification | 57.24658 | 1.739373 | 11.5 | 5.5 | 6.818896 | 160.3125 | 8.537482 | 11.8606 | 29.91826 | 1.244266 | 30560.92 | 24619 | -48.26122 | 0.7070982 | 5 | 0 | 6.142548 | 0 | 0 | 0 | 0 | 11.51809 | 0 | 0 | 0 | 0 | 0 | 0 | 0 | 1.640964 | 0 | 0 | 0 | 0 | 0 | 0 | 0 | 0 | 0 | 0 | 0 | 0 | 0 | 0 | 0 | 0 | 0 | 0 | 0 | 0 | 0 | 0 | 0 | 0 | 0 | 0 | 0 | 0 | 0 | 0 | 0 | 0 | 0 | 80.6984 | 0 | 0 | 0
1944 | Position 3 (Full Circle) | 233 | Calaverite | 225.1356 | 1.635644 | 21 | 12.5 | 14.79433 | 19.6875 | 16.93079 | 24.19826 | 62.34068 | 1.373691 | 31541.44 | 95986 | -48.14478 | 0.7672986 | 5 | 0 | 2.164343 | 0 | 0 | 0 | 0 | 0 | 0 | 0 | 0 | 0 | 0 | 0 | 0 | 1.004127 | 0 | 0 | 0 | 0 | 0 | 0 | 0 | 0 | 0 | 0 | 0 | 0 | 0 | 0 | 0 | 0 | 54.59328 | 0 | 0 | 0 | 0 | 0 | 0 | 0 | 0 | 0 | 0 | 0 | 0 | 0 | 0 | 42.23824 | 0 | 0 | 0 | 0 | 0
1945 | Position 3 (Full Circle) | 234 | No Classification | 8.984889 | 1.3437 | 3.5 | 1.5 | 3.04 | 29.53125 | 3.382294 | 4.084849 | 10.80081 | 1.033213 | 17061.71 | 19892 | -45.4322 | 4.822928 | 5 | 0 | 4.059077 | 0 | 0 | 0 | 0 | 43.56332 | 0 | 0 | 0 | 0 | 0 | 0 | 0 | 30.31976 | 0 | 0 | 15.67936 | 0 | 6.378486 | 0 | 0 | 0 | 0 | 0 | 0 | 0 | 0 | 0 | 0 | 0 | 0 | 0 | 0 | 0 | 0 | 0 | 0 | 0 | 0 | 0 | 0 | 0 | 0 | 0 | 0 | 0 | 0 | 0 | 0 | 0 | 0
1946 | Position 3 (Full Circle) | 234 | Calaverite | 362.2194 | 2.137326 | 25 | 10.5 | 16.20257 | 158.90625 | 21.47538 | 34.63017 | 79.65328 | 1.393881 | 31538.57 | 94491 | -45.28822 | 4.810229 | 5 | 0 | 3.213893 | 0 | 0 | 0 | 0 | 0 | 0 | 0 | 0 | 0 | 0 | 0 | 0 | 0 | 0 | 0 | 1.313899 | 0 | 0 | 0 | 0 | 0 | 0 | 0 | 0 | 0 | 0 | 0 | 0 | 0 | 54.91675 | 0 | 0 | 0 | 0 | 0 | 0 | 0 | 0 | 0 | 0 | 0 | 0 | 0 | 0 | 40.55546 | 0 | 0 | 0 | 0 | 0
1947 | Position 3 (Full Circle) | 234 | No Classification | 2.053689 | 1.414214 | 1.5 | 0.5 | 1.52 | 45 | 1.617046 | 2.149605 | 4.920054 | 0.9379834 | 17827.5 | 20759 | -45.41572 | 4.803737 | 5 | 0 | 3.58381 | 0 | 0 | 0 | 0 | 52.21167 | 0 | 0 | 0 | 0 | 0 | 0 | 0 | 44.20452 | 0 | 0 | 0 | 0 | 0 | 0 | 0 | 0 | 0 | 0 | 0 | 0 | 0 | 0 | 0 | 0 | 0 | 0 | 0 | 0 | 0 | 0 | 0 | 0 | 0 | 0 | 0 | 0 | 0 | 0 | 0 | 0 | 0 | 0 | 0 | 0 | 0
1948 | Position 3 (Full Circle) | 234 | Petzite | 391.4844 | 1.496749 | 20.5 | 25.5 | 19.03125 | 84.375 | 22.32607 | 28.48502 | 77.82843 | 1.231267 | 31775.17 | 93848 | -45.04257 | 4.916038 | 5 | 0 | 2.459695 | 0 | 0 | 0 | 0 | 0 | 0 | 0 | 0 | 0 | 0 | 0 | 0 | 0.7666111 | 0 | 0 | 0 | 0 | 0 | 0 | 0 | 0 | 0 | 0 | 0 | 0 | 0 | 40.09358 | 0 | 0 | 32.16471 | 0 | 0 | 0 | 0 | 0 | 0 | 0 | 0 | 0 | 0 | 0 | 0 | 0 | 0 | 24.5154 | 0 | 0 | 0 | 0 | 0
1949 | Position 3 (Full Circle) | 234 | No Classification | 7.187911 | 1.20185 | 3 | 1.5 | 3.04 | 33.75 | 3.025216 | 3.653623 | 9.558725 | 1.01155 | 17397.79 | 20583 | -45.42474 | 4.824477 | 5 | 0 | 3.465331 | 0 | 0 | 0 | 0 | 50.72491 | 0 | 0 | 0 | 0 | 0 | 0 | 0 | 41.15638 | 0 | 0 | 0 | 0 | 0 | 0 | 0 | 0 | 0 | 0 | 0 | 0 | 0 | 0 | 0 | 0 | 4.653382 | 0 | 0 | 0 | 0 | 0 | 0 | 0 | 0 | 0 | 0 | 0 | 0 | 0 | 0 | 0 | 0 | 0 | 0 | 0 | 0
1950 | Position 3 (Full Circle) | 234 | Petzite | 332.9543 | 1.670325 | 29.5 | 25.5 | 18.24 | 175.78125 | 20.58957 | 30.46672 | 86.75612 | 1.798895 | 31333.93 | 92782 | -45.08362 | 5.038212 | 5 | 0 | 2.998149 | 0 | 0 | 0 | 0 | 0 | 0 | 0 | 0 | 0 | 0 | 0 | 0 | 1.119499 | 0 | 0 | 0 | 0 | 0 | 0 | 0 | 0 | 0 | 0 | 0 | 0 | 0 | 37.15254 | 0 | 0 | 29.92589 | 0 | 0 | 0 | 0 | 0 | 0 | 0 | 0 | 0 | 0 | 0 | 0 | 0 | 0 | 21.3681 | 0 | 7.43582 | 0 | 0 | 0
1951 | Position 3 (Full Circle) | 234 | Calaverite | 147.3522 | 2.857099 | 17.5 | 9.5 | 8.135648 | 158.90625 | 13.69725 | 23.24435 | 54.30542 | 1.592648 | 30974.06 | 97423 | -45.43785 | 5.06564 | 5 | 0 | 2.604179 | 0 | 0 | 0 | 0 | 0 | 0 | 0 | 0 | 0 | 0 | 0 | 0 | 0 | 0 | 0 | 0.986292 | 0 | 0 | 0 | 0 | 0 | 0 | 0 | 0 | 0 | 0 | 0 | 0 | 0 | 54.63836 | 0 | 0 | 0 | 0 | 0 | 0 | 0 | 0 | 0 | 0 | 0 | 0 | 0 | 0 | 41.77117 | 0 | 0 | 0 | 0 | 0
1952 | Position 3 (Full Circle) | 234 | Calaverite | 16.1728 | 5.006244 | 10 | 3.5 | 2.026667 | 2.8125 | 4.537824 | 10.14599 | 20.80575 | 2.12996 | 29449.48 | 101666 | -45.26098 | 5.132717 | 5 | 0 | 4.237405 | 0 | 0 | 0 | 0 | 0 | 0 | 0 | 0 | 0 | 0 | 0 | 0 | 1.395446 | 0 | 0 | 0 | 0 | 0 | 0 | 0 | 0 | 0 | 0 | 0 | 0 | 0 | 0 | 0 | 0 | 50.87833 | 0 | 0 | 0 | 0 | 0 | 0 | 0 | 0 | 0 | 0 | 0 | 0 | 0 | 0 | 43.48882 | 0 | 0 | 0 | 0 | 0
1953 | Position 3 (Full Circle) | 235 | No Classification | 158.9042 | 3.050553 | 16 | 28.5 | 8.826231 | 70.3125 | 14.22403 | 26.92489 | 60.06962 | 1.807027 | 30636.54 | 22115 | -44.10431 | -4.103908 | 5 | 0 | 4.250095 | 0 | 0 | 0 | 0 | 0 | 0 | 0 | 0 | 0 | 0 | 0 | 0 | 0 | 0 | 0 | 0 | 0 | 0 | 0 | 0 | 0 | 0 | 0 | 0 | 0 | 0 | 0 | 0 | 0 | 38.23926 | 0 | 0 | 0 | 0 | 0 | 0 | 0 | 0 | 0 | 0 | 0 | 0 | 0 | 0 | 0 | 57.51066 | 0 | 0 | 0 | 0
1954 | Position 3 (Full Circle) | 235 | Calaverite | 145.5552 | 1.330908 | 12.5 | 3.5 | 13.1099 | 115.3125 | 13.61347 | 17.44808 | 47.95845 | 1.257456 | 31561.52 | 97152 | -43.84785 | -3.983807 | 5 | 0 | 1.948045 | 0 | 0 | 0 | 0 | 0 | 0 | 0 | 0 | 0 | 0 | 0 | 0 | 1.007987 | 0 | 0 | 0 | 0 | 0 | 0 | 0 | 0 | 0 | 0 | 0 | 0 | 0 | 0 | 0 | 0 | 54.64504 | 0 | 0 | 0 | 0 | 0 | 0 | 0 | 0 | 0 | 0 | 0 | 0 | 0 | 0 | 42.39893 | 0 | 0 | 0 | 0 | 0
1955 | Position 3 (Full Circle) | 235 | Au - Ag | 109.8724 | 1.441413 | 12 | 10.5 | 11.17097 | 66.09375 | 11.82767 | 16.10198 | 43.22323 | 1.353119 | 31687.4 | 107824 | -44.077 | -4.083227 | 5 | 0 | 2.811446 | 0 | 0 | 0 | 0 | 0 | 0 | 0 | 0 | 0 | 0 | 0 | 0 | 1.681903 | 0 | 0 | 0 | 0 | 0 | 0 | 0 | 0 | 0 | 0 | 0 | 0 | 0 | 6.518224 | 0 | 0 | 0 | 0 | 0 | 0 | 0 | 0 | 0 | 0 | 0 | 0 | 0 | 0 | 0 | 0 | 0 | 88.98842 | 0 | 0 | 0 | 0 | 0
1956 | Position 3 (Full Circle) | 235 | No Classification | 4.364089 | 2.124209 | 1.5 | 1.5 | 1.966887 | 104.0625 | 2.357229 | 4.17808 | 9.277342 | 1.569436 | 17449.41 | 20006 | -43.89076 | -3.958574 | 5 | 0 | 9.87121 | 0 | 0 | 0 | 0 | 40.91856 | 0 | 0 | 0 | 1.016899 | 0 | 0 | 0 | 28.14205 | 0 | 0 | 0 | 0 | 0 | 0 | 0 | 0 | 0 | 0 | 0 | 0 | 0 | 0 | 0 | 0 | 0 | 0 | 0 | 0 | 0 | 0 | 0 | 0 | 0 | 0 | 0 | 20.05128 | 0 | 0 | 0 | 0 | 0 | 0 | 0 | 0 | 0
1958 | Position 3 (Full Circle) | 235 | No Classification | 30.54862 | 4.549115 | 3 | 4.5 | 3.04 | 98.4375 | 6.236643 | 13.82931 | 28.88928 | 2.174062 | 18191.18 | 18395 | -44.07537 | -3.889122 | 5 | 0 | 0 | 0 | 0 | 0 | 0 | 37.32887 | 0 | 0 | 0 | 0 | 0 | 0 | 0 | 30.83687 | 0 | 0 | 31.83426 | 0 | 0 | 0 | 0 | 0 | 0 | 0 | 0 | 0 | 0 | 0 | 0 | 0 | 0 | 0 | 0 | 0 | 0 | 0 | 0 | 0 | 0 | 0 | 0 | 0 | 0 | 0 | 0 | 0 | 0 | 0 | 0 | 0 | 0
1959 | Position 3 (Full Circle) | 235 | No Classification | 73.41938 | 3.574432 | 19.5 | 5.5 | 5.573333 | 172.96875 | 9.668529 | 19.9215 | 44.61014 | 2.156983 | 29748.53 | 22757 | -44.04364 | -3.852478 | 5 | 0 | 5.2807 | 0 | 0 | 0 | 0 | 0 | 0 | 0 | 0 | 0 | 0 | 0 | 0 | 0 | 0 | 0 | 0 | 0 | 0 | 0 | 0 | 0 | 0 | 0 | 0 | 0 | 0 | 0 | 0 | 0 | 36.52655 | 0 | 0 | 0 | 0 | 0 | 0 | 0 | 0 | 0 | 0 | 0 | 0 | 0 | 0 | 0 | 0 | 58.19275 | 0 | 0 | 0
1960 | Position 3 (Full Circle) | 235 | Au - Ag | 10.01173 | 1.699672 | 3 | 4.5 | 3.04 | 78.75 | 3.570341 | 5.167004 | 12.55738 | 1.253369 | 30537.28 | 117390 | -43.79831 | -3.795822 | 5 | 0 | 1.780162 | 0 | 0 | 0 | 0 | 0 | 0 | 0 | 0 | 0 | 0 | 0 | 0 | 1.523675 | 0 | 0 | 0 | 0 | 0 | 0 | 0 | 0 | 0 | 0 | 0 | 0 | 0 | 7.817489 | 0 | 0 | 0 | 0 | 0 | 0 | 0 | 0 | 0 | 0 | 0 | 0 | 0 | 0 | 0 | 0 | 0 | 88.87867 | 0 | 0 | 0 | 0 | 0
1961 | Position 3 (Full Circle) | 235 | Calaverite | 520.8668 | 2.368619 | 21.5 | 13.5 | 17.71087 | 126.5625 | 25.75244 | 41.95031 | 97.52865 | 1.453208 | 32075.89 | 96177 | -44.28645 | -3.805961 | 5 | 0 | 1.57225 | 0 | 0 | 0 | 0 | 0 | 0 | 0 | 0 | 0 | 0 | 0 | 0 | 1.004418 | 0 | 0 | 0 | 0 | 0 | 0 | 0 | 0 | 0 | 0 | 0 | 0 | 0 | 0 | 0 | 0 | 56.0276 | 0 | 0 | 0 | 0 | 0 | 0 | 0 | 0 | 0 | 0 | 0 | 0 | 0 | 0 | 41.39572 | 0 | 0 | 0 | 0 | 0
1962 | Position 3 (Full Circle) | 235 | No Classification | 2.3104 | 1.94365 | 2.5 | 2.5 | 1.52 | 149.0625 | 1.715136 | 2.954349 | 6.560072 | 1.482245 | 18158.44 | 23067 | -44.103 | -3.74206 | 5 | 0 | 5.967453 | 0 | 0 | 0 | 0 | 45.41138 | 0 | 0 | 0 | 0 | 0 | 0 | 0 | 22.38549 | 0 | 0 | 0 | 0 | 0 | 0 | 0 | 0 | 0 | 0 | 0 | 0 | 26.23568 | 0 | 0 | 0 | 0 | 0 | 0 | 0 | 0 | 0 | 0 | 0 | 0 | 0 | 0 | 0 | 0 | 0 | 0 | 0 | 0 | 0 | 0 | 0 | 0
1963 | Position 3 (Full Circle) | 236 | No Classification | 3.850667 | 1.414214 | 2 | 0.5 | 2.026667 | 45 | 2.214231 | 2.866139 | 6.841454 | 0.9672774 | 17352.6 | 19625 | -49.53459 | 2.378091 | 5 | 0 | 3.603343 | 0 | 0 | 0 | 0 | 46.62107 | 0 | 0 | 0 | 0 | 0 | 0 | 0 | 32.09861 | 0 | 0 | 17.67699 | 0 | 0 | 0 | 0 | 0 | 0 | 0 | 0 | 0 | 0 | 0 | 0 | 0 | 0 | 0 | 0 | 0 | 0 | 0 | 0 | 0 | 0 | 0 | 0 | 0 | 0 | 0 | 0 | 0 | 0 | 0 | 0 | 0 | 0
1964 | Position 3 (Full Circle) | 236 | No Classification | 89.07876 | 4.135377 | 18.5 | 4.5 | 6.739618 | 63.28125 | 10.64982 | 27.87086 | 61.42825 | 3.37095 | 30192.8 | 97812 | -49.51254 | 2.373999 | 5 | 0 | 4.385813 | 0 | 0 | 0 | 0 | 0 | 0 | 0 | 0 | 0 | 0 | 0 | 0 | 2.167869 | 0 | 0 | 0 | 0 | 0 | 0 | 0 | 0 | 0 | 0 | 0 | 0 | 0 | 6.073905 | 0 | 0 | 2.885213 | 0 | 0 | 0 | 0 | 0 | 0 | 0 | 0 | 0 | 0 | 0 | 0 | 0 | 0 | 78.95535 | 0 | 5.531858 | 0 | 0 | 0
1965 | Position 3 (Full Circle) | 236 | No Classification | 26.69796 | 1.044126 | 6 | 5.5 | 6.08 | 28.125 | 5.830342 | 6.348287 | 18.55468 | 1.02617 | 18996.4 | 15352 | -49.79714 | 2.235656 | 5 | 0 | 0 | 0 | 0 | 1.070737 | 0 | 0 | 0 | 0 | 0 | 0 | 0 | 17.354 | 0 | 72.76551 | 0 | 8.809756 | 0 | 0 | 0 | 0 | 0 | 0 | 0 | 0 | 0 | 0 | 0 | 0 | 0 | 0 | 0 | 0 | 0 | 0 | 0 | 0 | 0 | 0 | 0 | 0 | 0 | 0 | 0 | 0 | 0 | 0 | 0 | 0 | 0 | 0 | 0
1966 | Position 3 (Full Circle) | 236 | Au - Ag | 2.053689 | 1.414214 | 1.5 | 0.5 | 1.52 | 135 | 1.617046 | 2.149605 | 4.920054 | 0.9379834 | 27062.625 | 94799 | -49.50738 | 2.392109 | 5 | 0 | 10.63824 | 0 | 0 | 0 | 0 | 0 | 0 | 0 | 0 | 0 | 0 | 0 | 0 | 2.184081 | 0 | 0 | 0 | 0 | 0 | 0 | 0 | 0 | 0 | 0 | 0 | 0 | 0 | 7.274199 | 0 | 0 | 0 | 0 | 0 | 0 | 0 | 0 | 0 | 0 | 0 | 0 | 0 | 0 | 0 | 0 | 0 | 79.90348 | 0 | 0 | 0 | 0 | 0
1967 | Position 3 (Full Circle) | 236 | No Classification | 314.2144 | 1.730818 | 16.5 | 41.5 | 16.3846 | 71.71875 | 20.00175 | 28.35877 | 69.958 | 1.239478 | 17884.36 | 18427 | -49.67992 | 2.352747 | 5 | 0 | 2.640329 | 0 | 0 | 0 | 0 | 36.61437 | 0 | 0 | 0 | 0 | 0 | 0 | 0 | 28.89645 | 0 | 0 | 31.84885 | 0 | 0 | 0 | 0 | 0 | 0 | 0 | 0 | 0 | 0 | 0 | 0 | 0 | 0 | 0 | 0 | 0 | 0 | 0 | 0 | 0 | 0 | 0 | 0 | 0 | 0 | 0 | 0 | 0 | 0 | 0 | 0 | 0 | 0
1968 | Position 3 (Full Circle) | 236 | Calaverite | 36.9664 | 2.838076 | 9.5 | 4.5 | 4.314054 | 156.09375 | 6.860545 | 12.24361 | 27.31754 | 1.606446 | 30797.48 | 83564 | -49.76519 | 2.472859 | 5 | 0 | 3.431888 | 0 | 0 | 0 | 0 | 0 | 0 | 0 | 0 | 0 | 0 | 0 | 0 | 3.187724 | 0 | 0 | 0 | 0 | 0 | 0 | 0 | 0 | 0 | 0 | 0 | 0 | 0 | 0 | 0 | 0 | 51.59947 | 0 | 0 | 0 | 0 | 0 | 0 | 0 | 0 | 0 | 0 | 0 | 0 | 0 | 0 | 41.78091 | 0 | 0 | 0 | 0 | 0
1969 | Position 3 (Full Circle) | 237 | No Classification | 6.9312 | 1.178511 | 3 | 3.5 | 3.04 | 45 | 2.970703 | 3.582674 | 9.558725 | 1.049015 | 17041.63 | 20581 | -46.79383 | 6.974665 | 5 | 0 | 3.723364 | 0 | 0 | 0 | 0 | 53.88492 | 0 | 0 | 0 | 0 | 0 | 0 | 0 | 42.39171 | 0 | 0 | 0 | 0 | 0 | 0 | 0 | 0 | 0 | 0 | 0 | 0 | 0 | 0 | 0 | 0 | 0 | 0 | 0 | 0 | 0 | 0 | 0 | 0 | 0 | 0 | 0 | 0 | 0 | 0 | 0 | 0 | 0 | 0 | 0 | 0 | 0
1970 | Position 3 (Full Circle) | 237 | Poss Hessite | 238.998 | 1.444771 | 20.5 | 14.5 | 15.40566 | 11.25 | 17.44425 | 22.25765 | 58.89581 | 1.154954 | 31656.67 | 95739 | -46.73628 | 6.980119 | 5 | 0 | 2.204791 | 0 | 0 | 0 | 0 | 0 | 0 | 0 | 0 | 0 | 0 | 0 | 0 | 0.8607229 | 0 | 0 | 0 | 0 | 0 | 0 | 0 | 0 | 0 | 0 | 0 | 0 | 0 | 14.93424 | 0 | 0 | 47.22506 | 0 | 0 | 0 | 0 | 0 | 0 | 0 | 0 | 0 | 0 | 0 | 0 | 0 | 0 | 34.77519 | 0 | 0 | 0 | 0 | 0
1971 | Position 3 (Full Circle) | 237 | No Classification | 161.4713 | 1.878256 | 20.5 | 22.5 | 12.53936 | 18.28125 | 14.33847 | 23.55213 | 58.09994 | 1.66359 | 30135.27 | 94190 | -46.42983 | 6.954224 | 5 | 0 | 4.763843 | 0 | 0 | 0 | 0 | 0 | 0 | 0 | 0 | 0 | 0 | 0 | 0 | 3.731631 | 0 | 0 | 0 | 0 | 0 | 0 | 0 | 0 | 0 | 0 | 0 | 0 | 0 | 11.38208 | 0 | 0 | 51.96953 | 0 | 0 | 0 | 0 | 0 | 0 | 0 | 0 | 0 | 0 | 0 | 0 | 0 | 0 | 28.15291 | 0 | 0 | 0 | 0 | 0
1972 | Position 3 (Full Circle) | 237 | Au - Ag | 3.080533 | 1.666643 | 1.5 | 0.5 | 1.52 | 53.4375 | 1.980469 | 2.533297 | 6.162137 | 0.9809048 | 25104.83 | 82841 | -46.52556 | 7.153193 | 5 | 0 | 6.782731 | 0 | 0 | 0 | 0 | 35.3568 | 0 | 0 | 0 | 0 | 0 | 0 | 0 | 23.66628 | 0 | 0 | 0 | 0 | 0 | 0 | 0 | 0 | 0 | 0 | 0 | 0 | 0 | 2.512254 | 0 | 0 | 0 | 0 | 0 | 0 | 0 | 0 | 0 | 0 | 0 | 0 | 0 | 0 | 0 | 0 | 0 | 31.68194 | 0 | 0 | 0 | 0 | 0
1974 | Position 3 (Full Circle) | 237 | No Classification | 3.593956 | 1.269201 | 2.5 | 2.5 | 2.149605 | 112.5 | 2.139151 | 2.728281 | 7.074559 | 1.108195 | 16375.07 | 19439 | -46.48025 | 7.202472 | 5 | 0 | 0 | 0 | 0 | 0 | 0 | 46.11661 | 0 | 0 | 0 | 0 | 0 | 0 | 0 | 36.71155 | 0 | 0 | 17.17184 | 0 | 0 | 0 | 0 | 0 | 0 | 0 | 0 | 0 | 0 | 0 | 0 | 0 | 0 | 0 | 0 | 0 | 0 | 0 | 0 | 0 | 0 | 0 | 0 | 0 | 0 | 0 | 0 | 0 | 0 | 0 | 0 | 0 | 0
1975 | Position 3 (Full Circle) | 237 | No Classification | 18.22649 | 1.476617 | 5 | 3.5 | 4.299209 | 151.875 | 4.817332 | 6.348287 | 15.55603 | 1.056537 | 27748.9 | 87036 | -46.48186 | 7.232429 | 5 | 0 | 3.514298 | 0 | 0 | 0 | 0 | 16.16596 | 0 | 0 | 0 | 0 | 0 | 0 | 0 | 11.40202 | 0 | 0 | 0 | 0 | 0 | 0 | 0 | 0 | 0 | 0 | 0 | 0 | 0 | 1.387053 | 0 | 0 | 37.60856 | 0 | 0 | 0 | 0 | 0 | 0 | 0 | 0 | 0 | 0 | 0 | 0 | 0 | 0 | 29.92209 | 0 | 0 | 0 | 0 | 0
1976 | Position 3 (Full Circle) | 237 | No Classification | 91.13245 | 1.597869 | 13.5 | 7.5 | 9.068953 | 143.4375 | 10.77188 | 14.491 | 38.07007 | 1.265565 | 29882.75 | 19452 | -46.6525 | 7.241928 | 5 | 0 | 18.68248 | 0 | 0 | 0 | 0 | 0 | 0 | 0 | 0 | 14.36472 | 0 | 0 | 0 | 0 | 0 | 0 | 0 | 0 | 0 | 0 | 0 | 0 | 11.78281 | 0 | 0 | 0 | 0 | 0 | 0 | 0 | 0 | 0 | 0 | 0 | 0 | 0 | 0 | 0 | 0 | 0 | 0 | 55.17 | 0 | 0 | 0 | 0 | 0 | 0 | 0 | 0 | 0
1977 | Position 3 (Full Circle) | 238 | No Classification | 33.37244 | 3.3705 | 3.5 | 23.5 | 4.233004 | 84.375 | 6.518521 | 14.26734 | 31.72311 | 2.399681 | 20866.61 | 16156 | -38.8675 | -0.200852 | 5 | 0 | 2.546908 | 0 | 0 | 1.134967 | 0 | 0 | 0 | 0 | 0 | 0 | 0 | 16.84598 | 0 | 72.85147 | 0 | 6.620666 | 0 | 0 | 0 | 0 | 0 | 0 | 0 | 0 | 0 | 0 | 0 | 0 | 0 | 0 | 0 | 0 | 0 | 0 | 0 | 0 | 0 | 0 | 0 | 0 | 0 | 0 | 0 | 0 | 0 | 0 | 0 | 0 | 0 | 0 | 0
1978 | Position 3 (Full Circle) | 238 | No Classification | 3.850667 | 1.269201 | 2.5 | 2.5 | 2.149605 | 157.5 | 2.214231 | 2.728281 | 7.074559 | 1.034315 | 29981.53 | 57379 | -38.92411 | -0.1028407 | 5 | 0 | 7.57703 | 0 | 0 | 0 | 0 | 0 | 1.228663 | 0 | 0 | 0 | 0 | 0 | 0 | 2.387807 | 0 | 0 | 1.944648 | 0 | 0 | 0 | 0 | 0 | 0 | 0 | 0 | 0 | 0 | 0 | 0 | 0 | 52.0492 | 0 | 0 | 0 | 0 | 0 | 0 | 0 | 0 | 0 | 0 | 0 | 0 | 0 | 0 | 34.81265 | 0 | 0 | 0 | 0 | 0
1979 | Position 3 (Full Circle) | 238 | Calaverite | 88.05191 | 2.140607 | 13.5 | 9.5 | 7.881884 | 40.78125 | 10.58826 | 16.87201 | 38.74939 | 1.357004 | 30853.66 | 89492 | -38.96062 | -0.03170028 | 5 | 0 | 2.463588 | 0 | 0 | 0 | 0 | 1.477353 | 0 | 0 | 0 | 0 | 0 | 0 | 0 | 2.34093 | 0 | 0 | 0 | 0 | 0 | 0 | 0 | 0 | 0 | 0 | 0 | 0 | 0 | 0 | 0 | 0 | 51.54359 | 0 | 0 | 0 | 0 | 0 | 0 | 0 | 0 | 0 | 0 | 0 | 0 | 0 | 0 | 42.17454 | 0 | 0 | 0 | 0 | 0
1980 | Position 3 (Full Circle) | 238 | No Classification | 73.16267 | 1.460974 | 11 | 6.5 | 9.790316 | 157.5 | 9.651611 | 14.3034 | 38.39973 | 1.603825 | 20709.28 | 16603 | -38.96589 | 0.03560176 | 5 | 0 | 3.958885 | 0 | 0 | 0 | 0 | 0 | 0 | 0 | 0 | 0 | 0 | 0 | 0 | 96.04111 | 0 | 0 | 0 | 0 | 0 | 0 | 0 | 0 | 0 | 0 | 0 | 0 | 0 | 0 | 0 | 0 | 0 | 0 | 0 | 0 | 0 | 0 | 0 | 0 | 0 | 0 | 0 | 0 | 0 | 0 | 0 | 0 | 0 | 0 | 0 | 0 | 0
1981 | Position 3 (Full Circle) | 238 | No Classification | 175.5904 | 1.881628 | 25 | 18.5 | 12.83767 | 170.15625 | 14.95221 | 24.15571 | 61.99102 | 1.741594 | 29530.37 | 23249 | -38.73925 | 0.116257 | 5 | 0 | 4.834471 | 0 | 0 | 0 | 0 | 0 | 0 | 0 | 0 | 0 | 0 | 0 | 0 | 1.810371 | 0 | 0 | 0 | 0 | 0 | 0 | 0 | 0 | 0 | 0 | 0 | 0 | 0 | 8.04911 | 0 | 0 | 37.70082 | 0 | 0 | 0 | 0 | 0 | 0 | 0 | 0 | 0 | 0 | 0 | 0 | 0 | 0 | 0 | 47.60522 | 0 | 0 | 0 | 0
1982 | Position 3 (Full Circle) | 239 | No Classification | 15.91609 | 3.413858 | 4 | 2.5 | 2.724519 | 150.46875 | 4.501666 | 9.301121 | 20.1947 | 2.039054 | 20529.05 | 17221 | -37.61003 | 6.241595 | 5 | 0 | 3.265632 | 0 | 0 | 0 | 0 | 0 | 0 | 0 | 0 | 0 | 0 | 12.15083 | 0 | 84.58354 | 0 | 0 | 0 | 0 | 0 | 0 | 0 | 0 | 0 | 0 | 0 | 0 | 0 | 0 | 0 | 0 | 0 | 0 | 0 | 0 | 0 | 0 | 0 | 0 | 0 | 0 | 0 | 0 | 0 | 0 | 0 | 0 | 0 | 0 | 0 | 0 | 0
1983 | Position 3 (Full Circle) | 239 | Petzite | 86.51165 | 1.75867 | 15 | 14.5 | 9.018816 | 153.28125 | 10.49524 | 15.86112 | 38.2349 | 1.344731 | 30366.37 | 85972 | -37.73984 | 6.306909 | 5 | 0 | 6.475586 | 0 | 0 | 0 | 0 | 0 | 0 | 0 | 0 | 0 | 0 | 0 | 0 | 0 | 0 | 0 | 0 | 0 | 0 | 0 | 0 | 0 | 0 | 0 | 0 | 0 | 0 | 39.87773 | 0 | 0 | 30.05113 | 0 | 0 | 0 | 0 | 0 | 0 | 0 | 0 | 0 | 0 | 0 | 0 | 0 | 0 | 23.59556 | 0 | 0 | 0 | 0 | 0
1984 | Position 3 (Full Circle) | 239 | Petzite | 23.36071 | 1.511263 | 6.5 | 2.5 | 4.56 | 16.875 | 5.453786 | 6.891357 | 17.75881 | 1.074316 | 28667.21 | 87387 | -37.74031 | 6.317587 | 5 | 0 | 8.384111 | 0 | 0 | 0 | 0 | 0 | 0 | 0 | 0 | 0 | 0 | 0 | 0 | 0.9096651 | 0 | 0 | 0 | 0 | 0 | 0 | 0 | 0 | 0 | 0 | 0 | 0 | 0 | 39.98162 | 0 | 0 | 28.55343 | 0 | 0 | 0 | 0 | 0 | 0 | 0 | 0 | 0 | 0 | 0 | 0 | 0 | 0 | 22.17118 | 0 | 0 | 0 | 0 | 0
1985 | Position 3 (Full Circle) | 239 | No Classification | 20.53689 | 1.486607 | 7.5 | 7.5 | 5.066667 | 19.6875 | 5.113549 | 7.53214 | 18.83607 | 1.374789 | 19295.5375 | 16757 | -37.52723 | 6.370776 | 5 | 0 | 4.317257 | 0 | 0 | 0 | 0 | 0 | 0 | 0 | 0 | 0 | 0 | 1.162583 | 0 | 94.52016 | 0 | 0 | 0 | 0 | 0 | 0 | 0 | 0 | 0 | 0 | 0 | 0 | 0 | 0 | 0 | 0 | 0 | 0 | 0 | 0 | 0 | 0 | 0 | 0 | 0 | 0 | 0 | 0 | 0 | 0 | 0 | 0 | 0 | 0 | 0 | 0 | 0
1987 | Position 3 (Full Circle) | 239 | No Classification | 3.850667 | 1.414214 | 2 | 1.5 | 2.026667 | 135 | 2.214231 | 2.866139 | 6.841454 | 0.9672774 | 16398.07 | 19887 | -37.52282 | 6.383156 | 5 | 0 | 5.04786 | 0 | 0 | 0 | 0 | 46.1103 | 0 | 0 | 0 | 0 | 0 | 0 | 0 | 37.31484 | 0 | 0 | 8.306894 | 0 | 3.220106 | 0 | 0 | 0 | 0 | 0 | 0 | 0 | 0 | 0 | 0 | 0 | 0 | 0 | 0 | 0 | 0 | 0 | 0 | 0 | 0 | 0 | 0 | 0 | 0 | 0 | 0 | 0 | 0 | 0 | 0 | 0 | 0
1993 | Position 3 (Full Circle) | 239 | No Classification | 18.4832 | 1.525813 | 4 | 2.5 | 4.053333 | 54.84375 | 4.851138 | 6.184629 | 15.72086 | 1.064059 | 18296.32 | 19749 | -37.84932 | 6.468667 | 5 | 0 | 0 | 0 | 0 | 0 | 0 | 45.64031 | 0 | 0 | 0 | 0 | 0 | 0 | 0 | 28.99884 | 0 | 0 | 17.33809 | 0 | 8.02276 | 0 | 0 | 0 | 0 | 0 | 0 | 0 | 0 | 0 | 0 | 0 | 0 | 0 | 0 | 0 | 0 | 0 | 0 | 0 | 0 | 0 | 0 | 0 | 0 | 0 | 0 | 0 | 0 | 0 | 0 | 0 | 0
1995 | Position 3 (Full Circle) | 240 | No Classification | 132.9764 | 1.209257 | 13.5 | 5.5 | 12.66667 | 56.25 | 13.01195 | 15.31726 | 42.92185 | 1.102485 | 21627.66 | 18765 | -50.2075 | -5.370336 | 5 | 0 | 4.007385 | 0 | 0 | 0 | 0 | 21.06777 | 0 | 0 | 0 | 0 | 0 | 0 | 0 | 32.13766 | 0 | 0 | 0 | 0 | 42.78718 | 0 | 0 | 0 | 0 | 0 | 0 | 0 | 0 | 0 | 0 | 0 | 0 | 0 | 0 | 0 | 0 | 0 | 0 | 0 | 0 | 0 | 0 | 0 | 0 | 0 | 0 | 0 | 0 | 0 | 0 | 0 | 0
1996 | Position 3 (Full Circle) | 240 | Calaverite | 217.4343 | 1.990568 | 14.5 | 22.5 | 12.63676 | 108.28125 | 16.63869 | 25.15434 | 58.71098 | 1.261539 | 31675.58 | 96898 | -50.14749 | -5.301621 | 5 | 0 | 1.83143 | 0 | 0 | 0 | 0 | 0 | 0 | 0 | 0 | 0 | 0 | 0 | 0 | 1.058482 | 0 | 0 | 0.9673777 | 0 | 0 | 0 | 0 | 0 | 0 | 0 | 0 | 0 | 0 | 0 | 0 | 0 | 53.68714 | 0 | 0 | 0 | 0 | 0 | 0 | 0 | 0 | 0 | 0 | 0 | 0 | 0 | 0 | 42.45556 | 0 | 0 | 0 | 0 | 0
1997 | Position 3 (Full Circle) | 240 | No Classification | 62.3808 | 1.267577 | 9 | 7.5 | 8.240151 | 112.5 | 8.91211 | 10.44502 | 28.51134 | 1.03699 | 31891.52 | 22389 | -50.31414 | -5.375971 | 5 | 0 | 0 | 0 | 0 | 0 | 0 | 0 | 0 | 0 | 0 | 0 | 0 | 0 | 0 | 0 | 0 | 0 | 0 | 0 | 0 | 0 | 0 | 0 | 0 | 0 | 0 | 0 | 0 | 0 | 0 | 0 | 37.09625 | 0 | 0 | 0 | 0 | 0 | 0 | 0 | 0 | 0 | 0 | 0 | 0 | 0 | 0 | 0 | 0 | 62.90375 | 0 | 0 | 0
1998 | Position 3 (Full Circle) | 240 | Calaverite | 56.98987 | 1.788131 | 11.5 | 6.5 | 6.57209 | 7.03125 | 8.518319 | 11.75176 | 29.35549 | 1.203293 | 31139.76 | 92591 | -50.22076 | -5.172165 | 5 | 0 | 2.440605 | 0 | 0 | 0 | 0 | 0 | 0 | 0 | 0 | 0 | 0 | 0 | 0 | 2.017414 | 0 | 0 | 1.13313 | 0 | 0 | 0 | 0 | 0 | 0 | 0 | 0 | 0 | 0 | 0 | 0 | 0 | 52.80525 | 0 | 0 | 0 | 0 | 0 | 0 | 0 | 0 | 0 | 0 | 0 | 0 | 0 | 0 | 41.60361 | 0 | 0 | 0 | 0 | 0
1999 | Position 3 (Full Circle) | 240 | Poss Hessite | 135.2868 | 1.306842 | 16.5 | 6.5 | 13.45808 | 168.75 | 13.1245 | 17.58758 | 49.99641 | 1.470322 | 31135.51 | 90363 | -50.30416 | -5.172009 | 5 | 0 | 3.510109 | 0 | 0 | 0 | 0 | 0 | 0 | 0 | 0 | 0 | 0 | 0 | 0 | 1.28993 | 0 | 0 | 0 | 0 | 0 | 0 | 0 | 0 | 0 | 0 | 0 | 0 | 0 | 31.05075 | 0 | 0 | 35.33385 | 0 | 0 | 0 | 0 | 0 | 0 | 0 | 0 | 0 | 0 | 0 | 0 | 0 | 0 | 28.81536 | 0 | 0 | 0 | 0 | 0
2000 | Position 3 (Full Circle) | 240 | Au - Ag | 68.54187 | 1.226011 | 10 | 9.5 | 9.072614 | 29.53125 | 9.341853 | 11.12312 | 30.99551 | 1.115403 | 31041.75 | 106504 | -50.13421 | -5.095664 | 5 | 0 | 3.717812 | 0 | 0 | 0 | 0 | 0 | 0 | 0 | 0 | 0 | 0 | 0 | 0 | 1.70313 | 0 | 0 | 0 | 0 | 0 | 0 | 0 | 0 | 0 | 0 | 0 | 0 | 0 | 6.38236 | 0 | 0 | 0 | 0 | 0 | 0 | 0 | 0 | 0 | 0 | 0 | 0 | 0 | 0 | 0 | 0 | 0 | 88.19669 | 0 | 0 | 0 | 0 | 0
2001 | Position 3 (Full Circle) | 240 | Petzite | 341.1691 | 1.595709 | 42 | 24.5 | 20.56143 | 14.0625 | 20.84202 | 32.81005 | 94.06378 | 2.063789 | 30451.85 | 93636 | -50.05305 | -5.020934 | 5 | 0 | 4.759758 | 0 | 0 | 0 | 0 | 0 | 0 | 0 | 0 | 0 | 0 | 0 | 0 | 0 | 0 | 0 | 0 | 0 | 0 | 0 | 0 | 0 | 0 | 0 | 0 | 0 | 0 | 40.77487 | 0 | 0 | 29.72983 | 0 | 0 | 0 | 0 | 0 | 0 | 0 | 0 | 0 | 0 | 0 | 0 | 0 | 0 | 24.73555 | 0 | 0 | 0 | 0 | 0
2002 | Position 3 (Full Circle) | 241 | Poss Hessite | 4.6208 | 1.581133 | 3.5 | 2.5 | 2.149605 | 26.71875 | 2.425569 | 3.398811 | 8.035259 | 1.111918 | 20813.11 | 83762 | -39.59921 | -9.277944 | 5 | 0 | 6.717486 | 0 | 0 | 0.4416304 | 0 | 31.36272 | 0 | 0 | 0 | 0 | 0 | 0 | 0 | 23.13421 | 0 | 0 | 0 | 0 | 0 | 0 | 0 | 0 | 0 | 0 | 0 | 0 | 0 | 17.06398 | 0 | 0 | 11.19418 | 0 | 0 | 0 | 0 | 0 | 0 | 0 | 0 | 0 | 0 | 0 | 0 | 0 | 0 | 10.0858 | 0 | 0 | 0 | 0 | 0
2003 | Position 3 (Full Circle) | 241 | Calaverite | 133.2331 | 1.652 | 11 | 13.5 | 11.14667 | 81.5625 | 13.0245 | 18.4143 | 46.99775 | 1.319266 | 31733.71 | 98636 | -39.3894 | -9.157174 | 5 | 0 | 1.567534 | 0 | 0 | 0 | 0 | 0 | 0 | 0 | 0 | 0 | 0 | 0 | 0 | 1.084658 | 0 | 0 | 1.276991 | 0 | 0 | 0 | 0 | 0 | 0 | 0 | 0 | 0 | 0 | 0 | 0 | 0 | 55.13114 | 0 | 0 | 0 | 0 | 0 | 0 | 0 | 0 | 0 | 0 | 0 | 0 | 0 | 0 | 40.93968 | 0 | 0 | 0 | 0 | 0
2004 | Position 3 (Full Circle) | 241 | Poss Hessite | 357.0852 | 1.699944 | 23.5 | 8.5 | 18.97235 | 133.59375 | 21.32264 | 32.25194 | 81.38985 | 1.476246 | 31836.09 | 93462 | -39.78337 | -9.083099 | 5 | 0 | 2.493192 | 0 | 0 | 0 | 0 | 0 | 0 | 0 | 0 | 0 | 0 | 0 | 0 | 1.02738 | 0 | 0 | 0.9731827 | 0 | 0 | 0 | 0 | 0 | 0 | 0 | 0 | 0 | 0 | 22.04554 | 0 | 0 | 43.43076 | 0 | 0 | 0 | 0 | 0 | 0 | 0 | 0 | 0 | 0 | 0 | 0 | 0 | 0 | 30.02994 | 0 | 0 | 0 | 0 | 0
2005 | Position 3 (Full Circle) | 241 | Calaverite | 241.5652 | 1.65706 | 27.5 | 23.5 | 15.94657 | 147.65625 | 17.53768 | 26.42444 | 68.90075 | 1.563881 | 30895.09 | 91170 | -39.84339 | -9.074571 | 5 | 0 | 3.001062 | 0 | 0 | 0 | 0 | 0 | 0 | 0 | 0 | 0 | 0 | 0 | 0 | 1.002467 | 0 | 0 | 0 | 0 | 0 | 0 | 0 | 0 | 0 | 0 | 0 | 0 | 0 | 0 | 0 | 0 | 53.39707 | 0 | 0 | 0 | 0 | 0 | 0 | 0 | 0 | 0 | 0 | 0 | 0 | 0 | 0 | 42.59941 | 0 | 0 | 0 | 0 | 0
2006 | Position 3 (Full Circle) | 241 | Calaverite | 73.9328 | 1.341381 | 10.5 | 9.5 | 8.613333 | 142.03125 | 9.702276 | 11.55376 | 32.28587 | 1.121962 | 31473.81 | 94961 | -39.68394 | -9.407906 | 5 | 0 | 2.459257 | 0 | 0 | 0 | 0 | 0 | 0 | 0 | 0 | 0 | 0 | 0 | 0 | 1.134336 | 0 | 0 | 1.35656 | 0 | 0 | 0 | 0 | 0 | 0 | 0 | 0 | 0 | 0 | 0 | 0 | 0 | 54.76614 | 0 | 0 | 0 | 0 | 0 | 0 | 0 | 0 | 0 | 0 | 0 | 0 | 0 | 0 | 40.28371 | 0 | 0 | 0 | 0 | 0
2007 | Position 3 (Full Circle) | 241 | No Classification | 78.04018 | 1.52122 | 8.5 | 3.5 | 8.659697 | 112.5 | 9.968141 | 13.1733 | 34.44038 | 1.209505 | 31284.74 | 90659 | -39.70927 | -9.339815 | 5 | 0 | 2.563451 | 0 | 0 | 0 | 0 | 0 | 0 | 0 | 0 | 0 | 0 | 0 | 0 | 1.02281 | 0 | 0 | 0 | 0 | 9.788395 | 0 | 0 | 0 | 0 | 0 | 0 | 0 | 0 | 6.799982 | 0 | 0 | 28.33472 | 0 | 0 | 0 | 0 | 0 | 0 | 0 | 0 | 0 | 0 | 0 | 0 | 0 | 0 | 38.81601 | 0 | 12.67464 | 0 | 0 | 0
2008 | Position 3 (Full Circle) | 241 | No Classification | 7.958044 | 1.374368 | 4 | 3.5 | 3.04 | 14.0625 | 3.183158 | 4.17808 | 10.35459 | 1.072136 | 30975.68 | 71682 | -39.41833 | -9.272719 | 5 | 0 | 4.514005 | 0 | 0 | 0 | 0 | 0 | 0 | 0 | 0 | 0 | 0 | 0 | 0 | 1.354332 | 0 | 0 | 4.301167 | 0 | 0 | 0 | 0 | 0 | 0 | 0 | 0 | 0 | 0 | 0 | 0 | 0 | 56.27411 | 0 | 0 | 0 | 0 | 0 | 0 | 0 | 0 | 0 | 0 | 0 | 0 | 0 | 0 | 33.55638 | 0 | 0 | 0 | 0 | 0
2009 | Position 3 (Full Circle) | 241 | No Classification | 364.0164 | 1.352369 | 23.5 | 21.5 | 19.20528 | 21.09375 | 21.52859 | 25.97263 | 72.607 | 1.152461 | 31512.23 | 21252 | -39.82429 | -9.263233 | 5 | 0 | 0 | 0 | 0 | 0 | 0 | 0 | 0 | 0 | 0 | 15.16978 | 0 | 0 | 0 | 0 | 0 | 0 | 0 | 0 | 0 | 0 | 0 | 0 | 0 | 0 | 0 | 0 | 0 | 0 | 0 | 0 | 0 | 0 | 0 | 0 | 0 | 0 | 0 | 0 | 0 | 0 | 0 | 64.26877 | 20.56146 | 0 | 0 | 0 | 0 | 0 | 0 | 0 | 0
2010 | Position 3 (Full Circle) | 241 | Calaverite | 445.9072 | 2.405092 | 23.5 | 33.5 | 15.96879 | 126.5625 | 23.82744 | 38.40641 | 89.09545 | 1.416631 | 32147.84 | 98219 | -39.45276 | -9.242214 | 5 | 0 | 1.353208 | 0 | 0 | 0 | 0 | 0 | 0 | 0 | 0 | 0 | 0 | 0 | 0 | 0 | 0 | 0 | 0 | 0 | 0 | 0 | 0 | 0 | 0 | 0 | 0 | 0 | 0 | 0 | 0 | 0 | 56.97854 | 0 | 0 | 0 | 0 | 0 | 0 | 0 | 0 | 0 | 0 | 0 | 0 | 0 | 0 | 41.66825 | 0 | 0 | 0 | 0 | 0
2011 | Position 3 (Full Circle) | 241 | Petzite | 121.6811 | 2.06946 | 13 | 13.5 | 8.981859 | 73.125 | 12.44705 | 18.5876 | 44.63014 | 1.302638 | 31339.25 | 91463 | -39.56621 | -9.169507 | 5 | 0 | 3.480765 | 0 | 0 | 0 | 0 | 0 | 0 | 0 | 0 | 0 | 0 | 0 | 0 | 1.585214 | 0 | 0 | 0 | 0 | 0 | 0 | 0 | 0 | 0 | 0 | 0 | 0 | 0 | 35.10689 | 0 | 0 | 33.79188 | 0 | 0 | 0 | 0 | 0 | 0 | 0 | 0 | 0 | 0 | 0 | 0 | 0 | 0 | 26.03527 | 0 | 0 | 0 | 0 | 0
2012 | Position 3 (Full Circle) | 241 | No Classification | 226.6759 | 1.107913 | 17.5 | 23.5 | 16.64649 | 158.90625 | 16.98861 | 18.44286 | 55.26612 | 1.072266 | 31623.57 | 97772 | -39.55409 | -9.025096 | 5 | 0 | 2.384413 | 0 | 0 | 0 | 0 | 0 | 0 | 0 | 0 | 0 | 0 | 0 | 0 | 1.293739 | 0 | 0 | 0 | 0 | 2.232299 | 0 | 0 | 0 | 0 | 0 | 0 | 0 | 0 | 0 | 0 | 0 | 32.75094 | 0 | 0 | 0 | 0 | 0 | 0 | 0 | 0 | 0 | 0 | 0 | 0 | 0 | 0 | 8.004288 | 0 | 53.33432 | 0 | 0 | 0
2013 | Position 3 (Full Circle) | 242 | No Classification | 83.68782 | 1.599985 | 10.5 | 10.5 | 8.613968 | 53.4375 | 10.32253 | 13.78222 | 35.23625 | 1.180612 | 20096.54 | 16264 | -43.71029 | 5.31064 | 5 | 0 | 2.270321 | 0 | 0 | 0 | 0 | 0 | 0 | 0 | 0 | 0 | 0 | 1.788354 | 0 | 95.94132 | 0 | 0 | 0 | 0 | 0 | 0 | 0 | 0 | 0 | 0 | 0 | 0 | 0 | 0 | 0 | 0 | 0 | 0 | 0 | 0 | 0 | 0 | 0 | 0 | 0 | 0 | 0 | 0 | 0 | 0 | 0 | 0 | 0 | 0 | 0 | 0 | 0
2014 | Position 3 (Full Circle) | 242 | No Classification | 74.95964 | 1.320478 | 11.5 | 6.5 | 9.12 | 14.0625 | 9.769421 | 12.04276 | 32.91691 | 1.150273 | 31305.99 | 99574 | -43.5922 | 4.995081 | 5 | 0 | 2.691386 | 0 | 0 | 0 | 0 | 0 | 0 | 0 | 0 | 0 | 0 | 0 | 0 | 1.331669 | 0 | 0 | 0 | 0 | 0 | 0 | 0 | 0 | 0 | 0 | 0 | 0 | 0 | 1.566865 | 0 | 0 | 22.05681 | 0 | 0 | 0 | 0 | 0 | 0 | 0 | 0 | 0 | 0 | 0 | 0 | 0 | 0 | 27.92139 | 0 | 44.43188 | 0 | 0 | 0
2015 | Position 3 (Full Circle) | 242 | No Classification | 39.79022 | 1.962323 | 10.5 | 8.5 | 5.573333 | 165.9375 | 7.117758 | 10.93668 | 25.67752 | 1.318621 | 22400.49 | 18710 | -43.71243 | 4.995227 | 5 | 0 | 0 | 0 | 0 | 0 | 0 | 22.75522 | 0 | 0 | 0 | 0 | 0 | 0 | 0 | 4.240379 | 29.87016 | 0 | 0 | 0 | 43.13423 | 0 | 0 | 0 | 0 | 0 | 0 | 0 | 0 | 0 | 0 | 0 | 0 | 0 | 0 | 0 | 0 | 0 | 0 | 0 | 0 | 0 | 0 | 0 | 0 | 0 | 0 | 0 | 0 | 0 | 0 | 0 | 0
2016 | Position 3 (Full Circle) | 242 | Poss Hessite | 4.6208 | 1.17803 | 2.5 | 1.5 | 2.507872 | 30.9375 | 2.425569 | 2.954349 | 7.637324 | 1.004513 | 19926.39 | 83649 | -43.76209 | 4.995477 | 5 | 0 | 9.239285 | 0 | 0 | 1.101353 | 0 | 24.86133 | 0 | 0 | 0 | 0 | 0 | 0 | 0 | 19.49812 | 0 | 0 | 0 | 0 | 0 | 0 | 0 | 0 | 0 | 0 | 0 | 0 | 0 | 20.50069 | 0 | 0 | 13.13863 | 0 | 0 | 0 | 0 | 0 | 0 | 0 | 0 | 0 | 0 | 0 | 0 | 0 | 0 | 11.6606 | 0 | 0 | 0 | 0 | 0
2017 | Position 3 (Full Circle) | 242 | No Classification | 32.08889 | 2.456703 | 10 | 4.5 | 4.251714 | 14.0625 | 6.391936 | 10.4452 | 23.92095 | 1.419032 | 18389.808 | 21004 | -43.83122 | 4.999667 | 5 | 0 | 3.761005 | 0 | 0 | 0 | 0 | 41.9816 | 0 | 0 | 0 | 0 | 0 | 0 | 0 | 23.85436 | 0 | 0 | 17.92753 | 0 | 12.47549 | 0 | 0 | 0 | 0 | 0 | 0 | 0 | 0 | 0 | 0 | 0 | 0 | 0 | 0 | 0 | 0 | 0 | 0 | 0 | 0 | 0 | 0 | 0 | 0 | 0 | 0 | 0 | 0 | 0 | 0 | 0 | 0
2018 | Position 3 (Full Circle) | 242 | Calaverite | 90.87573 | 1.120793 | 10.5 | 14.5 | 10.64 | 102.65625 | 10.7567 | 11.92524 | 34.67348 | 1.052779 | 30654.97 | 94328 | -43.9104 | 4.998877 | 5 | 0 | 3.227893 | 0 | 0 | 0 | 0 | 0 | 0 | 0 | 0 | 0 | 0 | 0 | 0 | 1.194248 | 0 | 0 | 0 | 0 | 0 | 0 | 0 | 0 | 0 | 0 | 0 | 0 | 0 | 0 | 0 | 0 | 55.11683 | 0 | 0 | 0 | 0 | 0 | 0 | 0 | 0 | 0 | 0 | 0 | 0 | 0 | 0 | 40.46104 | 0 | 0 | 0 | 0 | 0
2019 | Position 3 (Full Circle) | 242 | Calaverite | 49.80196 | 1.093303 | 8 | 7.5 | 8.106667 | 59.0625 | 7.963028 | 8.863046 | 25.39614 | 1.030574 | 31271.92 | 90286 | -43.61435 | 5.110166 | 5 | 0 | 2.157049 | 0 | 0 | 0 | 0 | 0 | 0 | 0 | 0 | 0 | 0 | 0 | 0 | 1.44334 | 0 | 0 | 1.053274 | 0 | 0 | 0 | 0 | 0 | 0 | 0 | 0 | 0 | 0 | 0 | 0 | 0 | 54.37221 | 0 | 0 | 0 | 0 | 0 | 0 | 0 | 0 | 0 | 0 | 0 | 0 | 0 | 0 | 40.97413 | 0 | 0 | 0 | 0 | 0
2020 | Position 3 (Full Circle) | 242 | No Classification | 262.8722 | 1.793887 | 30 | 25.5 | 16.29844 | 28.125 | 18.29479 | 29.23755 | 74.50012 | 1.680194 | 31648.92 | 22293 | -43.84762 | 5.301246 | 5 | 0 | 3.371348 | 0 | 0 | 0 | 0 | 0 | 0 | 0 | 0 | 0 | 0 | 0 | 0 | 0 | 0 | 0 | 0 | 0 | 0 | 0 | 0 | 0 | 0 | 0 | 0 | 0 | 0 | 0 | 0 | 0 | 35.53137 | 0 | 0 | 0 | 0 | 0 | 0 | 0 | 0 | 0 | 0 | 0 | 0 | 0 | 0 | 0 | 0 | 61.09728 | 0 | 0 | 0
2021 | Position 3 (Full Circle) | 243 | No Classification | 5.904356 | 2.01555 | 2 | 3.5 | 2.026667 | 60.46875 | 2.741835 | 4.084849 | 9.16079 | 1.131054 | 20597.22 | 16540 | -35.62063 | 1.004602 | 5 | 0 | 3.682098 | 0 | 0 | 1.253372 | 0 | 0 | 0 | 0 | 0 | 0 | 0 | 0 | 0 | 95.06453 | 0 | 0 | 0 | 0 | 0 | 0 | 0 | 0 | 0 | 0 | 0 | 0 | 0 | 0 | 0 | 0 | 0 | 0 | 0 | 0 | 0 | 0 | 0 | 0 | 0 | 0 | 0 | 0 | 0 | 0 | 0 | 0 | 0 | 0 | 0 | 0 | 0
2022 | Position 3 (Full Circle) | 243 | No Classification | 3.593956 | 1.346191 | 2 | 2.5 | 2.026667 | 67.5 | 2.139151 | 2.728281 | 6.958007 | 1.071981 | 17874.43 | 85599 | -35.84254 | 1.264788 | 5 | 0 | 6.038856 | 0 | 0 | 0 | 0 | 34.91184 | 0 | 0 | 0 | 0 | 0 | 0 | 0 | 27.47982 | 0 | 0 | 0 | 0 | 0 | 0 | 0 | 0 | 0 | 0 | 0 | 0 | 0 | 14.80806 | 0 | 0 | 8.436958 | 1.16457 | 0 | 0 | 0 | 0 | 0 | 0 | 0 | 0 | 0 | 0 | 0 | 0 | 0 | 7.159895 | 0 | 0 | 0 | 0 | 0
2023 | Position 3 (Full Circle) | 243 | Calaverite | 239.5115 | 1.335701 | 20 | 20.5 | 16.67716 | 106.875 | 17.46297 | 22.2757 | 61.26342 | 1.247 | 31222.26 | 94618 | -35.86345 | 1.268016 | 5 | 0 | 2.433729 | 0 | 0 | 0 | 0 | 0 | 0 | 0 | 0 | 0 | 0 | 0 | 0 | 1.294654 | 0 | 0 | 0 | 0 | 0 | 0 | 0 | 0 | 0 | 0 | 0 | 0 | 0 | 0 | 0 | 0 | 54.90658 | 0 | 0 | 0 | 0 | 0 | 0 | 0 | 0 | 0 | 0 | 0 | 0 | 0 | 0 | 41.36503 | 0 | 0 | 0 | 0 | 0
2024 | Position 3 (Full Circle) | 243 | No Classification | 11.03858 | 1.228876 | 4 | 3.5 | 3.546667 | 35.15625 | 3.748967 | 4.358415 | 11.87806 | 1.01711 | 25520.49 | 93294 | -36.0227 | 1.258127 | 5 | 0 | 5.081516 | 0 | 0 | 0 | 0 | 38.5446 | 0 | 0 | 0 | 0 | 0 | 0 | 0 | 25.1303 | 0 | 0 | 0 | 0 | 0 | 0 | 0 | 0 | 0 | 0 | 0 | 0 | 0 | 2.071703 | 0 | 0 | 0 | 0 | 0 | 0 | 0 | 0 | 0 | 0 | 0 | 0 | 0 | 0 | 0 | 0 | 0 | 29.17188 | 0 | 0 | 0 | 0 | 0
2025 | Position 3 (Full Circle) | 243 | No Classification | 15.91609 | 1.780435 | 3 | 1.5 | 3.519994 | 104.0625 | 4.501666 | 6.26712 | 15.43948 | 1.191843 | 19563.15 | 16291 | -35.61915 | 0.9976467 | 5 | 0 | 4.770758 | 0 | 0 | 2.303591 | 0 | 0 | 0 | 0 | 0 | 0 | 0 | 0 | 0 | 92.92565 | 0 | 0 | 0 | 0 | 0 | 0 | 0 | 0 | 0 | 0 | 0 | 0 | 0 | 0 | 0 | 0 | 0 | 0 | 0 | 0 | 0 | 0 | 0 | 0 | 0 | 0 | 0 | 0 | 0 | 0 | 0 | 0 | 0 | 0 | 0 | 0 | 0
2026 | Position 3 (Full Circle) | 243 | No Classification | 19.76676 | 2.10016 | 5 | 8.5 | 4.220177 | 120.9375 | 5.016753 | 8.863046 | 20.1947 | 1.641836 | 20541.82 | 16976 | -35.61482 | 1.006946 | 5 | 0 | 4.402319 | 0 | 0 | 1.029202 | 0 | 0 | 0 | 0 | 0 | 0 | 0 | 0 | 0 | 94.56848 | 0 | 0 | 0 | 0 | 0 | 0 | 0 | 0 | 0 | 0 | 0 | 0 | 0 | 0 | 0 | 0 | 0 | 0 | 0 | 0 | 0 | 0 | 0 | 0 | 0 | 0 | 0 | 0 | 0 | 0 | 0 | 0 | 0 | 0 | 0 | 0 | 0
2028 | Position 3 (Full Circle) | 243 | Calaverite | 207.6793 | 1.75357 | 21 | 14.5 | 12.25827 | 8.4375 | 16.26116 | 21.49574 | 55.64406 | 1.186409 | 31460.97 | 95937 | -35.9607 | 1.044232 | 5 | 0 | 2.155671 | 0 | 0 | 0 | 0 | 0 | 0 | 0 | 0 | 0 | 0 | 0 | 0 | 1.072053 | 0 | 0 | 0 | 0 | 0 | 0 | 0 | 0 | 0 | 0 | 0 | 0 | 0 | 0 | 0 | 0 | 54.99691 | 0 | 0 | 0 | 0 | 0 | 0 | 0 | 0 | 0 | 0 | 0 | 0 | 0 | 0 | 41.77537 | 0 | 0 | 0 | 0 | 0
2029 | Position 3 (Full Circle) | 243 | Petzite | 355.8016 | 1.250613 | 21.5 | 26.5 | 21.76042 | 23.90625 | 21.28428 | 27.21387 | 92.5886 | 1.917332 | 28342.27 | 94953 | -35.62859 | 1.161052 | 5 | 0 | 8.997101 | 0 | 0 | 0 | 0 | 0 | 0 | 0 | 0 | 0 | 0 | 0 | 0 | 0.8036436 | 0 | 0 | 0 | 0 | 0 | 0 | 0 | 0 | 0 | 0 | 0 | 0 | 0 | 38.68626 | 0 | 0 | 27.94325 | 0 | 0 | 0 | 0 | 0 | 0 | 0 | 0 | 0 | 0 | 0 | 0 | 0 | 0 | 23.56974 | 0 | 0 | 0 | 0 | 0
2030 | Position 3 (Full Circle) | 243 | No Classification | 1.796978 | 2.23606 | 1 | 1.5 | 1.013333 | 116.71875 | 1.512608 | 2.265874 | 4.920054 | 1.071981 | 16988.14 | 19848 | -35.6534 | 1.195965 | 5 | 0 | 3.590041 | 0 | 0 | 0 | 0 | 48.60262 | 0 | 0 | 0 | 0 | 0 | 0 | 0 | 37.91663 | 0 | 0 | 6.39436 | 0 | 3.496356 | 0 | 0 | 0 | 0 | 0 | 0 | 0 | 0 | 0 | 0 | 0 | 0 | 0 | 0 | 0 | 0 | 0 | 0 | 0 | 0 | 0 | 0 | 0 | 0 | 0 | 0 | 0 | 0 | 0 | 0 | 0 | 0
2031 | Position 3 (Full Circle) | 243 | No Classification | 248.4964 | 1.656863 | 23.5 | 7.5 | 14.69333 | 167.34375 | 17.78751 | 24.34483 | 69.51179 | 1.547345 | 30198.24 | 22076 | -35.94199 | 1.266292 | 5 | 0 | 6.645014 | 0 | 0 | 0 | 0 | 0 | 0 | 0 | 0 | 0 | 0 | 0 | 0 | 0 | 0 | 0 | 0 | 0 | 0 | 0 | 0 | 0 | 0 | 0 | 0 | 0 | 0 | 0 | 0 | 0 | 33.7108 | 0 | 0 | 0 | 0 | 0 | 0 | 0 | 0 | 0 | 0 | 0 | 0 | 0 | 0 | 0 | 0 | 59.64418 | 0 | 0 | 0
2032 | Position 3 (Full Circle) | 243 | Calaverite | 120.1408 | 1.749539 | 16.5 | 13.5 | 9.626667 | 164.53125 | 12.36802 | 16.84223 | 41.96115 | 1.166257 | 31474.52 | 97937 | -35.90646 | 1.323416 | 5 | 0 | 2.958225 | 0 | 0 | 0 | 0 | 0 | 0 | 0 | 0 | 0 | 0 | 0 | 0 | 1.304561 | 0 | 0 | 0 | 0 | 0 | 0 | 0 | 0 | 0 | 0 | 0 | 0 | 0 | 0 | 0 | 0 | 52.37643 | 0 | 0 | 0 | 0 | 0 | 0 | 0 | 0 | 0 | 0 | 0 | 0 | 0 | 0 | 43.36078 | 0 | 0 | 0 | 0 | 0
2033 | Position 3 (Full Circle) | 244 | No Classification | 14.63253 | 1.394765 | 5 | 3.5 | 4.434173 | 35.15625 | 4.316332 | 6.184629 | 15.83741 | 1.364078 | 20283.61 | 16110 | -41.74083 | -2.855607 | 5 | 0 | 2.949372 | 0 | 0 | 1.508487 | 0 | 0 | 0 | 0 | 0 | 0 | 0 | 13.12571 | 0 | 82.41643 | 0 | 0 | 0 | 0 | 0 | 0 | 0 | 0 | 0 | 0 | 0 | 0 | 0 | 0 | 0 | 0 | 0 | 0 | 0 | 0 | 0 | 0 | 0 | 0 | 0 | 0 | 0 | 0 | 0 | 0 | 0 | 0 | 0 | 0 | 0 | 0 | 0
2034 | Position 3 (Full Circle) | 244 | No Classification | 67.0016 | 1.644094 | 12.5 | 0.5 | 8.106667 | 171.5625 | 9.236292 | 13.32813 | 33.31485 | 1.318198 | 31055.13 | 24144 | -41.55594 | -2.989476 | 5 | 0 | 4.449349 | 0 | 0 | 0 | 0 | 10.93427 | 0 | 0 | 0 | 0 | 0 | 0 | 0 | 1.987239 | 0 | 0 | 0 | 0 | 0 | 0 | 0 | 0 | 0 | 0 | 0 | 0 | 0 | 0 | 0 | 0 | 0 | 0 | 0 | 0 | 0 | 0 | 0 | 0 | 0 | 0 | 0 | 0 | 0 | 0 | 0 | 0 | 0 | 82.62914 | 0 | 0 | 0
2035 | Position 3 (Full Circle) | 244 | No Classification | 5.904356 | 1.280532 | 3 | 2.5 | 2.533333 | 37.96875 | 2.741835 | 3.244014 | 8.879407 | 1.062639 | 16931.57 | 19817 | -41.39087 | -2.955246 | 5 | 0 | 4.123846 | 0 | 0 | 0 | 0 | 45.07426 | 0 | 0 | 0 | 0 | 0 | 0 | 0 | 32.45576 | 0 | 0 | 11.58923 | 0 | 6.756896 | 0 | 0 | 0 | 0 | 0 | 0 | 0 | 0 | 0 | 0 | 0 | 0 | 0 | 0 | 0 | 0 | 0 | 0 | 0 | 0 | 0 | 0 | 0 | 0 | 0 | 0 | 0 | 0 | 0 | 0 | 0 | 0
2036 | Position 3 (Full Circle) | 244 | Calaverite | 211.2732 | 1.406397 | 17.5 | 22.5 | 15.6072 | 71.71875 | 16.40126 | 21.94991 | 57.58545 | 1.249025 | 31533 | 94293 | -41.72074 | -2.988884 | 5 | 0 | 2.498724 | 0 | 0 | 0 | 0 | 0 | 0 | 0 | 0 | 0 | 0 | 0 | 0 | 1.471454 | 0 | 0 | 0 | 0 | 0 | 0 | 0 | 0 | 0 | 0 | 0 | 0 | 0 | 0 | 0 | 0 | 53.75041 | 0 | 0 | 0 | 0 | 0 | 0 | 0 | 0 | 0 | 0 | 0 | 0 | 0 | 0 | 42.27941 | 0 | 0 | 0 | 0 | 0
2037 | Position 3 (Full Circle) | 244 | Poss Hessite | 10.52516 | 2.433051 | 2.5 | 5.5 | 2.533333 | 80.15625 | 3.660744 | 6.163729 | 13.79946 | 1.439746 | 23191.73 | 88278 | -41.82342 | -2.90905 | 5 | 0 | 3.573876 | 0 | 0 | 0 | 0 | 25.39632 | 0 | 0 | 0 | 0 | 0 | 0 | 0 | 20.23993 | 0 | 0 | 0 | 0 | 0 | 0 | 0 | 0 | 0 | 0 | 0 | 0 | 0 | 22.26609 | 0 | 0 | 15.99075 | 0 | 0 | 0 | 0 | 0 | 0 | 0 | 0 | 0 | 0 | 0 | 0 | 0 | 0 | 12.53303 | 0 | 0 | 0 | 0 | 0
2038 | Position 3 (Full Circle) | 244 | No Classification | 2.3104 | 1.666643 | 1.5 | 2.5 | 1.52 | 53.4375 | 1.715136 | 2.533297 | 5.599371 | 1.079895 | 19264.22 | 19301 | -41.81587 | -2.900837 | 5 | 0 | 3.630903 | 0 | 0 | 0 | 0 | 51.66927 | 0 | 0 | 0 | 0 | 0 | 0 | 0 | 44.69983 | 0 | 0 | 0 | 0 | 0 | 0 | 0 | 0 | 0 | 0 | 0 | 0 | 0 | 0 | 0 | 0 | 0 | 0 | 0 | 0 | 0 | 0 | 0 | 0 | 0 | 0 | 0 | 0 | 0 | 0 | 0 | 0 | 0 | 0 | 0 | 0 | 0
2039 | Position 3 (Full Circle) | 244 | No Classification | 15.91609 | 1.940747 | 6 | 3.5 | 3.626614 | 149.0625 | 4.501666 | 7.038341 | 15.83741 | 1.254072 | 24120.53 | 83031 | -41.81944 | -2.897241 | 5 | 0 | 4.234931 | 0 | 0 | 0 | 0 | 34.73555 | 0 | 0 | 0 | 0 | 0 | 0 | 0 | 26.14563 | 0 | 0 | 0 | 0 | 0 | 0 | 0 | 0 | 0 | 0 | 0 | 0 | 0 | 0 | 0 | 0 | 18.9316 | 0 | 0 | 0 | 0 | 0 | 0 | 0 | 0 | 0 | 0 | 0 | 0 | 0 | 0 | 15.95229 | 0 | 0 | 0 | 0 | 0
2041 | Position 3 (Full Circle) | 244 | No Classification | 25.67111 | 1.969131 | 7 | 3.5 | 4.313063 | 163.125 | 5.717121 | 8.492984 | 20.1947 | 1.264213 | 28017.54 | 89759 | -41.36157 | -2.798215 | 5 | 0 | 5.007378 | 0 | 0 | 0 | 0 | 10.48415 | 0 | 0 | 0 | 0 | 0 | 0 | 0 | 7.641271 | 0 | 0 | 0 | 0 | 0 | 0 | 0 | 0 | 0 | 0 | 0 | 0 | 0 | 1.209291 | 0 | 0 | 40.96256 | 0 | 0 | 0 | 0 | 0 | 0 | 0 | 0 | 0 | 0 | 0 | 0 | 0 | 0 | 34.69535 | 0 | 0 | 0 | 0 | 0
2042 | Position 3 (Full Circle) | 244 | No Classification | 6.674489 | 2.135907 | 4 | 1.5 | 2.026667 | 158.90625 | 2.915171 | 4.328771 | 10.12149 | 1.221409 | 17009.31 | 18805 | -41.34961 | -2.619553 | 5 | 0 | 3.701095 | 0 | 0 | 0 | 0 | 44.9068 | 0 | 0 | 0 | 0 | 0 | 0 | 0 | 36.6846 | 0 | 0 | 14.70749 | 0 | 0 | 0 | 0 | 0 | 0 | 0 | 0 | 0 | 0 | 0 | 0 | 0 | 0 | 0 | 0 | 0 | 0 | 0 | 0 | 0 | 0 | 0 | 0 | 0 | 0 | 0 | 0 | 0 | 0 | 0 | 0 | 0 | 0
2043 | Position 3 (Full Circle) | 244 | No Classification | 322.1724 | 1.406363 | 18.5 | 16.5 | 16.88643 | 101.25 | 20.25346 | 23.74845 | 65.99865 | 1.0759 | 22733.7 | 18577 | -41.74957 | -2.656807 | 5 | 0 | 0 | 0 | 0 | 0 | 0 | 21.78706 | 0 | 0 | 0 | 0 | 0 | 0 | 0 | 4.957636 | 24.71077 | 4.315808 | 0 | 0 | 44.22871 | 0 | 0 | 0 | 0 | 0 | 0 | 0 | 0 | 0 | 0 | 0 | 0 | 0 | 0 | 0 | 0 | 0 | 0 | 0 | 0 | 0 | 0 | 0 | 0 | 0 | 0 | 0 | 0 | 0 | 0 | 0 | 0
2044 | Position 3 (Full Circle) | 245 | No Classification | 5.647644 | 2.847876 | 1.5 | 1.5 | 1.52 | 111.09375 | 2.681568 | 4.328771 | 9.442172 | 1.256223 | 16894.32 | 19612 | -43.91217 | -1.174204 | 5 | 0 | 4.566462 | 0 | 0 | 0 | 0 | 39.54592 | 0 | 0 | 0 | 0 | 0 | 0 | 0 | 24.13952 | 0 | 0 | 19.02704 | 0 | 12.72106 | 0 | 0 | 0 | 0 | 0 | 0 | 0 | 0 | 0 | 0 | 0 | 0 | 0 | 0 | 0 | 0 | 0 | 0 | 0 | 0 | 0 | 0 | 0 | 0 | 0 | 0 | 0 | 0 | 0 | 0 | 0 | 0
2045 | Position 3 (Full Circle) | 245 | No Classification | 49.28853 | 1.534699 | 8 | 12.5 | 7.247756 | 119.53125 | 7.921875 | 11.12312 | 28.39479 | 1.301732 | 20381.58 | 16511 | -43.87961 | -1.165579 | 5 | 0 | 0 | 0 | 0 | 0 | 0 | 0 | 0 | 0 | 0 | 0 | 0 | 1.039388 | 0 | 98.96061 | 0 | 0 | 0 | 0 | 0 | 0 | 0 | 0 | 0 | 0 | 0 | 0 | 0 | 0 | 0 | 0 | 0 | 0 | 0 | 0 | 0 | 0 | 0 | 0 | 0 | 0 | 0 | 0 | 0 | 0 | 0 | 0 | 0 | 0 | 0 | 0 | 0
2046 | Position 3 (Full Circle) | 245 | Poss Hessite | 6.417778 | 1.44222 | 2.5 | 1.5 | 2.533333 | 123.75 | 2.858561 | 3.653623 | 8.879407 | 0.9776275 | 23491.56 | 92681 | -43.99026 | -1.35184 | 5 | 0 | 6.954686 | 0 | 0 | 0.6794143 | 0 | 23.21404 | 0 | 0 | 0 | 0 | 0 | 0 | 0 | 17.30135 | 0 | 0 | 0 | 0 | 0 | 0 | 0 | 0 | 0 | 0 | 0 | 0 | 0 | 23.47879 | 0 | 0 | 14.72736 | 0 | 0 | 0 | 0 | 0 | 0 | 0 | 0 | 0 | 0 | 0 | 0 | 0 | 0 | 13.64436 | 0 | 0 | 0 | 0 | 0
2047 | Position 3 (Full Circle) | 245 | Petzite | 247.9829 | 1.472673 | 21.5 | 17.5 | 15.2 | 174.375 | 17.76912 | 22.38463 | 58.99237 | 1.11676 | 31928.45 | 93831 | -44.04082 | -1.341483 | 5 | 0 | 2.580368 | 0 | 0 | 0 | 0 | 0 | 0 | 0 | 0 | 0 | 0 | 0 | 0 | 0 | 0 | 0 | 0 | 0 | 0 | 0 | 0 | 0 | 0 | 0 | 0 | 0 | 0 | 42.15351 | 0 | 0 | 30.94716 | 0 | 0 | 0 | 0 | 0 | 0 | 0 | 0 | 0 | 0 | 0 | 0 | 0 | 0 | 24.31896 | 0 | 0 | 0 | 0 | 0
2048 | Position 3 (Full Circle) | 245 | No Classification | 166.3488 | 1.422749 | 17.5 | 15.5 | 12.18109 | 37.96875 | 14.55341 | 17.33064 | 47.8619 | 1.095848 | 22212.15 | 18496 | -43.83451 | -1.158791 | 5 | 0 | 0 | 0 | 0 | 0 | 0 | 22.20357 | 0 | 0 | 0 | 0 | 0 | 0 | 0 | 3.936907 | 29.50002 | 0 | 0 | 0 | 44.35951 | 0 | 0 | 0 | 0 | 0 | 0 | 0 | 0 | 0 | 0 | 0 | 0 | 0 | 0 | 0 | 0 | 0 | 0 | 0 | 0 | 0 | 0 | 0 | 0 | 0 | 0 | 0 | 0 | 0 | 0 | 0 | 0
2049 | Position 3 (Full Circle) | 245 | Calaverite | 210.5031 | 1.388539 | 18.5 | 6.5 | 14.81749 | 127.96875 | 16.37134 | 20.57466 | 56.43993 | 1.204216 | 31483.97 | 92803 | -43.88134 | -1.009797 | 5 | 0 | 1.650209 | 0 | 0 | 0 | 0 | 0 | 0 | 0 | 0 | 0 | 0 | 0 | 0 | 1.911213 | 0 | 0 | 0 | 0 | 0 | 0 | 0 | 0 | 0 | 0 | 0 | 0 | 0 | 0 | 0 | 0 | 54.23531 | 0 | 0 | 0 | 0 | 0 | 0 | 0 | 0 | 0 | 0 | 0 | 0 | 0 | 0 | 42.20327 | 0 | 0 | 0 | 0 | 0
2050 | Position 3 (Full Circle) | 245 | No Classification | 237.2011 | 1.623696 | 24.5 | 14.5 | 13.97243 | 23.90625 | 17.37854 | 22.68698 | 61.77791 | 1.280383 | 31396.64 | 21890 | -44.06855 | -1.065014 | 5 | 0 | 3.994655 | 0 | 0 | 0 | 0 | 0 | 0 | 0 | 0 | 0 | 0 | 0 | 0 | 2.321833 | 0 | 0 | 0 | 0 | 0 | 0 | 0 | 0 | 0 | 0 | 0 | 0 | 0 | 0 | 0 | 0 | 34.94103 | 0 | 0 | 0 | 0 | 0 | 0 | 0 | 0 | 0 | 0 | 0 | 0 | 0 | 0 | 0 | 0 | 58.74249 | 0 | 0 | 0
2051 | Position 3 (Full Circle) | 245 | No Classification | 5.134222 | 3.681683 | 5.5 | 2.5 | 1.52 | 5.625 | 2.556774 | 5.596158 | 11.76151 | 2.144082 | 16572.1 | 18820 | -43.75148 | -0.9431248 | 5 | 0 | 0 | 0 | 0 | 0 | 0 | 41.01406 | 0 | 0 | 0 | 0 | 0 | 0 | 0 | 58.98595 | 0 | 0 | 0 | 0 | 0 | 0 | 0 | 0 | 0 | 0 | 0 | 0 | 0 | 0 | 0 | 0 | 0 | 0 | 0 | 0 | 0 | 0 | 0 | 0 | 0 | 0 | 0 | 0 | 0 | 0 | 0 | 0 | 0 | 0 | 0 | 0 | 0
2052 | Position 3 (Full Circle) | 246 | No Classification | 5.904356 | 1.456862 | 3.5 | 1.5 | 2.507872 | 33.75 | 2.741835 | 3.653623 | 8.99596 | 1.090718 | 20039.48 | 15715 | -40.37031 | 4.872551 | 5 | 0 | 3.645983 | 0 | 0 | 1.125316 | 0 | 0 | 0 | 0 | 0 | 0 | 0 | 0 | 0 | 95.2287 | 0 | 0 | 0 | 0 | 0 | 0 | 0 | 0 | 0 | 0 | 0 | 0 | 0 | 0 | 0 | 0 | 0 | 0 | 0 | 0 | 0 | 0 | 0 | 0 | 0 | 0 | 0 | 0 | 0 | 0 | 0 | 0 | 0 | 0 | 0 | 0 | 0
2053 | Position 3 (Full Circle) | 246 | Petzite | 31.83218 | 1.62835 | 8 | 7.5 | 5.44296 | 30.9375 | 6.366317 | 8.863046 | 21.83472 | 1.191843 | 29482.18 | 87567 | -40.54713 | 4.680151 | 5 | 0 | 6.544898 | 0 | 0 | 0.7052194 | 0 | 0 | 0 | 0 | 0 | 0 | 0 | 0 | 0 | 0.8911751 | 0 | 0 | 0 | 0 | 0 | 0 | 0 | 0 | 0 | 0 | 0 | 0 | 0 | 39.97666 | 0 | 0 | 28.84892 | 0 | 0 | 0 | 0 | 0 | 0 | 0 | 0 | 0 | 0 | 0 | 0 | 0 | 0 | 23.03312 | 0 | 0 | 0 | 0 | 0
2054 | Position 3 (Full Circle) | 246 | Calaverite | 156.0804 | 1.630294 | 11.5 | 23.5 | 11.34224 | 80.15625 | 14.09708 | 18.49119 | 48.91915 | 1.220112 | 31098.0625 | 93471 | -40.55358 | 4.719154 | 5 | 0 | 2.306643 | 0 | 0 | 0 | 0 | 0 | 0 | 0 | 0 | 0 | 0 | 0 | 0 | 1.338515 | 0 | 0 | 0 | 0 | 0 | 0 | 0 | 0 | 0 | 0 | 0 | 0 | 0 | 0 | 0 | 0 | 53.15503 | 0 | 0 | 0 | 0 | 0 | 0 | 0 | 0 | 0 | 0 | 0 | 0 | 0 | 0 | 43.19981 | 0 | 0 | 0 | 0 | 0
2055 | Position 3 (Full Circle) | 246 | No Classification | 169.9428 | 2.35606 | 10.5 | 6.5 | 10.64 | 75.9375 | 14.70979 | 25.06848 | 62.0393 | 1.802276 | 29993.53 | 21037 | -40.52708 | 4.855846 | 5 | 0 | 3.683841 | 0 | 0 | 0 | 0 | 18.93182 | 0 | 0 | 0 | 0 | 0 | 0 | 0 | 0 | 0 | 0 | 11.36958 | 0 | 0 | 0 | 0 | 0 | 0 | 0 | 0 | 0 | 0 | 0 | 0 | 25.30351 | 0 | 0 | 0 | 0 | 0 | 0 | 0 | 0 | 0 | 0 | 0 | 0 | 0 | 0 | 0 | 0 | 0 | 40.71125 | 0 | 0 | 0
2057 | Position 3 (Full Circle) | 246 | Au - Ag | 5.904356 | 1.920926 | 3 | 2.5 | 2.268913 | 144.84375 | 2.741835 | 4.358415 | 9.558725 | 1.231452 | 25371.48 | 80313 | -40.72081 | 4.92096 | 5 | 0 | 15.4806 | 0 | 0 | 0.5403835 | 0 | 0 | 0 | 0 | 0 | 0 | 0 | 0 | 0 | 2.256627 | 0 | 0 | 0 | 0 | 0 | 0 | 0 | 0 | 0 | 0 | 0 | 0 | 0 | 5.26171 | 0 | 0 | 0 | 0 | 0 | 0 | 0 | 0 | 0 | 0 | 0 | 0 | 0 | 0 | 0 | 0 | 0 | 76.46068 | 0 | 0 | 0 | 0 | 0
2058 | Position 3 (Full Circle) | 246 | No Classification | 1.796978 | 1.581133 | 1.5 | 1.5 | 1.43307 | 153.28125 | 1.512608 | 2.265874 | 5.036606 | 1.123372 | 20130.14 | 14970 | -40.52767 | 4.951936 | 5 | 0 | 6.576769 | 0 | 0 | 2.133609 | 0 | 0 | 0 | 0 | 0 | 0 | 0 | 10.53348 | 0 | 80.75615 | 0 | 0 | 0 | 0 | 0 | 0 | 0 | 0 | 0 | 0 | 0 | 0 | 0 | 0 | 0 | 0 | 0 | 0 | 0 | 0 | 0 | 0 | 0 | 0 | 0 | 0 | 0 | 0 | 0 | 0 | 0 | 0 | 0 | 0 | 0 | 0 | 0
2059 | Position 3 (Full Circle) | 246 | Au - Ag | 85.22809 | 2.77655 | 22.5 | 5.5 | 7.835892 | 28.125 | 10.41709 | 21.75674 | 49.71502 | 2.307718 | 29902.39 | 100847 | -40.72886 | 4.934675 | 5 | 0 | 5.679753 | 0 | 0 | 0 | 0 | 0 | 0 | 0 | 0 | 0 | 0 | 0 | 0 | 1.89279 | 0 | 0 | 0 | 0 | 0 | 0 | 0 | 0 | 0 | 0 | 0 | 0 | 0 | 6.611085 | 0 | 0 | 0 | 0 | 0 | 0 | 0 | 0 | 0 | 0 | 0 | 0 | 0 | 0 | 0 | 0 | 0 | 85.81637 | 0 | 0 | 0 | 0 | 0
2060 | Position 3 (Full Circle) | 246 | Au - Ag | 110.1291 | 1.792813 | 15 | 11.5 | 9.842718 | 140.625 | 11.84148 | 17.64615 | 44.34876 | 1.421187 | 28539.64 | 103137 | -40.53642 | 4.989085 | 5 | 0 | 15.07441 | 0 | 0 | 1.626957 | 0 | 0 | 0 | 0 | 0 | 0 | 0 | 0 | 0 | 2.960962 | 0 | 0 | 0 | 0 | 0 | 0 | 0 | 0 | 0 | 0 | 0 | 0 | 0 | 5.938018 | 0 | 0 | 0 | 0 | 0 | 0 | 0 | 0 | 0 | 0 | 0 | 0 | 0 | 0 | 0 | 0 | 0 | 74.39965 | 0 | 0 | 0 | 0 | 0
2061 | Position 3 (Full Circle) | 247 | No Classification | 3.337244 | 1.249982 | 2 | 2.5 | 2.026667 | 36.5625 | 2.061337 | 2.533297 | 6.560072 | 1.02617 | 16763.85 | 18324 | -40.50261 | 0.7709818 | 5 | 0 | 5.488901 | 0 | 0 | 0 | 0 | 38.67472 | 0 | 0 | 0 | 0 | 0 | 0 | 0 | 40.5596 | 0 | 0 | 15.27678 | 0 | 0 | 0 | 0 | 0 | 0 | 0 | 0 | 0 | 0 | 0 | 0 | 0 | 0 | 0 | 0 | 0 | 0 | 0 | 0 | 0 | 0 | 0 | 0 | 0 | 0 | 0 | 0 | 0 | 0 | 0 | 0 | 0 | 0
2062 | Position 3 (Full Circle) | 247 | Poss Hessite | 272.6272 | 1.720486 | 26.5 | 21.5 | 15.41463 | 7.03125 | 18.63115 | 26.52066 | 79.42017 | 1.841122 | 30941.7 | 100755 | -40.74187 | 0.7294951 | 5 | 0 | 4.751626 | 0 | 0 | 0 | 0 | 0 | 0 | 0 | 0 | 0 | 0 | 0 | 0 | 1.250702 | 0 | 0 | 0 | 0 | 0 | 0 | 0 | 0 | 0 | 0 | 0 | 0 | 0 | 23.31461 | 0 | 0 | 16.09903 | 0 | 0 | 0 | 0 | 0 | 0 | 0 | 0 | 0 | 0 | 0 | 0 | 0 | 0 | 54.58402 | 0 | 0 | 0 | 0 | 0
2063 | Position 3 (Full Circle) | 247 | Au - Ag | 241.3084 | 1.781305 | 25 | 14.5 | 14.69403 | 14.0625 | 17.52836 | 26.17455 | 70.98698 | 1.661786 | 31565.37 | 109027 | -40.4776 | 0.8302214 | 5 | 0 | 3.263083 | 0 | 0 | 0 | 0 | 0 | 0 | 0 | 0 | 0 | 0 | 0 | 0 | 1.640682 | 0 | 0 | 0 | 0 | 0 | 0 | 0 | 0 | 0 | 0 | 0 | 6.849288 | 0 | 6.348701 | 0 | 0 | 0 | 0 | 0 | 0 | 0 | 0 | 0 | 0 | 0 | 0 | 0 | 0 | 0 | 0 | 0 | 81.89825 | 0 | 0 | 0 | 0 | 0
2064 | Position 3 (Full Circle) | 247 | No Classification | 294.7044 | 1.627559 | 22 | 3.5 | 16.72 | 150.46875 | 19.37083 | 27.21278 | 74.64495 | 1.504543 | 31557.61 | 23014 | -40.41996 | 0.8607535 | 5 | 0 | 2.67908 | 0 | 0 | 0 | 0 | 0 | 0 | 0 | 0 | 0 | 0 | 0 | 0 | 0 | 0 | 0 | 0 | 0 | 0 | 0 | 0 | 0 | 0 | 0 | 0 | 0 | 0 | 0 | 0 | 0 | 37.35884 | 0 | 0 | 0 | 0 | 0 | 0 | 0 | 0 | 0 | 0 | 0 | 0 | 0 | 0 | 0 | 0 | 59.96209 | 0 | 0 | 0
2065 | Position 3 (Full Circle) | 247 | Au - Ag | 166.0921 | 1.337882 | 13 | 14.5 | 13.17333 | 71.71875 | 14.54218 | 17.62436 | 47.39569 | 1.076264 | 31821.66 | 110273 | -40.51357 | 0.8901818 | 5 | 0 | 1.787576 | 0 | 0 | 0 | 0 | 0 | 0 | 0 | 0 | 0 | 0 | 0 | 0 | 1.877159 | 0 | 0 | 0 | 0 | 0 | 0 | 0 | 0 | 0 | 0 | 0 | 0 | 0 | 7.333994 | 0 | 0 | 0 | 0 | 0 | 0 | 0 | 0 | 0 | 0 | 0 | 0 | 0 | 0 | 0 | 0 | 0 | 89.00127 | 0 | 0 | 0 | 0 | 0
2066 | Position 3 (Full Circle) | 247 | No Classification | 56.98987 | 2.481752 | 14 | 8.5 | 5.810384 | 18.28125 | 8.518319 | 14.41993 | 33.64451 | 1.580596 | 21195.39 | 15981 | -40.64189 | 0.9152924 | 5 | 0 | 2.568773 | 0 | 0 | 1.117741 | 0 | 0 | 0 | 0 | 0 | 0 | 0 | 17.44267 | 0 | 70.02365 | 0 | 8.847168 | 0 | 0 | 0 | 0 | 0 | 0 | 0 | 0 | 0 | 0 | 0 | 0 | 0 | 0 | 0 | 0 | 0 | 0 | 0 | 0 | 0 | 0 | 0 | 0 | 0 | 0 | 0 | 0 | 0 | 0 | 0 | 0 | 0 | 0 | 0
2067 | Position 3 (Full Circle) | 247 | Calaverite | 1.540267 | 1.802775 | 1.5 | 0.5 | 1.013333 | 146.25 | 1.400403 | 1.826812 | 4.240736 | 0.9291305 | 32501.5 | 69808 | -40.46095 | 1.037671 | 5 | 0 | 5.42977 | 0 | 0 | 0 | 0 | 0 | 0 | 0 | 0 | 0 | 0 | 0 | 0 | 2.060485 | 0 | 0 | 1.302102 | 0 | 0 | 0 | 0 | 0 | 0 | 0 | 0 | 0 | 0 | 0 | 0 | 0 | 52.53074 | 0 | 0 | 0 | 0 | 0 | 0 | 0 | 0 | 0 | 0 | 0 | 0 | 0 | 0 | 38.6769 | 0 | 0 | 0 | 0 | 0
2068 | Position 3 (Full Circle) | 247 | No Classification | 10.78187 | 4.516638 | 6.5 | 2.5 | 1.987725 | 163.125 | 3.705118 | 8.977834 | 19.16573 | 2.711108 | 18736.9 | 19210 | -40.41593 | 1.063376 | 5 | 0 | 4.764234 | 0 | 0 | 0 | 0 | 36.40148 | 0 | 0 | 0 | 0 | 0 | 0 | 0 | 28.86572 | 0 | 0 | 29.96856 | 0 | 0 | 0 | 0 | 0 | 0 | 0 | 0 | 0 | 0 | 0 | 0 | 0 | 0 | 0 | 0 | 0 | 0 | 0 | 0 | 0 | 0 | 0 | 0 | 0 | 0 | 0 | 0 | 0 | 0 | 0 | 0 | 0 | 0
2069 | Position 3 (Full Circle) | 248 | No Classification | 475.429 | 1.439009 | 27 | 11.5 | 22.54338 | 37.96875 | 24.60356 | 32.44014 | 88.44441 | 1.309319 | 32193.83 | 92125 | -43.81195 | -12.64068 | 5 | 0 | 1.287311 | 0 | 0 | 0 | 0 | 0 | 0 | 0 | 0 | 0 | 0 | 0 | 0 | 0 | 0 | 0 | 6.012603 | 0 | 0 | 0 | 0 | 0 | 0 | 0 | 0 | 0 | 0 | 0 | 0 | 0 | 62.54348 | 0 | 0 | 0 | 0 | 0 | 0 | 0 | 0 | 0 | 0 | 0 | 0 | 0 | 0 | 30.15661 | 0 | 0 | 0 | 0 | 0
2070 | Position 3 (Full Circle) | 248 | No Classification | 101.6576 | 1.923381 | 15.5 | 13.5 | 8.416986 | 160.3125 | 11.37693 | 16.18907 | 41.86459 | 1.371968 | 20089.12 | 16186 | -43.64566 | -12.58582 | 5 | 0 | 0 | 0 | 0 | 0 | 0 | 0 | 0 | 0 | 0 | 0 | 0 | 16.01967 | 0 | 83.98033 | 0 | 0 | 0 | 0 | 0 | 0 | 0 | 0 | 0 | 0 | 0 | 0 | 0 | 0 | 0 | 0 | 0 | 0 | 0 | 0 | 0 | 0 | 0 | 0 | 0 | 0 | 0 | 0 | 0 | 0 | 0 | 0 | 0 | 0 | 0 | 0 | 0
2071 | Position 3 (Full Circle) | 248 | No Classification | 97.0368 | 1.569013 | 13 | 14.5 | 10.08808 | 140.625 | 11.11535 | 15.82833 | 43.31978 | 1.538956 | 20134.82 | 16171 | -43.78339 | -12.39014 | 5 | 0 | 2.119394 | 0 | 0 | 1.633494 | 0 | 0 | 0 | 0 | 0 | 0 | 0 | 14.66157 | 0 | 81.58554 | 0 | 0 | 0 | 0 | 0 | 0 | 0 | 0 | 0 | 0 | 0 | 0 | 0 | 0 | 0 | 0 | 0 | 0 | 0 | 0 | 0 | 0 | 0 | 0 | 0 | 0 | 0 | 0 | 0 | 0 | 0 | 0 | 0 | 0 | 0 | 0 | 0
2072 | Position 3 (Full Circle) | 249 | No Classification | 4.6208 | 1.581133 | 2.5 | 2.5 | 2.149605 | 153.28125 | 2.425569 | 3.398811 | 8.035259 | 1.111918 | 22615.89 | 81227 | -35.85108 | 2.594526 | 5 | 0 | 7.033512 | 0 | 0 | 0 | 0 | 35.0275 | 0 | 0 | 0 | 0 | 0 | 0 | 0 | 28.28247 | 0 | 0 | 0 | 0 | 0 | 0 | 0 | 0 | 0 | 0 | 0 | 0 | 0 | 13.96192 | 0 | 0 | 8.781029 | 0 | 0 | 0 | 0 | 0 | 0 | 0 | 0 | 0 | 0 | 0 | 0 | 0 | 0 | 6.913562 | 0 | 0 | 0 | 0 | 0
2073 | Position 3 (Full Circle) | 249 | No Classification | 60.0704 | 2.30488 | 13 | 0.5 | 6.08 | 167.34375 | 8.745514 | 14.01367 | 32.68381 | 1.415125 | 30644.98 | 20416 | -36.17934 | 2.472104 | 5 | 0 | 4.784359 | 0 | 0 | 0 | 0 | 0 | 0 | 0 | 0 | 0 | 0 | 0 | 0 | 0 | 0 | 0 | 0 | 0 | 0 | 0 | 0 | 0 | 0 | 0 | 0 | 0 | 0 | 0 | 0 | 0 | 35.77162 | 0 | 0 | 0 | 0 | 0 | 0 | 0 | 0 | 0 | 0 | 0 | 0 | 0 | 0 | 0 | 0 | 59.44402 | 0 | 0 | 0
2074 | Position 3 (Full Circle) | 249 | No Classification | 116.2901 | 2.263156 | 19 | 13.5 | 8.830756 | 149.0625 | 12.1682 | 19.98538 | 55.43095 | 2.102577 | 27846.64 | 98262 | -36.27562 | 2.517019 | 5 | 0 | 7.413304 | 0 | 0 | 0 | 0 | 0 | 0 | 0 | 0 | 0 | 0 | 0 | 0 | 3.536216 | 0 | 0 | 0 | 0 | 0 | 0 | 0 | 0 | 0 | 0 | 0 | 0 | 0 | 1.63489 | 0 | 0 | 25.83562 | 0 | 0 | 0 | 0 | 0 | 0 | 0 | 0 | 0 | 0 | 0 | 0 | 0 | 0 | 61.57997 | 0 | 0 | 0 | 0 | 0
2075 | Position 3 (Full Circle) | 249 | No Classification | 2.567111 | 1.24749 | 1.5 | 1.5 | 1.816346 | 63.28125 | 1.807912 | 2.265874 | 5.997306 | 1.114957 | 17566 | 20815 | -35.84889 | 2.586135 | 5 | 0 | 0 | 0 | 0 | 0 | 0 | 51.37305 | 0 | 0 | 0 | 0 | 0 | 0 | 0 | 42.53337 | 0 | 0 | 0 | 0 | 0 | 0 | 0 | 0 | 0 | 0 | 0 | 0 | 0 | 3.915533 | 0 | 0 | 2.178044 | 0 | 0 | 0 | 0 | 0 | 0 | 0 | 0 | 0 | 0 | 0 | 0 | 0 | 0 | 0 | 0 | 0 | 0 | 0 | 0
2076 | Position 3 (Full Circle) | 249 | No Classification | 1.540267 | 1.802775 | 1 | 0.5 | 1.013333 | 123.75 | 1.400403 | 1.826812 | 4.240736 | 0.9291305 | 30221.67 | 45746 | -35.82655 | 2.81893 | 5 | 0 | 14.81815 | 0 | 0 | 1.181097 | 0 | 0 | 1.04311 | 0 | 0 | 0 | 0 | 0 | 0 | 2.564963 | 0 | 0 | 1.981219 | 0 | 0 | 0 | 0 | 0 | 0 | 0 | 0 | 0 | 0 | 0 | 0 | 0 | 47.14217 | 0 | 0 | 0 | 0 | 0 | 0 | 0 | 0 | 0 | 0 | 0 | 0 | 0 | 0 | 31.26929 | 0 | 0 | 0 | 0 | 0
2077 | Position 3 (Full Circle) | 249 | No Classification | 9.498311 | 1.151743 | 3.5 | 3.5 | 3.546667 | 150.46875 | 3.477589 | 4.084849 | 11.19874 | 1.050709 | 17490.73 | 21102 | -35.94563 | 2.5829 | 5 | 0 | 0 | 0 | 0 | 0 | 0 | 50.78048 | 0 | 0 | 0 | 0 | 0 | 0 | 0 | 39.09357 | 0 | 0 | 0 | 0 | 0 | 0 | 0 | 0 | 0 | 0 | 0 | 0 | 0 | 2.478391 | 0 | 0 | 3.087171 | 0 | 0 | 0 | 0 | 0 | 0 | 0 | 0 | 0 | 0 | 0 | 0 | 0 | 0 | 4.560389 | 0 | 0 | 0 | 0 | 0
2078 | Position 3 (Full Circle) | 250 | No Classification | 254.4007 | 1.092206 | 19 | 20.5 | 18.62991 | 71.71875 | 17.99758 | 20.3477 | 58.94409 | 1.086807 | 22209.42 | 18792 | -47.95512 | 1.665383 | 5 | 0 | 0 | 0 | 0 | 0 | 0 | 23.15885 | 0 | 0 | 0 | 0 | 0 | 0 | 0 | 5.685156 | 27.1445 | 0 | 0 | 0 | 44.01149 | 0 | 0 | 0 | 0 | 0 | 0 | 0 | 0 | 0 | 0 | 0 | 0 | 0 | 0 | 0 | 0 | 0 | 0 | 0 | 0 | 0 | 0 | 0 | 0 | 0 | 0 | 0 | 0 | 0 | 0 | 0 | 0
2079 | Position 3 (Full Circle) | 250 | No Classification | 60.0704 | 2.765031 | 7 | 10.5 | 6.068735 | 119.53125 | 8.745514 | 16.78024 | 35.91556 | 1.708815 | 19921.91 | 16046 | -48.14449 | 1.728547 | 5 | 0 | 2.169231 | 0 | 0 | 1.598666 | 0 | 0 | 0 | 0 | 0 | 0 | 0 | 13.7775 | 0 | 82.4546 | 0 | 0 | 0 | 0 | 0 | 0 | 0 | 0 | 0 | 0 | 0 | 0 | 0 | 0 | 0 | 0 | 0 | 0 | 0 | 0 | 0 | 0 | 0 | 0 | 0 | 0 | 0 | 0 | 0 | 0 | 0 | 0 | 0 | 0 | 0 | 0 | 0
2080 | Position 3 (Full Circle) | 250 | Petzite | 12.32213 | 1.406979 | 4.5 | 2.5 | 3.546667 | 156.09375 | 3.960938 | 4.990086 | 12.55738 | 1.018362 | 30799.9375 | 80016 | -47.97483 | 1.762903 | 5 | 0 | 5.294404 | 0 | 0 | 0 | 0 | 0 | 0 | 0 | 0 | 0 | 0 | 0 | 0 | 2.028419 | 0 | 0 | 0 | 0 | 0 | 0 | 0 | 0 | 0 | 0 | 0 | 0 | 0 | 40.34275 | 0 | 0 | 29.05878 | 0 | 0 | 0 | 0 | 0 | 0 | 0 | 0 | 0 | 0 | 0 | 0 | 0 | 0 | 23.27564 | 0 | 0 | 0 | 0 | 0
2081 | Position 3 (Full Circle) | 250 | Petzite | 160.7012 | 1.337233 | 16.5 | 19.5 | 14.18667 | 33.75 | 14.30423 | 18.97088 | 51.51987 | 1.314379 | 31544.04 | 93350 | -47.84939 | 1.795198 | 5 | 0 | 2.751167 | 0 | 0 | 0 | 0 | 0 | 0 | 0 | 0 | 0 | 0 | 0 | 0 | 1.229842 | 0 | 0 | 0 | 0 | 0 | 0 | 0 | 0 | 0 | 0 | 0 | 0 | 0 | 41.63719 | 0 | 0 | 30.81757 | 0 | 0 | 0 | 0 | 0 | 0 | 0 | 0 | 0 | 0 | 0 | 0 | 0 | 0 | 23.56422 | 0 | 0 | 0 | 0 | 0
2082 | Position 3 (Full Circle) | 250 | No Classification | 7.187911 | 1.11803 | 3 | 2.5 | 3.04 | 63.28125 | 3.025216 | 3.398811 | 9.277342 | 0.9528721 | 19075.21 | 17757 | -48.07404 | 1.832478 | 5 | 0 | 0 | 0 | 0 | 0 | 0 | 33.69844 | 0 | 0 | 0 | 0 | 0 | 5.28688 | 0 | 57.12985 | 0 | 3.884823 | 0 | 0 | 0 | 0 | 0 | 0 | 0 | 0 | 0 | 0 | 0 | 0 | 0 | 0 | 0 | 0 | 0 | 0 | 0 | 0 | 0 | 0 | 0 | 0 | 0 | 0 | 0 | 0 | 0 | 0 | 0 | 0 | 0 | 0 | 0
2083 | Position 3 (Full Circle) | 250 | No Classification | 184.0619 | 1.829601 | 12 | 22.5 | 12.57141 | 82.96875 | 15.30865 | 23.00066 | 55.14957 | 1.314954 | 31142.02 | 19378 | -48.10645 | 1.844847 | 5 | 0 | 0 | 0 | 0 | 0 | 0 | 0 | 0 | 0 | 0 | 15.41488 | 0 | 0 | 0 | 0 | 0 | 0 | 2.778658 | 0 | 0 | 3.044871 | 0 | 0 | 0 | 0 | 0 | 0 | 0 | 0 | 0 | 0 | 10.20428 | 0 | 0 | 0 | 0 | 0 | 0 | 0 | 0 | 0 | 0 | 68.55732 | 0 | 0 | 0 | 0 | 0 | 0 | 0 | 0 | 0
2084 | Position 3 (Full Circle) | 251 | No Classification | 13.60569 | 1.231107 | 4 | 2.5 | 4.053333 | 66.09375 | 4.162127 | 4.990086 | 13.2367 | 1.024776 | 25231.09 | 86132 | -42.18165 | -10.51303 | 5 | 0 | 5.436463 | 0 | 0 | 0 | 0 | 16.73569 | 0 | 0 | 0 | 0 | 0 | 0 | 0 | 12.42625 | 0 | 0 | 0 | 0 | 0 | 0 | 0 | 0 | 0 | 0 | 0 | 0 | 0 | 0 | 0 | 0 | 28.96693 | 0 | 0 | 0 | 0 | 0 | 0 | 0 | 0 | 0 | 0 | 0 | 0 | 0 | 0 | 36.43466 | 0 | 0 | 0 | 0 | 0
2085 | Position 3 (Full Circle) | 251 | No Classification | 10.52516 | 1.38708 | 4 | 2.5 | 3.36766 | 130.78125 | 3.660744 | 4.671213 | 11.87806 | 1.066725 | 18576.98 | 19749 | -42.28791 | -10.53242 | 5 | 0 | 2.805867 | 0 | 0 | 0 | 0 | 42.72991 | 0 | 0 | 0 | 0 | 0 | 0 | 0 | 26.25487 | 0 | 0 | 18.80047 | 0 | 9.408873 | 0 | 0 | 0 | 0 | 0 | 0 | 0 | 0 | 0 | 0 | 0 | 0 | 0 | 0 | 0 | 0 | 0 | 0 | 0 | 0 | 0 | 0 | 0 | 0 | 0 | 0 | 0 | 0 | 0 | 0 | 0 | 0
2086 | Position 3 (Full Circle) | 251 | No Classification | 10.52516 | 1.317071 | 3.5 | 2.5 | 3.546667 | 40.78125 | 3.660744 | 4.671213 | 11.87806 | 1.066725 | 18890.93 | 17515 | -42.18856 | -10.48176 | 5 | 0 | 17.78617 | 0 | 0 | 0 | 0 | 23.78609 | 0 | 0 | 0 | 0 | 0 | 0 | 0 | 16.90686 | 0 | 0 | 0 | 0 | 0 | 0 | 0 | 0 | 0 | 14.90546 | 0 | 0 | 0 | 0 | 0 | 0 | 0 | 0 | 0 | 0 | 0 | 0 | 0 | 0 | 0 | 0 | 0 | 0 | 0 | 0 | 26.61541 | 0 | 0 | 0 | 0 | 0 | 0
2087 | Position 3 (Full Circle) | 251 | No Classification | 7.958044 | 1.21331 | 3 | 2.5 | 3.04 | 74.53125 | 3.183158 | 3.688461 | 9.95666 | 0.9913137 | 17571.58 | 19889 | -42.29979 | -10.52793 | 5 | 0 | 3.847175 | 0 | 0 | 0 | 0 | 42.88166 | 0 | 0 | 0 | 0 | 0 | 0 | 0 | 26.39082 | 0 | 0 | 19.11882 | 0 | 7.761528 | 0 | 0 | 0 | 0 | 0 | 0 | 0 | 0 | 0 | 0 | 0 | 0 | 0 | 0 | 0 | 0 | 0 | 0 | 0 | 0 | 0 | 0 | 0 | 0 | 0 | 0 | 0 | 0 | 0 | 0 | 0 | 0
2088 | Position 3 (Full Circle) | 251 | No Classification | 58.78684 | 2.178754 | 13 | 7.5 | 6.03729 | 15.46875 | 8.651574 | 13.15377 | 32.23759 | 1.406809 | 20536.51 | 17045 | -41.93371 | -10.40894 | 5 | 0 | 0 | 0 | 0 | 0 | 0 | 0 | 0 | 0 | 0 | 0 | 0 | 1.621319 | 0 | 98.37868 | 0 | 0 | 0 | 0 | 0 | 0 | 0 | 0 | 0 | 0 | 0 | 0 | 0 | 0 | 0 | 0 | 0 | 0 | 0 | 0 | 0 | 0 | 0 | 0 | 0 | 0 | 0 | 0 | 0 | 0 | 0 | 0 | 0 | 0 | 0 | 0 | 0
2089 | Position 3 (Full Circle) | 251 | No Classification | 129.1257 | 2.239634 | 16.5 | 9.5 | 8.515821 | 50.625 | 12.82217 | 19.07232 | 48.75432 | 1.464886 | 22183.28 | 18545 | -41.98255 | -10.36305 | 5 | 0 | 0 | 0 | 0 | 0 | 0 | 21.36207 | 0 | 0 | 0 | 0 | 0 | 0 | 0 | 5.445673 | 26.19213 | 3.716749 | 0 | 0 | 43.28337 | 0 | 0 | 0 | 0 | 0 | 0 | 0 | 0 | 0 | 0 | 0 | 0 | 0 | 0 | 0 | 0 | 0 | 0 | 0 | 0 | 0 | 0 | 0 | 0 | 0 | 0 | 0 | 0 | 0 | 0 | 0 | 0
2090 | Position 3 (Full Circle) | 251 | No Classification | 8.984889 | 1.414214 | 3 | 1.5 | 3.04 | 45 | 3.382294 | 4.299209 | 10.68426 | 1.011034 | 18000.89 | 88669 | -42.17355 | -10.37276 | 5 | 0 | 3.393795 | 0 | 0 | 0 | 0 | 46.3656 | 0 | 0 | 0 | 0 | 0 | 0 | 0 | 36.37791 | 0 | 0 | 0 | 0 | 0 | 0 | 0 | 0 | 0 | 0 | 0 | 0 | 0 | 1.998777 | 0 | 0 | 6.609984 | 0 | 0 | 0 | 0 | 0 | 0 | 0 | 0 | 0 | 0 | 0 | 0 | 0 | 0 | 5.253939 | 0 | 0 | 0 | 0 | 0
2091 | Position 3 (Full Circle) | 251 | No Classification | 3.850667 | 1.457738 | 2 | 2.5 | 2.026667 | 59.0625 | 2.214231 | 2.954349 | 7.239389 | 1.083074 | 16556.4 | 19246 | -42.17495 | -10.20465 | 5 | 0 | 0 | 0 | 0 | 0 | 0 | 42.39152 | 0 | 0 | 0 | 0 | 0 | 0 | 0 | 36.38182 | 0 | 0 | 21.22666 | 0 | 0 | 0 | 0 | 0 | 0 | 0 | 0 | 0 | 0 | 0 | 0 | 0 | 0 | 0 | 0 | 0 | 0 | 0 | 0 | 0 | 0 | 0 | 0 | 0 | 0 | 0 | 0 | 0 | 0 | 0 | 0 | 0 | 0
2092 | Position 3 (Full Circle) | 251 | No Classification | 2.3104 | 1.699672 | 2.5 | 2.5 | 1.52 | 168.75 | 1.715136 | 2.583502 | 5.997306 | 1.238841 | 18567.67 | 83476 | -42.06193 | -10.17869 | 5 | 0 | 3.195155 | 0 | 0 | 0 | 0 | 41.75706 | 0 | 0 | 0 | 0 | 0 | 0 | 0 | 33.20697 | 0 | 0 | 0 | 0 | 0 | 0 | 0 | 0 | 0 | 0 | 0 | 0 | 0 | 1.021489 | 0 | 0 | 0 | 0 | 0 | 0 | 0 | 0 | 0 | 0 | 0 | 0 | 0 | 0 | 0 | 0 | 0 | 20.81933 | 0 | 0 | 0 | 0 | 0
2093 | Position 3 (Full Circle) | 251 | No Classification | 2.053689 | 2.692382 | 2.5 | 1.5 | 1.013333 | 157.5 | 1.617046 | 2.728281 | 5.880754 | 1.340052 | 16511.75 | 18406 | -41.90931 | -10.13954 | 5 | 0 | 4.097673 | 0 | 0 | 0 | 0 | 36.23843 | 0 | 0 | 0 | 0 | 0 | 0 | 0 | 35.99131 | 0 | 0 | 23.67259 | 0 | 0 | 0 | 0 | 0 | 0 | 0 | 0 | 0 | 0 | 0 | 0 | 0 | 0 | 0 | 0 | 0 | 0 | 0 | 0 | 0 | 0 | 0 | 0 | 0 | 0 | 0 | 0 | 0 | 0 | 0 | 0 | 0 | 0
2094 | Position 3 (Full Circle) | 251 | No Classification | 5.904356 | 1.280532 | 2.5 | 1.5 | 2.533333 | 37.96875 | 2.741835 | 3.244014 | 8.481472 | 0.9695274 | 17222.52 | 89396 | -42.21923 | -10.1658 | 5 | 0 | 3.229958 | 0 | 0 | 0 | 0 | 47.72117 | 0 | 0 | 0 | 0 | 0 | 0 | 0 | 38.67378 | 0 | 0 | 0 | 0 | 0 | 0 | 0 | 0 | 0 | 0 | 0 | 0 | 0 | 1.598258 | 0 | 0 | 4.199844 | 0 | 0 | 0 | 0 | 0 | 0 | 0 | 0 | 0 | 0 | 0 | 0 | 0 | 0 | 4.576986 | 0 | 0 | 0 | 0 | 0
2095 | Position 3 (Full Circle) | 252 | No Classification | 104.4814 | 1.54992 | 13 | 14.5 | 10.26411 | 36.5625 | 11.53386 | 15.90856 | 41.39838 | 1.305322 | 29536.61 | 20620 | -41.59025 | 6.86031 | 5 | 0 | 22.75332 | 0 | 0 | 0 | 0 | 0 | 0 | 0 | 0 | 14.34352 | 0 | 0 | 0 | 0 | 0 | 0 | 0 | 0 | 0 | 0 | 0 | 0 | 0 | 0 | 0 | 0 | 0 | 0 | 0 | 0 | 0 | 0 | 0 | 0 | 0 | 0 | 0 | 0 | 0 | 0 | 0 | 62.90316 | 0 | 0 | 0 | 0 | 0 | 0 | 0 | 0 | 0
2096 | Position 3 (Full Circle) | 252 | Calaverite | 13.09227 | 1.18585 | 4 | 4.5 | 4.053333 | 71.71875 | 4.082841 | 4.806645 | 12.95531 | 1.020167 | 30180.39 | 74379 | -41.1796 | 7.019266 | 5 | 0 | 4.400795 | 0 | 0 | 0 | 0 | 0 | 0 | 0 | 0 | 0 | 0 | 0 | 0 | 1.562818 | 0 | 0 | 0 | 0 | 0 | 0 | 0 | 0 | 0 | 0 | 0 | 0 | 0 | 0 | 0 | 0 | 52.72136 | 0 | 0 | 0 | 0 | 0 | 0 | 0 | 0 | 0 | 0 | 0 | 0 | 0 | 0 | 41.31503 | 0 | 0 | 0 | 0 | 0
2097 | Position 3 (Full Circle) | 252 | Calaverite | 74.70293 | 2.130841 | 7 | 14.5 | 7.093333 | 75.9375 | 9.752678 | 15.11476 | 36.08039 | 1.38674 | 30222.84 | 86774 | -41.59275 | 7.062025 | 5 | 0 | 3.829777 | 0 | 0 | 0 | 0 | 0 | 0 | 0 | 0 | 0 | 0 | 0 | 0 | 0.8371876 | 0 | 0 | 0 | 0 | 0 | 0 | 0 | 0 | 0 | 0 | 0 | 0 | 0 | 0 | 0 | 0 | 51.95725 | 0 | 0 | 0 | 0 | 0 | 0 | 0 | 0 | 0 | 0 | 0 | 0 | 0 | 0 | 43.37578 | 0 | 0 | 0 | 0 | 0
2098 | Position 3 (Full Circle) | 252 | No Classification | 440.5163 | 1.378107 | 27.5 | 28.5 | 21.21228 | 154.6875 | 23.68296 | 29.2328 | 81.2933 | 1.193817 | 31017.08 | 21898 | -41.39136 | 6.894132 | 5 | 0 | 0 | 0 | 0 | 0 | 0 | 0 | 0 | 0 | 0 | 13.05253 | 0 | 0 | 0 | 0 | 0 | 0 | 0 | 0 | 0 | 0 | 0 | 0 | 32.1791 | 0 | 0 | 0 | 0 | 0 | 0 | 0 | 15.70405 | 0 | 0 | 0 | 0 | 0 | 0 | 0 | 0 | 0 | 0 | 39.06432 | 0 | 0 | 0 | 0 | 0 | 0 | 0 | 0 | 0
2099 | Position 3 (Full Circle) | 252 | No Classification | 5.134222 | 1.264907 | 3.5 | 2.5 | 2.533333 | 18.28125 | 2.556774 | 3.20443 | 8.316642 | 1.072041 | 16602.05 | 19811 | -41.50988 | 6.892982 | 5 | 0 | 7.939605 | 0 | 0 | 0 | 0 | 48.40305 | 0 | 0 | 0 | 0 | 0 | 0 | 0 | 37.23086 | 0 | 0 | 0 | 0 | 0 | 0 | 0 | 0 | 0 | 0 | 0 | 0 | 0 | 0 | 0 | 0 | 0 | 0 | 6.426483 | 0 | 0 | 0 | 0 | 0 | 0 | 0 | 0 | 0 | 0 | 0 | 0 | 0 | 0 | 0 | 0 | 0 | 0
2101 | Position 3 (Full Circle) | 252 | No Classification | 17.96978 | 2.73924 | 3 | 12.5 | 3.230127 | 77.34375 | 4.783287 | 8.848093 | 19.68021 | 1.71517 | 27610.83 | 72672 | -41.35755 | 7.051792 | 5 | 0 | 6.211286 | 0 | 0 | 0 | 0 | 0 | 0.8131063 | 0 | 0 | 0 | 0 | 0 | 0 | 2.022109 | 0 | 0 | 1.616143 | 0 | 0 | 0 | 0 | 0 | 0 | 0 | 0 | 0 | 0 | 0 | 0 | 0 | 50.22016 | 0 | 0 | 0 | 0 | 0 | 0 | 0 | 0 | 0 | 0 | 0 | 0 | 0 | 0 | 26.52004 | 12.59715 | 0 | 0 | 0 | 0
2103 | Position 3 (Full Circle) | 252 | No Classification | 6.9312 | 1.44222 | 2.5 | 1.5 | 2.533333 | 123.75 | 2.970703 | 3.653623 | 9.442172 | 1.023589 | 16950.07 | 86308 | -41.28092 | 7.199554 | 5 | 0 | 3.84711 | 0 | 0 | 0 | 0 | 50.02468 | 0 | 0 | 0 | 0 | 0 | 0 | 0 | 39.60434 | 0 | 0 | 0 | 0 | 0 | 0 | 0 | 0 | 0 | 0 | 0 | 0 | 0 | 0 | 0 | 0 | 0 | 0 | 0 | 0 | 0 | 0 | 0 | 0 | 0 | 0 | 0 | 0 | 0 | 0 | 0 | 6.523874 | 0 | 0 | 0 | 0 | 0
2104 | Position 3 (Full Circle) | 252 | No Classification | 104.2247 | 1.219655 | 11 | 10.5 | 11.06087 | 33.75 | 11.51968 | 13.49045 | 37.2742 | 1.060806 | 31527.73 | 100883 | -41.62526 | 7.067731 | 5 | 0 | 3.053339 | 0 | 0 | 0 | 0 | 0 | 0 | 0 | 0 | 0 | 0 | 0 | 0 | 1.109506 | 0 | 0 | 0 | 0 | 0 | 0 | 0 | 0 | 0 | 0 | 0 | 0 | 0 | 1.635762 | 0 | 0 | 16.47353 | 0 | 0 | 0 | 0 | 0 | 0 | 0 | 0 | 0 | 0 | 0 | 0 | 0 | 0 | 43.01481 | 0 | 34.71306 | 0 | 0 | 0
2105 | Position 3 (Full Circle) | 252 | No Classification | 450.7847 | 1.69798 | 32.5 | 29.5 | 19.87485 | 144.84375 | 23.9574 | 33.74709 | 86.96923 | 1.335218 | 30297.79 | 20904 | -41.27619 | 7.220674 | 5 | 0 | 0 | 0 | 0 | 0 | 0 | 0 | 0 | 0 | 0 | 11.67846 | 0 | 0 | 0 | 0 | 0 | 0 | 0 | 0 | 0 | 0 | 0 | 0 | 0 | 0 | 0 | 0 | 0 | 0 | 0 | 0 | 10.20379 | 0 | 0 | 0 | 0 | 0 | 0 | 0 | 0 | 0 | 0 | 60.15207 | 17.96568 | 0 | 0 | 0 | 0 | 0 | 0 | 0 | 0
2106 | Position 3 (Full Circle) | 253 | Poss Hessite | 139.1374 | 1.188311 | 15.5 | 14.5 | 14.38244 | 102.65625 | 13.30997 | 17.09082 | 51.19021 | 1.498718 | 31477.64 | 90194 | -40.45916 | -11.03852 | 5 | 0 | 2.534514 | 0 | 0 | 0 | 0 | 0 | 0 | 0 | 0 | 0 | 0 | 0 | 0 | 1.058989 | 0 | 0 | 0 | 0 | 0 | 0 | 0 | 0 | 0 | 0 | 0 | 0 | 0 | 30.1748 | 0 | 0 | 37.7174 | 0 | 0 | 0 | 0 | 0 | 0 | 0 | 0 | 0 | 0 | 0 | 0 | 0 | 0 | 28.5143 | 0 | 0 | 0 | 0 | 0
2108 | Position 3 (Full Circle) | 253 | Calaverite | 3.337244 | 1.249982 | 2 | 1.5 | 2.026667 | 126.5625 | 2.061337 | 2.533297 | 6.278689 | 0.9400264 | 30819.54 | 85266 | -40.39934 | -10.76265 | 5 | 0 | 4.814322 | 0 | 0 | 0 | 0 | 0 | 0 | 0 | 0 | 0 | 0 | 0 | 0 | 2.390413 | 0 | 0 | 1.338235 | 0 | 0 | 0 | 0 | 0 | 0 | 0 | 0 | 0 | 0 | 0 | 0 | 0 | 53.06762 | 0 | 0 | 0 | 0 | 0 | 0 | 0 | 0 | 0 | 0 | 0 | 0 | 0 | 0 | 38.38941 | 0 | 0 | 0 | 0 | 0
2109 | Position 3 (Full Circle) | 253 | No Classification | 88.82205 | 1.79801 | 15 | 10.5 | 8.911046 | 18.28125 | 10.63446 | 16.02215 | 42.19425 | 1.595056 | 29665.53 | 20511 | -40.55818 | -10.71672 | 5 | 0 | 4.349783 | 0 | 0 | 0 | 0 | 0 | 0 | 0 | 0 | 0 | 0 | 0 | 0 | 1.902333 | 0 | 0 | 0 | 0 | 0 | 0 | 0 | 0 | 0 | 0 | 0 | 0 | 0 | 0 | 0 | 0 | 35.19576 | 0 | 0 | 0 | 0 | 0 | 0 | 0 | 0 | 0 | 0 | 0 | 0 | 0 | 0 | 0 | 0 | 58.55212 | 0 | 0 | 0
2110 | Position 3 (Full Circle) | 254 | Calaverite | 54.67947 | 2.76104 | 8.5 | 5.5 | 5.667724 | 150.46875 | 8.343864 | 15.64882 | 33.99416 | 1.681801 | 27189.08 | 100674 | -50.58095 | -6.994176 | 5 | 0 | 3.50258 | 0 | 0 | 0 | 0 | 0 | 0 | 0 | 0 | 0 | 0 | 0 | 0 | 1.030961 | 0 | 0 | 0 | 0 | 0 | 0 | 0 | 0 | 0 | 0 | 0 | 0 | 0 | 0 | 0 | 0 | 54.33173 | 0 | 0 | 0 | 0 | 0 | 0 | 0 | 0 | 0 | 0 | 0 | 0 | 0 | 0 | 41.13472 | 0 | 0 | 0 | 0 | 0
2111 | Position 3 (Full Circle) | 254 | No Classification | 5.390933 | 1.16619 | 2.5 | 1.5 | 2.533333 | 30.9375 | 2.619914 | 2.954349 | 7.918707 | 0.9256242 | 20473.57 | 15342 | -50.45095 | -6.829266 | 5 | 0 | 0 | 0 | 0 | 0 | 0 | 0 | 0 | 0 | 0 | 0 | 0 | 13.87968 | 0 | 65.7717 | 0 | 9.778454 | 0 | 0 | 0 | 0 | 0 | 0 | 0 | 0 | 0 | 0 | 0 | 0 | 0 | 0 | 0 | 0 | 0 | 0 | 0 | 0 | 0 | 10.57015 | 0 | 0 | 0 | 0 | 0 | 0 | 0 | 0 | 0 | 0 | 0 | 0 | 0
2112 | Position 3 (Full Circle) | 254 | No Classification | 116.8036 | 1.217064 | 12 | 3.5 | 12.10145 | 40.78125 | 12.19504 | 14.72823 | 42.00943 | 1.202341 | 29317.41 | 19434 | -50.53992 | -6.642144 | 5 | 0 | 0 | 0 | 0 | 0 | 0 | 0 | 0 | 0 | 0 | 17.02621 | 0 | 0 | 0 | 0 | 0 | 0 | 0 | 0 | 0 | 0 | 0 | 0 | 0 | 0 | 0 | 0 | 0 | 0 | 0 | 0 | 0 | 0 | 0 | 0 | 0 | 0 | 0 | 0 | 0 | 0 | 0 | 68.60616 | 14.36762 | 0 | 0 | 0 | 0 | 0 | 0 | 0 | 0
2113 | Position 3 (Full Circle) | 254 | No Classification | 36.19627 | 1.638886 | 8 | 2.5 | 5.573333 | 33.75 | 6.788705 | 9.134058 | 23.52302 | 1.216501 | 19837.11 | 16586 | -50.59878 | -6.612483 | 5 | 0 | 2.264755 | 0 | 0 | 0 | 0 | 0 | 0 | 0 | 0 | 0 | 0 | 17.92905 | 0 | 71.40006 | 0 | 8.406136 | 0 | 0 | 0 | 0 | 0 | 0 | 0 | 0 | 0 | 0 | 0 | 0 | 0 | 0 | 0 | 0 | 0 | 0 | 0 | 0 | 0 | 0 | 0 | 0 | 0 | 0 | 0 | 0 | 0 | 0 | 0 | 0 | 0 | 0 | 0
2114 | Position 3 (Full Circle) | 255 | Petzite | 28.75164 | 1.474726 | 7.5 | 3.5 | 5.550075 | 157.5 | 6.050432 | 8.184842 | 20.47608 | 1.160436 | 29657.33 | 91127 | -49.17755 | -7.158405 | 5 | 0 | 5.714416 | 0 | 0 | 0 | 0 | 0 | 0 | 0 | 0 | 0 | 0 | 0 | 0 | 1.348745 | 0 | 0 | 0 | 0 | 0 | 0 | 0 | 0 | 0 | 0 | 0 | 0 | 0 | 39.67841 | 0 | 0 | 29.36767 | 0 | 0 | 0 | 0 | 0 | 0 | 0 | 0 | 0 | 0 | 0 | 0 | 0 | 0 | 23.89076 | 0 | 0 | 0 | 0 | 0
2115 | Position 3 (Full Circle) | 255 | No Classification | 32.60231 | 1.598498 | 6.5 | 5.5 | 6.226917 | 75.9375 | 6.442868 | 9.953717 | 26.87133 | 1.762463 | 19562.64 | 16134 | -49.47795 | -7.047264 | 5 | 0 | 5.108197 | 0 | 0 | 0 | 0 | 0 | 0 | 0 | 0 | 0 | 0 | 0 | 0 | 83.60726 | 0 | 0 | 0 | 0 | 0 | 0 | 0 | 0 | 0 | 0 | 0 | 0 | 0 | 0 | 0 | 0 | 0 | 0 | 0 | 0 | 0 | 0 | 0 | 11.28454 | 0 | 0 | 0 | 0 | 0 | 0 | 0 | 0 | 0 | 0 | 0 | 0 | 0
2116 | Position 3 (Full Circle) | 255 | No Classification | 5.134222 | 1.16619 | 2.5 | 1.5 | 2.533333 | 30.9375 | 2.556774 | 2.954349 | 7.918707 | 0.9719054 | 19638.85 | 19185 | -49.41896 | -6.960273 | 5 | 0 | 3.33646 | 0 | 0 | 0 | 0 | 38.85333 | 0 | 0 | 0 | 0 | 0 | 0 | 0 | 21.68683 | 0 | 0 | 23.45456 | 0 | 12.66882 | 0 | 0 | 0 | 0 | 0 | 0 | 0 | 0 | 0 | 0 | 0 | 0 | 0 | 0 | 0 | 0 | 0 | 0 | 0 | 0 | 0 | 0 | 0 | 0 | 0 | 0 | 0 | 0 | 0 | 0 | 0 | 0
2117 | Position 3 (Full Circle) | 255 | Calaverite | 138.3673 | 1.864268 | 12 | 8.5 | 10.15445 | 74.53125 | 13.27308 | 18.93062 | 45.59084 | 1.195396 | 31325.43 | 93618 | -49.15269 | -7.160572 | 5 | 0 | 2.703993 | 0 | 0 | 0 | 0 | 0 | 0 | 0 | 0 | 0 | 0 | 0 | 0 | 1.383546 | 0 | 0 | 0 | 0 | 0 | 0 | 0 | 0 | 0 | 0 | 0 | 0 | 0 | 0 | 0 | 0 | 54.48975 | 0 | 0 | 0 | 0 | 0 | 0 | 0 | 0 | 0 | 0 | 0 | 0 | 0 | 0 | 41.42271 | 0 | 0 | 0 | 0 | 0
2119 | Position 3 (Full Circle) | 255 | No Classification | 379.419 | 1.98447 | 28.5 | 12.5 | 17.29557 | 59.0625 | 21.97934 | 34.32254 | 87.90165 | 1.62056 | 31315.31 | 20236 | -49.45054 | -7.15599 | 5 | 0 | 95.87767 | 0 | 0 | 0 | 0 | 1.022898 | 0 | 0 | 0 | 0.1382713 | 0 | 0 | 0 | 0 | 0 | 0 | 0 | 0 | 0 | 0.376654 | 0 | 0 | 0 | 0 | 0 | 0 | 0 | 0.04858766 | 0 | 0 | 0.093961 | 0 | 0 | 0 | 0 | 0 | 0 | 0 | 0 | 0 | 0 | 0.884282 | 0 | 0 | 0 | 0.9052711 | 0 | 0 | 0.6524018 | 0 | 0
2120 | Position 3 (Full Circle) | 255 | No Classification | 161.9847 | 1.859968 | 19.5 | 25.5 | 11.58927 | 119.53125 | 14.36124 | 21.55567 | 53.06334 | 1.383264 | 17754.37 | 18749 | -49.36359 | -7.027254 | 5 | 0 | 0 | 0 | 0 | 0 | 0 | 38.36533 | 0 | 0 | 0 | 0 | 0 | 0 | 0 | 28.65519 | 0 | 0 | 32.97948 | 0 | 0 | 0 | 0 | 0 | 0 | 0 | 0 | 0 | 0 | 0 | 0 | 0 | 0 | 0 | 0 | 0 | 0 | 0 | 0 | 0 | 0 | 0 | 0 | 0 | 0 | 0 | 0 | 0 | 0 | 0 | 0 | 0 | 0
2121 | Position 3 (Full Circle) | 255 | No Classification | 222.3118 | 1.64306 | 15.5 | 11.5 | 14.07624 | 61.875 | 16.82427 | 23.12811 | 63.86414 | 1.459963 | 31226.09 | 22868 | -49.30166 | -6.979755 | 5 | 0 | 2.585994 | 0 | 0 | 0 | 0 | 0 | 0 | 0 | 0 | 0 | 0 | 0 | 0 | 0 | 0 | 0 | 0 | 0 | 0 | 0 | 0 | 0 | 0 | 0 | 0 | 0 | 0 | 0 | 0 | 0 | 36.4933 | 0 | 0 | 0 | 0 | 0 | 0 | 0 | 0 | 0 | 0 | 0 | 0 | 0 | 0 | 0 | 0 | 60.9207 | 0 | 0 | 0
2122 | Position 3 (Full Circle) | 255 | Petzite | 113.4663 | 1.225711 | 12 | 11.5 | 11.24427 | 53.4375 | 12.01956 | 13.78222 | 38.63283 | 1.046734 | 31794.54 | 94236 | -49.28285 | -6.971511 | 5 | 0 | 2.37018 | 0 | 0 | 0 | 0 | 0 | 0 | 0 | 0 | 0 | 0 | 0 | 0 | 1.343793 | 0 | 0 | 0 | 0 | 0 | 0 | 0 | 0 | 0 | 0 | 0 | 0 | 0 | 39.93591 | 0 | 0 | 31.57803 | 0 | 0 | 0 | 0 | 0 | 0 | 0 | 0 | 0 | 0 | 0 | 0 | 0 | 0 | 24.77208 | 0 | 0 | 0 | 0 | 0
2123 | Position 3 (Full Circle) | 255 | No Classification | 7.701333 | 1.20185 | 3 | 1.5 | 3.04 | 33.75 | 3.131396 | 3.653623 | 9.558725 | 0.9441133 | 18012.47 | 20433 | -49.16632 | -6.94506 | 5 | 0 | 0 | 0 | 0 | 0 | 0 | 40.39466 | 0 | 0 | 0 | 0 | 0 | 0 | 0 | 33.37476 | 0 | 3.481443 | 6.27047 | 0 | 0 | 0 | 0 | 0 | 0 | 0 | 0 | 0 | 0 | 0 | 0 | 0 | 16.47867 | 0 | 0 | 0 | 0 | 0 | 0 | 0 | 0 | 0 | 0 | 0 | 0 | 0 | 0 | 0 | 0 | 0 | 0 | 0 | 0
2124 | Position 3 (Full Circle) | 255 | No Classification | 224.1088 | 1.376133 | 18.5 | 21.5 | 15.75809 | 142.03125 | 16.89213 | 21.68523 | 61.03032 | 1.322582 | 31229.77 | 90356 | -49.28929 | -6.94734 | 5 | 0 | 2.026929 | 0 | 0 | 0 | 0 | 0 | 0 | 0 | 0 | 0 | 0 | 0 | 0 | 1.348385 | 0 | 0 | 4.822733 | 0 | 0 | 0 | 0 | 0 | 0 | 0 | 0 | 0 | 0 | 0 | 0 | 0 | 61.46726 | 0 | 0 | 0 | 0 | 0 | 0 | 0 | 0 | 0 | 0 | 0 | 0 | 0 | 0 | 30.33469 | 0 | 0 | 0 | 0 | 0
2125 | Position 3 (Full Circle) | 255 | No Classification | 282.8956 | 2.365727 | 12 | 19.5 | 13.34053 | 95.625 | 18.97878 | 31.56004 | 75.67393 | 1.610855 | 30790.79 | 20532 | -49.40223 | -6.892979 | 5 | 0 | 19.97854 | 0 | 0 | 0 | 0 | 0 | 0 | 0 | 0 | 11.59451 | 0 | 0 | 0 | 0 | 0 | 0 | 0 | 0 | 0 | 0 | 0 | 0 | 0 | 0 | 0 | 0 | 0 | 0 | 0 | 0 | 0 | 0 | 0 | 0 | 0 | 0 | 0 | 0 | 0 | 0 | 0 | 53.50535 | 14.92161 | 0 | 0 | 0 | 0 | 0 | 0 | 0 | 0
2126 | Position 3 (Full Circle) | 256 | Petzite | 10.78187 | 3.508908 | 7 | 0.5 | 2.026667 | 4.21875 | 3.705118 | 7.111386 | 15.04154 | 1.669864 | 30320.88 | 81151 | -45.76421 | 4.279158 | 5 | 0 | 4.223847 | 0 | 0 | 0 | 0 | 1.182168 | 0 | 0 | 0 | 0 | 0 | 0 | 0 | 1.73451 | 0 | 0 | 0 | 0 | 0 | 0 | 0 | 0 | 0 | 0 | 0 | 0 | 0 | 40.89809 | 0 | 0 | 28.77669 | 0 | 0 | 0 | 0 | 0 | 0 | 0 | 0 | 0 | 0 | 0 | 0 | 0 | 0 | 23.18469 | 0 | 0 | 0 | 0 | 0
2127 | Position 3 (Full Circle) | 256 | Petzite | 93.44285 | 1.295603 | 9.5 | 14.5 | 9.77652 | 36.5625 | 10.90757 | 12.66648 | 36.19695 | 1.115804 | 31483.99 | 91858 | -45.67887 | 4.401021 | 5 | 0 | 3.47747 | 0 | 0 | 0 | 0 | 0 | 0 | 0 | 0 | 0 | 0 | 0 | 0 | 1.120645 | 0 | 0 | 0 | 0 | 0 | 0 | 0 | 0 | 0 | 0 | 0 | 0 | 0 | 40.82776 | 0 | 0 | 30.70759 | 0 | 0 | 0 | 0 | 0 | 0 | 0 | 0 | 0 | 0 | 0 | 0 | 0 | 0 | 23.86655 | 0 | 0 | 0 | 0 | 0
2128 | Position 3 (Full Circle) | 256 | Calaverite | 319.6053 | 1.640847 | 26.5 | 24.5 | 16.72 | 175.78125 | 20.17261 | 27.43496 | 83.75747 | 1.74672 | 31420.51 | 88289 | -45.61449 | 4.408958 | 5 | 0 | 1.934465 | 0 | 0 | 0 | 0 | 0 | 0 | 0 | 0 | 0 | 0 | 0 | 0 | 2.228977 | 0 | 0 | 0 | 0 | 0 | 0 | 0 | 0 | 0 | 0 | 0 | 0 | 0 | 0 | 0 | 0 | 54.64799 | 0 | 0 | 0 | 0 | 0 | 0 | 0 | 0 | 0 | 0 | 0 | 0 | 0 | 0 | 41.18856 | 0 | 0 | 0 | 0 | 0
2129 | Position 3 (Full Circle) | 256 | No Classification | 12.57884 | 1.11803 | 4 | 3.5 | 4.053333 | 26.71875 | 4.001985 | 4.531748 | 12.55738 | 0.9975791 | 30888.86 | 22190 | -45.56512 | 4.32989 | 5 | 0 | 4.689115 | 0 | 0 | 0 | 0 | 12.24566 | 0 | 0 | 0 | 0 | 0 | 0 | 0 | 2.031707 | 0 | 0 | 0 | 0 | 0 | 0 | 0 | 0 | 0 | 0 | 0 | 0 | 0 | 0 | 0 | 0 | 0 | 0 | 0 | 0 | 0 | 0 | 0 | 0 | 0 | 0 | 0 | 0 | 0 | 0 | 0 | 0 | 0 | 81.03352 | 0 | 0 | 0
2130 | Position 3 (Full Circle) | 256 | Petzite | 82.14756 | 2.259333 | 8.5 | 12.5 | 6.962442 | 105.46875 | 10.2271 | 15.73047 | 38.84594 | 1.461796 | 29747.84375 | 84442 | -45.83638 | 4.275764 | 5 | 0 | 6.016538 | 0 | 0 | 0 | 0 | 0 | 0 | 0 | 0 | 0 | 0 | 0 | 0 | 0.8845635 | 0 | 0 | 0 | 0 | 0 | 0 | 0 | 0 | 0 | 0 | 0 | 0 | 0 | 39.06286 | 0 | 0 | 30.29925 | 0 | 0 | 0 | 0 | 0 | 0 | 0 | 0 | 0 | 0 | 0 | 0 | 0 | 0 | 23.73679 | 0 | 0 | 0 | 0 | 0
2131 | Position 3 (Full Circle) | 256 | Calaverite | 93.18613 | 2.040481 | 15.5 | 6.5 | 7.852143 | 18.28125 | 10.89258 | 16.02215 | 38.96249 | 1.29638 | 31296.79 | 94181 | -45.75564 | 4.511573 | 5 | 0 | 2.444752 | 0 | 0 | 0 | 0 | 0 | 0 | 0 | 0 | 0 | 0 | 0 | 0 | 1.577086 | 0 | 0 | 0 | 0 | 0 | 0 | 0 | 0 | 0 | 0 | 0 | 0 | 0 | 0 | 0 | 0 | 53.78613 | 0 | 0 | 0 | 0 | 0 | 0 | 0 | 0 | 0 | 0 | 0 | 0 | 0 | 0 | 42.19203 | 0 | 0 | 0 | 0 | 0
2132 | Position 3 (Full Circle) | 256 | No Classification | 68.28516 | 1.698321 | 9.5 | 12.5 | 7.881884 | 60.46875 | 9.324342 | 13.38597 | 32.35415 | 1.219898 | 20698.86 | 16327 | -45.60916 | 4.616879 | 5 | 0 | 2.644377 | 0 | 0 | 1.051153 | 0 | 0 | 0 | 0 | 0 | 0 | 0 | 17.32937 | 0 | 71.92959 | 0 | 7.045512 | 0 | 0 | 0 | 0 | 0 | 0 | 0 | 0 | 0 | 0 | 0 | 0 | 0 | 0 | 0 | 0 | 0 | 0 | 0 | 0 | 0 | 0 | 0 | 0 | 0 | 0 | 0 | 0 | 0 | 0 | 0 | 0 | 0 | 0 | 0
2133 | Position 3 (Full Circle) | 256 | Petzite | 302.4057 | 1.941351 | 21 | 23.5 | 17.3833 | 125.15625 | 19.62231 | 33.74709 | 83.82574 | 1.849077 | 31239.73 | 93370 | -45.75059 | 4.401781 | 5 | 0 | 4.042712 | 0 | 0 | 0 | 0 | 0 | 0 | 0 | 0 | 0 | 0 | 0 | 0 | 0.7786054 | 0 | 0 | 0 | 0 | 0 | 0 | 0 | 0 | 0 | 0 | 0 | 0 | 0 | 41.71511 | 0 | 0 | 29.91643 | 0 | 0 | 0 | 0 | 0 | 0 | 0 | 0 | 0 | 0 | 0 | 0 | 0 | 0 | 23.54716 | 0 | 0 | 0 | 0 | 0
2134 | Position 3 (Full Circle) | 257 | No Classification | 75.21636 | 1.970008 | 12 | 3.5 | 8.173558 | 156.09375 | 9.786135 | 16.10198 | 38.00179 | 1.527869 | 20778.52 | 16741 | -34.64257 | -1.241394 | 5 | 0 | 2.138223 | 0 | 0 | 1.481179 | 0 | 0 | 0 | 0 | 0 | 0 | 0 | 14.87582 | 0 | 81.50479 | 0 | 0 | 0 | 0 | 0 | 0 | 0 | 0 | 0 | 0 | 0 | 0 | 0 | 0 | 0 | 0 | 0 | 0 | 0 | 0 | 0 | 0 | 0 | 0 | 0 | 0 | 0 | 0 | 0 | 0 | 0 | 0 | 0 | 0 | 0 | 0 | 0
2135 | Position 3 (Full Circle) | 257 | No Classification | 3.080533 | 1.346191 | 3 | 1.5 | 2.026667 | 22.5 | 1.980469 | 2.728281 | 6.676624 | 1.151537 | 20660.58 | 18519 | -34.37219 | -1.191994 | 5 | 0 | 14.49813 | 0 | 0 | 0 | 0 | 30.67407 | 0 | 0 | 0 | 1.936112 | 0 | 0 | 0 | 22.07984 | 0 | 0 | 0 | 0 | 0 | 0 | 0 | 0 | 0 | 0 | 0 | 0 | 0 | 0 | 0 | 0 | 0 | 0 | 0 | 0 | 0 | 0 | 0 | 0 | 0 | 0 | 0 | 30.81184 | 0 | 0 | 0 | 0 | 0 | 0 | 0 | 0 | 0
2136 | Position 3 (Full Circle) | 257 | Calaverite | 18.99662 | 1.674977 | 5 | 7.5 | 4.299209 | 50.625 | 4.918054 | 7.201078 | 16.79811 | 1.182047 | 29515.88 | 83736 | -34.5176 | -1.018355 | 5 | 0 | 4.518801 | 0 | 0 | 0 | 0 | 0 | 0 | 0 | 0 | 0 | 0 | 0 | 0 | 4.758629 | 0 | 0 | 0 | 0 | 0 | 0 | 0 | 0 | 0 | 0 | 0 | 0 | 0 | 0 | 0 | 0 | 50.71461 | 0 | 0 | 0 | 0 | 0 | 0 | 0 | 0 | 0 | 0 | 0 | 0 | 0 | 0 | 40.00797 | 0 | 0 | 0 | 0 | 0
2137 | Position 3 (Full Circle) | 257 | No Classification | 4.364089 | 1.457738 | 2 | 1.5 | 2.026667 | 120.9375 | 2.357229 | 2.954349 | 7.239389 | 0.9556534 | 17334.82 | 17376 | -34.73442 | -1.018865 | 5 | 0 | 20.20371 | 0 | 0 | 0 | 7.731574 | 31.62836 | 0 | 0 | 0 | 0 | 0 | 0 | 0 | 21.83014 | 0 | 0 | 0 | 0 | 0 | 0 | 0 | 0 | 0 | 18.60622 | 0 | 0 | 0 | 0 | 0 | 0 | 0 | 0 | 0 | 0 | 0 | 0 | 0 | 0 | 0 | 0 | 0 | 0 | 0 | 0 | 0 | 0 | 0 | 0 | 0 | 0 | 0
2138 | Position 3 (Full Circle) | 258 | No Classification | 4.364089 | 2.607668 | 5 | 0.5 | 1.791337 | 40.78125 | 2.357229 | 4.671213 | 9.95666 | 1.80769 | 16331.47 | 19384 | -39.95106 | 7.678562 | 5 | 0 | 3.89021 | 0 | 0 | 0 | 0 | 51.81391 | 0 | 0 | 0 | 0 | 0 | 0 | 0 | 44.29588 | 0 | 0 | 0 | 0 | 0 | 0 | 0 | 0 | 0 | 0 | 0 | 0 | 0 | 0 | 0 | 0 | 0 | 0 | 0 | 0 | 0 | 0 | 0 | 0 | 0 | 0 | 0 | 0 | 0 | 0 | 0 | 0 | 0 | 0 | 0 | 0 | 0
2139 | Position 3 (Full Circle) | 258 | No Classification | 3.850667 | 1.790018 | 2 | 3.5 | 2.04111 | 56.25 | 2.214231 | 3.653623 | 8.714577 | 1.569448 | 16228.4 | 19246 | -39.94818 | 7.683568 | 5 | 0 | 0 | 0 | 0 | 0 | 0 | 54.19735 | 0 | 0 | 0 | 0 | 0 | 0 | 0 | 45.80266 | 0 | 0 | 0 | 0 | 0 | 0 | 0 | 0 | 0 | 0 | 0 | 0 | 0 | 0 | 0 | 0 | 0 | 0 | 0 | 0 | 0 | 0 | 0 | 0 | 0 | 0 | 0 | 0 | 0 | 0 | 0 | 0 | 0 | 0 | 0 | 0 | 0
2141 | Position 3 (Full Circle) | 258 | No Classification | 4.877511 | 3.073174 | 1.5 | 1.5 | 1.52 | 77.34375 | 2.492035 | 4.671224 | 10.40287 | 1.765625 | 16333.89 | 17987 | -39.961 | 7.683829 | 5 | 0 | 3.810886 | 0 | 0 | 0 | 0 | 50.1704 | 0 | 0 | 0 | 0 | 0 | 0 | 0 | 46.01872 | 0 | 0 | 0 | 0 | 0 | 0 | 0 | 0 | 0 | 0 | 0 | 0 | 0 | 0 | 0 | 0 | 0 | 0 | 0 | 0 | 0 | 0 | 0 | 0 | 0 | 0 | 0 | 0 | 0 | 0 | 0 | 0 | 0 | 0 | 0 | 0 | 0
2142 | Position 3 (Full Circle) | 258 | No Classification | 37.73653 | 1.273287 | 6.5 | 4.5 | 6.586667 | 64.6875 | 6.931641 | 8.386714 | 22.67887 | 1.084603 | 24360.76 | 91570 | -39.79528 | 7.481813 | 5 | 0 | 3.158234 | 0 | 0 | 0 | 0 | 31.01261 | 0 | 0 | 0 | 0 | 0 | 0 | 0 | 21.62 | 0 | 0 | 0 | 0 | 0 | 0 | 0 | 0 | 0 | 0 | 0 | 0 | 0 | 0 | 0 | 0 | 24.195 | 0 | 0 | 0 | 0 | 0 | 0 | 0 | 0 | 0 | 0 | 0 | 0 | 0 | 0 | 20.01416 | 0 | 0 | 0 | 0 | 0
2143 | Position 3 (Full Circle) | 258 | No Classification | 49.03182 | 1.657062 | 10 | 3.5 | 6.788539 | 35.15625 | 7.901219 | 11.24903 | 28.27824 | 1.297827 | 29893.91 | 85838 | -40.07599 | 7.451439 | 5 | 0 | 3.295279 | 0 | 0 | 0 | 0 | 0 | 0 | 0 | 0 | 0 | 0 | 0 | 0 | 1.239667 | 0 | 0 | 4.728487 | 0 | 0 | 0 | 0 | 0 | 0 | 0 | 0 | 0 | 0 | 0 | 0 | 0 | 57.99603 | 0 | 0 | 0 | 0 | 0 | 0 | 0 | 0 | 0 | 0 | 0 | 0 | 0 | 0 | 32.74054 | 0 | 0 | 0 | 0 | 0
2144 | Position 3 (Full Circle) | 258 | No Classification | 69.82542 | 1.839793 | 10.5 | 8.5 | 7.33259 | 146.25 | 9.428918 | 13.49045 | 32.51898 | 1.205175 | 30493.77 | 88481 | -39.8769 | 7.520585 | 5 | 0 | 3.970881 | 0 | 0 | 0 | 0 | 0 | 0 | 0 | 0 | 0 | 0 | 0 | 0 | 1.143487 | 0 | 0 | 0 | 0 | 10.1498 | 0 | 0 | 0 | 0 | 0 | 0 | 0 | 0 | 8.252204 | 0 | 0 | 27.87406 | 0 | 0 | 0 | 0 | 0 | 0 | 0 | 0 | 0 | 0 | 0 | 0 | 0 | 0 | 41.7236 | 0 | 6.885967 | 0 | 0 | 0
2145 | Position 3 (Full Circle) | 258 | No Classification | 365.2999 | 1.604474 | 27.5 | 18.5 | 17.59828 | 9.84375 | 21.56651 | 28.23599 | 74.87806 | 1.221377 | 31546.32 | 25466 | -40.02765 | 7.541549 | 5 | 0 | 5.245043 | 0 | 0 | 0 | 0 | 11.3016 | 0 | 0 | 0 | 0 | 0 | 0 | 0 | 0 | 0 | 0 | 0 | 0 | 0 | 0 | 0 | 0 | 0 | 0 | 0 | 0 | 0 | 0 | 0 | 0 | 0 | 0 | 0 | 0 | 0 | 0 | 0 | 0 | 0 | 0 | 0 | 0 | 0 | 0 | 0 | 0 | 0 | 83.45336 | 0 | 0 | 0
2146 | Position 3 (Full Circle) | 258 | Calaverite | 186.629 | 1.196746 | 17.5 | 15.5 | 15.2 | 12.65625 | 15.41504 | 18.19054 | 50.34606 | 1.080792 | 31279.34 | 94886 | -40.0235 | 7.599932 | 5 | 0 | 2.399696 | 0 | 0 | 0 | 0 | 0 | 0 | 0 | 0 | 0 | 0 | 0 | 0 | 0.7803976 | 0 | 0 | 0 | 0 | 0 | 0 | 4.271797 | 0 | 0 | 0 | 0 | 0 | 0 | 0 | 0 | 0 | 51.63917 | 0 | 0 | 0 | 0 | 0 | 0 | 0 | 0 | 0 | 0 | 0 | 0 | 0 | 0 | 40.90894 | 0 | 0 | 0 | 0 | 0
2148 | Position 3 (Full Circle) | 258 | No Classification | 3.080533 | 1.385961 | 2 | 1.5 | 1.968512 | 67.5 | 1.980469 | 2.728281 | 6.676624 | 1.151537 | 16548.58 | 19491 | -39.75891 | 7.753394 | 5 | 0 | 2.986649 | 0 | 0 | 0 | 0 | 47.40242 | 0 | 0 | 0 | 0 | 0 | 0 | 0 | 38.10868 | 0 | 0 | 11.50225 | 0 | 0 | 0 | 0 | 0 | 0 | 0 | 0 | 0 | 0 | 0 | 0 | 0 | 0 | 0 | 0 | 0 | 0 | 0 | 0 | 0 | 0 | 0 | 0 | 0 | 0 | 0 | 0 | 0 | 0 | 0 | 0 | 0 | 0
2149 | Position 3 (Full Circle) | 258 | No Classification | 2.053689 | 2.039182 | 1 | 0.5 | 1.405534 | 135 | 1.617046 | 2.866139 | 5.997306 | 1.393696 | 15821.25 | 17624 | -39.95923 | 7.678448 | 5 | 0 | 3.074123 | 0 | 0 | 0 | 0 | 49.42728 | 0 | 0 | 0 | 0 | 0 | 0 | 0 | 47.4986 | 0 | 0 | 0 | 0 | 0 | 0 | 0 | 0 | 0 | 0 | 0 | 0 | 0 | 0 | 0 | 0 | 0 | 0 | 0 | 0 | 0 | 0 | 0 | 0 | 0 | 0 | 0 | 0 | 0 | 0 | 0 | 0 | 0 | 0 | 0 | 0 | 0
2150 | Position 3 (Full Circle) | 258 | No Classification | 2.3104 | 2 | 1.5 | 1.5 | 1.43307 | 135 | 1.715136 | 2.866139 | 5.997306 | 1.238841 | 16061.11 | 21089 | -39.92137 | 7.726177 | 5 | 0 | 5.802962 | 0 | 0 | 0 | 0 | 52.09449 | 0 | 0 | 0 | 0 | 0 | 0 | 0 | 42.10255 | 0 | 0 | 0 | 0 | 0 | 0 | 0 | 0 | 0 | 0 | 0 | 0 | 0 | 0 | 0 | 0 | 0 | 0 | 0 | 0 | 0 | 0 | 0 | 0 | 0 | 0 | 0 | 0 | 0 | 0 | 0 | 0 | 0 | 0 | 0 | 0 | 0
2151 | Position 3 (Full Circle) | 258 | No Classification | 4.6208 | 2.687416 | 1.5 | 2.5 | 1.52 | 82.96875 | 2.425569 | 4.084872 | 8.879407 | 1.357816 | 16444.61 | 17322 | -40.0005 | 7.68089 | 5 | 0 | 4.344943 | 0 | 0 | 0 | 0 | 48.432 | 0 | 0 | 0 | 0 | 0 | 0 | 0 | 47.22306 | 0 | 0 | 0 | 0 | 0 | 0 | 0 | 0 | 0 | 0 | 0 | 0 | 0 | 0 | 0 | 0 | 0 | 0 | 0 | 0 | 0 | 0 | 0 | 0 | 0 | 0 | 0 | 0 | 0 | 0 | 0 | 0 | 0 | 0 | 0 | 0 | 0
2152 | Position 3 (Full Circle) | 258 | Calaverite | 291.3671 | 2.324385 | 28 | 9.5 | 13.16866 | 23.90625 | 19.26084 | 30.60904 | 71.03526 | 1.378153 | 31614.87 | 94487 | -40.02214 | 7.799627 | 5 | 0 | 1.62925 | 0 | 0 | 0 | 0 | 0 | 0 | 0 | 0 | 0 | 0 | 0 | 0 | 0 | 0 | 0 | 0.9863533 | 0 | 0 | 0 | 0 | 0 | 0 | 0 | 0 | 0 | 0 | 0 | 0 | 0 | 55.997 | 0 | 0 | 0 | 0 | 0 | 0 | 0 | 0 | 0 | 0 | 0 | 0 | 0 | 0 | 41.3874 | 0 | 0 | 0 | 0 | 0
2153 | Position 3 (Full Circle) | 259 | No Classification | 5.134222 | 1.600665 | 2 | 0.5 | 2.026667 | 52.03125 | 2.556774 | 3.244014 | 8.083537 | 1.012788 | 17945.75 | 89805 | -50.72979 | 3.987394 | 5 | 0 | 3.719189 | 0 | 0 | 0 | 0 | 46.96102 | 0 | 0 | 0 | 0 | 0 | 0 | 0 | 37.24247 | 0 | 0 | 0 | 0 | 0 | 0 | 0 | 0 | 0 | 0 | 0 | 0 | 0 | 1.804699 | 0 | 0 | 4.523624 | 0 | 0 | 0 | 0 | 0 | 0 | 0 | 0 | 0 | 0 | 0 | 0 | 0 | 0 | 5.749 | 0 | 0 | 0 | 0 | 0
2154 | Position 3 (Full Circle) | 259 | No Classification | 5.390933 | 1.280532 | 2.5 | 1.5 | 2.533333 | 37.96875 | 2.619914 | 3.244014 | 8.20009 | 0.9925751 | 17231.19 | 19831 | -50.73426 | 4.001095 | 5 | 0 | 2.7839 | 0 | 0 | 0 | 0 | 44.9333 | 0 | 0 | 0 | 0 | 0 | 0 | 0 | 36.82847 | 0 | 0 | 11.68737 | 0 | 0 | 0 | 0 | 0 | 0 | 0 | 0 | 0 | 0 | 0 | 0 | 0 | 3.766961 | 0 | 0 | 0 | 0 | 0 | 0 | 0 | 0 | 0 | 0 | 0 | 0 | 0 | 0 | 0 | 0 | 0 | 0 | 0 | 0
2156 | Position 3 (Full Circle) | 259 | No Classification | 281.8688 | 1.301621 | 18 | 10.5 | 17.75588 | 64.6875 | 18.9443 | 23.11143 | 71.48147 | 1.442547 | 21718.91 | 18668 | -50.73932 | 4.147718 | 5 | 0 | 0 | 0 | 0 | 0 | 0 | 23.05077 | 0 | 0 | 0 | 0 | 0 | 0 | 0 | 6.384742 | 21.75124 | 5.351073 | 0 | 0 | 43.46217 | 0 | 0 | 0 | 0 | 0 | 0 | 0 | 0 | 0 | 0 | 0 | 0 | 0 | 0 | 0 | 0 | 0 | 0 | 0 | 0 | 0 | 0 | 0 | 0 | 0 | 0 | 0 | 0 | 0 | 0 | 0 | 0
2157 | Position 3 (Full Circle) | 259 | Calaverite | 357.0852 | 2.01278 | 20 | 17.5 | 15.76377 | 127.96875 | 21.32264 | 31.72899 | 77.05256 | 1.323099 | 31648.02 | 98141 | -50.78892 | 4.143883 | 5 | 0 | 2.072081 | 0 | 0 | 0 | 0 | 0 | 0 | 0 | 0 | 0 | 0 | 0 | 0 | 0 | 0 | 0 | 0 | 0 | 0 | 0 | 0 | 0 | 0 | 0 | 0 | 0 | 0 | 0 | 0 | 0 | 54.99449 | 0 | 0 | 0 | 0 | 0 | 0 | 0 | 0 | 0 | 0 | 0 | 0 | 0 | 0 | 42.93343 | 0 | 0 | 0 | 0 | 0
2158 | Position 3 (Full Circle) | 259 | No Classification | 151.7163 | 1.338634 | 13 | 9.5 | 13.55116 | 126.5625 | 13.8986 | 18.14004 | 48.12328 | 1.214699 | 22009.03 | 18613 | -50.81604 | 3.974878 | 5 | 0 | 0 | 0 | 0 | 0 | 0 | 23.027 | 0 | 0 | 0 | 0 | 0 | 0 | 0 | 4.930617 | 29.01807 | 0 | 0 | 0 | 43.02431 | 0 | 0 | 0 | 0 | 0 | 0 | 0 | 0 | 0 | 0 | 0 | 0 | 0 | 0 | 0 | 0 | 0 | 0 | 0 | 0 | 0 | 0 | 0 | 0 | 0 | 0 | 0 | 0 | 0 | 0 | 0 | 0
2159 | Position 3 (Full Circle) | 259 | No Classification | 222.0551 | 1.739551 | 22 | 11.5 | 12.52741 | 35.15625 | 16.81456 | 21.79207 | 60.46755 | 1.31031 | 22119.26 | 18357 | -50.94365 | 3.976555 | 5 | 0 | 0 | 0 | 0 | 0 | 0 | 23.53658 | 0 | 0 | 0 | 0 | 0 | 0 | 0 | 5.245785 | 26.38372 | 0 | 0 | 0 | 44.83392 | 0 | 0 | 0 | 0 | 0 | 0 | 0 | 0 | 0 | 0 | 0 | 0 | 0 | 0 | 0 | 0 | 0 | 0 | 0 | 0 | 0 | 0 | 0 | 0 | 0 | 0 | 0 | 0 | 0 | 0 | 0 | 0
2160 | Position 3 (Full Circle) | 259 | No Classification | 395.0784 | 1.539053 | 22.5 | 17.5 | 20.30699 | 106.875 | 22.42832 | 31.25353 | 85.48576 | 1.471954 | 31934.1 | 23446 | -50.76889 | 4.033106 | 5 | 0 | 2.460537 | 0 | 0 | 0 | 0 | 0 | 0 | 0 | 0 | 0 | 0 | 0 | 0 | 0 | 0 | 0 | 0 | 0 | 0 | 0 | 0 | 0 | 0 | 0 | 0 | 0 | 0 | 0 | 0 | 0 | 37.24553 | 0 | 0 | 0 | 0 | 0 | 0 | 0 | 0 | 0 | 0 | 0 | 0 | 0 | 0 | 0 | 0 | 60.29394 | 0 | 0 | 0
2161 | Position 3 (Full Circle) | 259 | Calaverite | 572.2091 | 1.882688 | 42.5 | 13.5 | 21.28 | 12.65625 | 26.99184 | 40.0636 | 95.18931 | 1.26012 | 31653.92 | 97727 | -51.04868 | 4.179857 | 5 | 0 | 2.38659 | 0 | 0 | 0 | 0 | 0 | 0 | 0 | 0 | 0 | 0 | 0 | 0 | 0 | 0 | 0 | 1.051114 | 0 | 0 | 0 | 0 | 0 | 0 | 0 | 0 | 0 | 0 | 0 | 0 | 0 | 55.25864 | 0 | 0 | 0 | 0 | 0 | 0 | 0 | 0 | 0 | 0 | 0 | 0 | 0 | 0 | 41.30365 | 0 | 0 | 0 | 0 | 0
2163 | Position 3 (Full Circle) | 259 | Petzite | 126.0452 | 1.651957 | 16 | 8.5 | 10.04654 | 12.65625 | 12.66829 | 16.59646 | 44.11565 | 1.22871 | 30908.76 | 91703 | -51.08037 | 4.113548 | 5 | 0 | 4.644027 | 0 | 0 | 0.7483291 | 0 | 0 | 0 | 0 | 0 | 0 | 0 | 0 | 0 | 0 | 0 | 0 | 0 | 0 | 1.859377 | 0 | 0 | 0 | 0 | 0 | 0 | 0 | 0 | 39.97811 | 0 | 0 | 28.7472 | 0 | 0 | 0 | 0 | 0 | 0 | 0 | 0 | 0 | 0 | 0 | 0 | 0 | 0 | 24.02296 | 0 | 0 | 0 | 0 | 0
2166 | Position 3 (Full Circle) | 260 | No Classification | 42.35733 | 1.158628 | 7 | 5.5 | 7.212116 | 104.0625 | 7.343775 | 8.35616 | 23.87267 | 1.07069 | 27900.61 | 19101 | -46.60816 | -2.066599 | 5 | 0 | 18.67191 | 0 | 0 | 0 | 0 | 0 | 0 | 0 | 0 | 13.42762 | 0 | 0 | 0 | 0 | 0 | 0 | 0 | 0 | 0 | 0 | 0 | 0 | 0 | 0 | 0 | 0 | 0 | 0 | 0 | 0 | 0 | 0 | 0 | 0 | 0 | 0 | 0 | 0 | 0 | 0 | 0 | 67.90047 | 0 | 0 | 0 | 0 | 0 | 0 | 0 | 0 | 0
2167 | Position 3 (Full Circle) | 260 | No Classification | 2.3104 | 1.490707 | 2 | 1.5 | 1.52 | 26.71875 | 1.715136 | 2.265874 | 5.599371 | 1.079895 | 18021.33 | 20635 | -46.42161 | -2.036029 | 5 | 0 | 3.417034 | 0 | 0 | 0 | 0 | 52.29668 | 0 | 0 | 0 | 0 | 0 | 0 | 0 | 44.28628 | 0 | 0 | 0 | 0 | 0 | 0 | 0 | 0 | 0 | 0 | 0 | 0 | 0 | 0 | 0 | 0 | 0 | 0 | 0 | 0 | 0 | 0 | 0 | 0 | 0 | 0 | 0 | 0 | 0 | 0 | 0 | 0 | 0 | 0 | 0 | 0 | 0
2168 | Position 3 (Full Circle) | 260 | Petzite | 140.1643 | 1.515581 | 18 | 13.5 | 12.58424 | 163.125 | 13.35899 | 19.07245 | 56.90614 | 1.838531 | 31035.67 | 90210 | -46.38338 | -2.024057 | 5 | 0 | 3.848548 | 0 | 0 | 0 | 0 | 0 | 0 | 0 | 0 | 0 | 0 | 0 | 0 | 0.9202557 | 0 | 0 | 0 | 0 | 0 | 0 | 0 | 0 | 0 | 0 | 0 | 0 | 0 | 36.15822 | 0 | 0 | 29.67233 | 0 | 0 | 0 | 0 | 0 | 0 | 0 | 0 | 0 | 0 | 0 | 0 | 0 | 0 | 18.32948 | 0 | 11.07117 | 0 | 0 | 0
2169 | Position 3 (Full Circle) | 260 | Au - Ag | 227.9595 | 1.212432 | 17.5 | 6.5 | 17.73333 | 123.75 | 17.03664 | 21.50046 | 62.55379 | 1.365965 | 31780.34 | 108839 | -46.48782 | -1.836019 | 5 | 0 | 2.907082 | 0 | 0 | 0 | 0 | 0 | 0 | 0 | 0 | 0 | 0 | 0 | 0 | 1.464081 | 0 | 0 | 0 | 0 | 0 | 0 | 0 | 0 | 0 | 0 | 0 | 6.16224 | 0 | 8.581445 | 0 | 0 | 0 | 0 | 0 | 0 | 0 | 0 | 0 | 0 | 0 | 0 | 0 | 0 | 0 | 0 | 0 | 80.88515 | 0 | 0 | 0 | 0 | 0
2170 | Position 3 (Full Circle) | 260 | Calaverite | 22.84729 | 2.135907 | 4 | 8.5 | 4.053333 | 111.09375 | 5.393521 | 8.657543 | 19.68021 | 1.34901 | 28463.78 | 83308 | -46.27983 | -2.062334 | 5 | 0 | 6.842188 | 0 | 0 | 0 | 0 | 0 | 0 | 0 | 0 | 0 | 0 | 0 | 0 | 2.247719 | 0 | 0 | 1.510827 | 0 | 0 | 0 | 0 | 0 | 0 | 0 | 0 | 0 | 0 | 0 | 0 | 0 | 51.92466 | 0 | 0 | 0 | 0 | 0 | 0 | 0 | 0 | 0 | 0 | 0 | 0 | 0 | 0 | 37.47461 | 0 | 0 | 0 | 0 | 0
2171 | Position 3 (Full Circle) | 260 | Calaverite | 118.3438 | 2.005797 | 11.5 | 19.5 | 8.959104 | 111.09375 | 12.27518 | 17.97015 | 43.9991 | 1.301764 | 31286.44 | 94757 | -46.49518 | -2.0698 | 5 | 0 | 2.114698 | 0 | 0 | 0 | 0 | 0 | 0 | 0 | 0 | 0 | 0 | 0 | 0 | 1.497496 | 0 | 0 | 0 | 0 | 0 | 0 | 0 | 0 | 0 | 0 | 0 | 0 | 0 | 0 | 0 | 0 | 54.62719 | 0 | 0 | 0 | 0 | 0 | 0 | 0 | 0 | 0 | 0 | 0 | 0 | 0 | 0 | 41.76062 | 0 | 0 | 0 | 0 | 0
2173 | Position 3 (Full Circle) | 260 | No Classification | 9.498311 | 1.3437 | 3 | 1.5 | 3.04 | 119.53125 | 3.477589 | 4.084849 | 10.80081 | 0.9773637 | 18396.49 | 89605 | -46.355 | -1.985323 | 5 | 0 | 2.917048 | 0 | 0 | 0 | 0 | 44.14621 | 0 | 0 | 0 | 0 | 0 | 0 | 0 | 34.34426 | 0 | 2.110347 | 0 | 0 | 0 | 0 | 0 | 0 | 0 | 0 | 0 | 0 | 0 | 0.8978375 | 0 | 0 | 9.876925 | 0 | 0 | 0 | 0 | 0 | 0 | 0 | 0 | 0 | 0 | 0 | 0 | 0 | 0 | 5.707363 | 0 | 0 | 0 | 0 | 0
2174 | Position 3 (Full Circle) | 260 | No Classification | 102.4277 | 1.317075 | 10.5 | 12.5 | 10.64 | 102.65625 | 11.41994 | 14.01367 | 37.95352 | 1.11912 | 31715.47 | 106354 | -46.62137 | -2.052579 | 5 | 0 | 2.889227 | 0 | 0 | 0 | 0 | 1.840788 | 0 | 0 | 0 | 0 | 0 | 0 | 0 | 1.758271 | 0 | 0 | 0 | 0 | 0 | 0 | 0 | 0 | 0 | 0 | 0 | 0 | 0 | 5.032815 | 0 | 0 | 9.232484 | 0 | 0 | 0 | 0 | 0 | 0 | 0 | 0 | 0 | 0 | 0 | 0 | 0 | 0 | 60.25003 | 0 | 18.9964 | 0 | 0 | 0
2175 | Position 3 (Full Circle) | 260 | No Classification | 1.540267 | 1.802775 | 1.5 | 0.5 | 1.013333 | 146.25 | 1.400403 | 1.826812 | 4.240736 | 0.9291305 | 18545.83 | 22062 | -46.27438 | -1.902996 | 5 | 0 | 10.45111 | 0 | 0 | 0 | 0 | 0 | 0 | 0 | 0 | 0 | 0 | 0 | 0 | 2.233728 | 0 | 0 | 0 | 0 | 0 | 0 | 0 | 0 | 0 | 0 | 0 | 0 | 0 | 0 | 0 | 0 | 32.13028 | 0 | 0 | 0 | 0 | 0 | 0 | 0 | 0 | 0 | 0 | 0 | 0 | 0 | 0 | 0 | 0 | 55.18489 | 0 | 0 | 0
2176 | Position 3 (Full Circle) | 260 | No Classification | 182.2649 | 1.785757 | 19 | 13.5 | 15.34472 | 70.3125 | 15.23374 | 27.40193 | 83.82574 | 3.067905 | 29203.98 | 19805 | -46.53801 | -1.905415 | 5 | 0 | 19.01489 | 0 | 0 | 0 | 0 | 0 | 0 | 0 | 0 | 12.31916 | 0 | 0 | 0 | 2.487743 | 0 | 0 | 0 | 0 | 0 | 0 | 0 | 0 | 0 | 0 | 0 | 0 | 0 | 0 | 0 | 0 | 0 | 0 | 0 | 0 | 0 | 0 | 0 | 0 | 0 | 0 | 0 | 57.77221 | 8.405988 | 0 | 0 | 0 | 0 | 0 | 0 | 0 | 0
2177 | Position 3 (Full Circle) | 260 | No Classification | 1.540267 | 1.274754 | 1.5 | 1.5 | 1.43307 | 33.75 | 1.400403 | 1.826812 | 4.357289 | 0.9809048 | 16154.83 | 19289 | -46.3942 | -1.865448 | 5 | 0 | 2.903001 | 0 | 0 | 0 | 0 | 45.09255 | 0 | 0 | 0 | 0 | 0 | 0 | 0 | 35.34273 | 0 | 0 | 13.08137 | 0 | 0 | 0 | 0 | 0 | 0 | 0 | 0 | 0 | 0 | 0 | 0 | 0 | 0 | 0 | 0 | 0 | 0 | 0 | 0 | 0 | 0 | 0 | 0 | 0 | 0 | 0 | 0 | 3.58035 | 0 | 0 | 0 | 0 | 0
2178 | Position 3 (Full Circle) | 260 | Sylvanite | 494.1689 | 1.204013 | 27 | 38.5 | 25.8645 | 112.5 | 25.08377 | 31.14118 | 88.18303 | 1.252232 | 31960.59 | 97704 | -46.51872 | -1.841856 | 5 | 0 | 1.922749 | 0 | 0 | 0 | 0 | 0 | 0 | 0 | 0 | 0 | 0 | 0 | 0 | 1.025784 | 0 | 0 | 0 | 0 | 0 | 0 | 0 | 0 | 0 | 0 | 0 | 0 | 0 | 4.450654 | 0 | 0 | 52.78 | 0 | 0 | 0 | 0 | 0 | 0 | 0 | 0 | 0 | 0 | 0 | 0 | 0 | 0 | 39.82081 | 0 | 0 | 0 | 0 | 0
2179 | Position 3 (Full Circle) | 261 | No Classification | 3.337244 | 1.249982 | 2 | 1.5 | 2.026667 | 126.5625 | 2.061337 | 2.533297 | 6.278689 | 0.9400264 | 16973.77 | 20915 | -39.02071 | 4.835985 | 5 | 0 | 3.781527 | 0 | 0 | 0 | 0 | 53.40126 | 0 | 0 | 0 | 0 | 0 | 0 | 0 | 42.81722 | 0 | 0 | 0 | 0 | 0 | 0 | 0 | 0 | 0 | 0 | 0 | 0 | 0 | 0 | 0 | 0 | 0 | 0 | 0 | 0 | 0 | 0 | 0 | 0 | 0 | 0 | 0 | 0 | 0 | 0 | 0 | 0 | 0 | 0 | 0 | 0 | 0
2180 | Position 3 (Full Circle) | 261 | Calaverite | 135.8002 | 1.767718 | 17 | 8.5 | 9.949312 | 168.75 | 13.14938 | 17.58758 | 45.12463 | 1.193211 | 29577.98 | 93584 | -39.22008 | 4.827674 | 5 | 0 | 3.096071 | 0 | 0 | 0 | 0 | 7.743389 | 0 | 0 | 0 | 0 | 0 | 0 | 0 | 6.416149 | 0 | 0 | 0 | 0 | 0 | 0 | 0 | 0 | 0 | 0 | 0 | 0 | 0 | 0 | 0 | 0 | 46.09548 | 0 | 0 | 0 | 0 | 0 | 0 | 0 | 0 | 0 | 0 | 0 | 0 | 0 | 0 | 36.64892 | 0 | 0 | 0 | 0 | 0
2181 | Position 3 (Full Circle) | 261 | No Classification | 1361.339 | 2.175236 | 49.5 | 25.5 | 32.82016 | 144.84375 | 41.63305 | 71.39161 | 213.572 | 2.666321 | 30332.73 | 22686 | -39.09875 | 4.874744 | 5 | 0 | 0 | 0 | 0 | 0 | 0 | 0 | 0 | 0 | 0 | 13.51963 | 0 | 0 | 0 | 0 | 0 | 0 | 0 | 0 | 0 | 0 | 0 | 0 | 0 | 0 | 0 | 0 | 0 | 0 | 0 | 0 | 0 | 0 | 0 | 0 | 0 | 0 | 0 | 0 | 0 | 0 | 0 | 65.00053 | 0 | 21.47985 | 0 | 0 | 0 | 0 | 0 | 0 | 0
2182 | Position 3 (Full Circle) | 261 | No Classification | 4.364089 | 1.457738 | 2 | 1.5 | 2.026667 | 120.9375 | 2.357229 | 2.954349 | 7.239389 | 0.9556534 | 16865.53 | 21172 | -38.89215 | 4.978186 | 5 | 0 | 4.790776 | 0 | 0 | 0 | 0 | 55.39187 | 0 | 0 | 0 | 0 | 0 | 0 | 0 | 39.81736 | 0 | 0 | 0 | 0 | 0 | 0 | 0 | 0 | 0 | 0 | 0 | 0 | 0 | 0 | 0 | 0 | 0 | 0 | 0 | 0 | 0 | 0 | 0 | 0 | 0 | 0 | 0 | 0 | 0 | 0 | 0 | 0 | 0 | 0 | 0 | 0 | 0
2183 | Position 3 (Full Circle) | 261 | No Classification | 88.05191 | 1.441106 | 10 | 5.5 | 10.23786 | 74.53125 | 10.58826 | 14.75385 | 39.75836 | 1.428593 | 22638.82 | 18179 | -38.92816 | 5.027398 | 5 | 0 | 0 | 0 | 0 | 0 | 0 | 20.97722 | 0 | 0 | 0 | 0 | 0 | 0 | 0 | 5.760428 | 24.4019 | 3.687092 | 0 | 0 | 45.17337 | 0 | 0 | 0 | 0 | 0 | 0 | 0 | 0 | 0 | 0 | 0 | 0 | 0 | 0 | 0 | 0 | 0 | 0 | 0 | 0 | 0 | 0 | 0 | 0 | 0 | 0 | 0 | 0 | 0 | 0 | 0 | 0
2184 | Position 3 (Full Circle) | 261 | No Classification | 11.03858 | 1.228876 | 3.5 | 1.5 | 3.546667 | 35.15625 | 3.748967 | 4.358415 | 11.48013 | 0.9501021 | 17389.88 | 20646 | -39.15578 | 5.016179 | 5 | 0 | 3.841997 | 0 | 0 | 0 | 0 | 49.19164 | 0 | 0 | 0 | 0 | 0 | 0 | 0 | 36.91947 | 0 | 0 | 0 | 0 | 0 | 0 | 0 | 0 | 0 | 0 | 0 | 0 | 0 | 0 | 0 | 0 | 5.804241 | 0 | 0 | 0 | 0 | 0 | 0 | 0 | 0 | 0 | 0 | 0 | 0 | 0 | 0 | 4.242645 | 0 | 0 | 0 | 0 | 0
2185 | Position 3 (Full Circle) | 261 | Calaverite | 84.71467 | 1.401507 | 11.5 | 11.5 | 9.066535 | 23.90625 | 10.38567 | 12.70681 | 34.79003 | 1.13695 | 30972.55 | 95006 | -38.80896 | 5.078775 | 5 | 0 | 3.16324 | 0 | 0 | 0 | 0 | 0 | 0 | 0 | 0 | 0 | 0 | 0 | 0 | 0.7834332 | 0 | 0 | 1.10095 | 0 | 0 | 0 | 0 | 0 | 0 | 0 | 0 | 0 | 0 | 0 | 0 | 0 | 53.45488 | 0 | 0 | 0 | 0 | 0 | 0 | 0 | 0 | 0 | 0 | 0 | 0 | 0 | 0 | 41.4975 | 0 | 0 | 0 | 0 | 0
2188 | Position 3 (Full Circle) | 261 | No Classification | 46.208 | 1.247022 | 8.5 | 4.5 | 7.324698 | 33.75 | 7.670323 | 9.134058 | 25.67752 | 1.135479 | 20343.02 | 17010 | -38.82408 | 5.238833 | 5 | 0 | 2.936802 | 0 | 0 | 0 | 0 | 0 | 0 | 0 | 0 | 0 | 0 | 1.661135 | 0 | 95.40206 | 0 | 0 | 0 | 0 | 0 | 0 | 0 | 0 | 0 | 0 | 0 | 0 | 0 | 0 | 0 | 0 | 0 | 0 | 0 | 0 | 0 | 0 | 0 | 0 | 0 | 0 | 0 | 0 | 0 | 0 | 0 | 0 | 0 | 0 | 0 | 0 | 0
2189 | Position 3 (Full Circle) | 262 | No Classification | 69.56871 | 2.313379 | 16.5 | 3.5 | 7.093333 | 171.5625 | 9.411569 | 16.40957 | 41.16528 | 1.938377 | 21382.21 | 18622 | -43.9796 | -9.613388 | 5 | 0 | 0 | 0 | 0 | 0 | 0 | 26.44798 | 0 | 0 | 0 | 0 | 0 | 0 | 0 | 11.19853 | 20.98776 | 3.721435 | 0 | 0 | 37.64429 | 0 | 0 | 0 | 0 | 0 | 0 | 0 | 0 | 0 | 0 | 0 | 0 | 0 | 0 | 0 | 0 | 0 | 0 | 0 | 0 | 0 | 0 | 0 | 0 | 0 | 0 | 0 | 0 | 0 | 0 | 0 | 0
2190 | Position 3 (Full Circle) | 262 | No Classification | 16.68622 | 1.397537 | 5 | 2.5 | 4.053333 | 153.28125 | 4.60929 | 5.664685 | 14.76016 | 1.038997 | 18305.51 | 19928 | -43.57234 | -9.521918 | 5 | 0 | 0 | 0 | 0 | 0 | 0 | 39.64874 | 0 | 0 | 0 | 0 | 0 | 0 | 0 | 24.02026 | 0 | 0 | 36.33101 | 0 | 0 | 0 | 0 | 0 | 0 | 0 | 0 | 0 | 0 | 0 | 0 | 0 | 0 | 0 | 0 | 0 | 0 | 0 | 0 | 0 | 0 | 0 | 0 | 0 | 0 | 0 | 0 | 0 | 0 | 0 | 0 | 0 | 0
2191 | Position 3 (Full Circle) | 262 | Calaverite | 168.9159 | 1.607817 | 20.5 | 9.5 | 12.92021 | 12.65625 | 14.66528 | 20.77333 | 53.22817 | 1.334758 | 31215.84 | 95685 | -43.77183 | -9.580888 | 5 | 0 | 2.07063 | 0 | 0 | 0 | 0 | 0 | 0 | 0 | 0 | 0 | 0 | 0 | 0 | 1.657588 | 0 | 0 | 0 | 0 | 0 | 0 | 0 | 0 | 0 | 0 | 0 | 0 | 0 | 0 | 0 | 0 | 54.96041 | 0 | 0 | 0 | 0 | 0 | 0 | 0 | 0 | 0 | 0 | 0 | 0 | 0 | 0 | 41.31139 | 0 | 0 | 0 | 0 | 0
2192 | Position 3 (Full Circle) | 262 | No Classification | 12.32213 | 1.863383 | 3 | 2.5 | 3.04 | 63.28125 | 3.960938 | 5.664685 | 13.12014 | 1.111684 | 23031.375 | 85730 | -43.81118 | -9.544418 | 5 | 0 | 4.880238 | 0 | 0 | 0 | 0 | 24.424 | 0 | 0 | 0 | 0 | 0 | 0 | 0 | 16.86365 | 0 | 0 | 0 | 0 | 0 | 0 | 0 | 0 | 0 | 0 | 0 | 0 | 0 | 2.533096 | 0 | 0 | 27.8669 | 0 | 0 | 0 | 0 | 0 | 0 | 0 | 0 | 0 | 0 | 0 | 0 | 0 | 0 | 23.43213 | 0 | 0 | 0 | 0 | 0
2193 | Position 3 (Full Circle) | 262 | Petzite | 327.05 | 1.740145 | 17 | 16.5 | 16.56288 | 99.84375 | 20.4062 | 28.82182 | 75.15944 | 1.374495 | 31565.28 | 92178 | -43.89992 | -9.535286 | 5 | 0 | 2.168313 | 0 | 0 | 0 | 0 | 0 | 0 | 0 | 0 | 0 | 0 | 0 | 0 | 1.225179 | 0 | 0 | 0 | 0 | 0 | 0 | 0 | 0 | 0 | 0 | 0 | 0 | 0 | 38.38996 | 0 | 0 | 30.99172 | 0 | 0 | 0 | 0 | 0 | 0 | 0 | 0 | 0 | 0 | 0 | 0 | 0 | 0 | 27.22483 | 0 | 0 | 0 | 0 | 0
2194 | Position 3 (Full Circle) | 262 | Calaverite | 34.656 | 2.188726 | 9 | 4.5 | 4.866782 | 64.6875 | 6.642694 | 10.65205 | 24.94993 | 1.429388 | 30965.09 | 85792 | -43.82944 | -9.442604 | 5 | 0 | 2.877521 | 0 | 0 | 0 | 0 | 0 | 0 | 0 | 0 | 0 | 0 | 0 | 0 | 1.613365 | 0 | 0 | 0 | 0 | 0 | 0 | 0 | 0 | 0 | 0 | 0 | 5.748124 | 0 | 0 | 0 | 0 | 52.40843 | 0 | 0 | 0 | 0 | 0 | 0 | 0 | 0 | 0 | 1.672127 | 0 | 0 | 0 | 0 | 35.68044 | 0 | 0 | 0 | 0 | 0
2195 | Position 3 (Full Circle) | 262 | No Classification | 293.4208 | 1.487352 | 18.5 | 21.5 | 17.64153 | 80.15625 | 19.3286 | 26.23916 | 66.81452 | 1.210712 | 31311.03 | 20705 | -43.85095 | -9.387281 | 5 | 0 | 0 | 0 | 0 | 0 | 0 | 0 | 0 | 0 | 0 | 15.14979 | 0 | 0 | 0 | 0 | 0 | 0 | 0 | 0 | 0 | 0 | 0 | 0 | 0 | 0 | 0 | 0 | 0 | 0 | 0 | 0 | 0 | 0 | 0 | 0 | 0 | 0 | 0 | 0 | 0 | 0 | 0 | 58.06785 | 26.78237 | 0 | 0 | 0 | 0 | 0 | 0 | 0 | 0
2196 | Position 3 (Full Circle) | 262 | No Classification | 128.0988 | 1.61244 | 14 | 3.5 | 10.13333 | 150.46875 | 12.77108 | 16.3394 | 43.41634 | 1.170985 | 31534.54 | 26058 | -44.05834 | -9.393127 | 5 | 0 | 3.896722 | 0 | 0 | 0 | 0 | 11.8483 | 0 | 0 | 0 | 0 | 0 | 0 | 0 | 0 | 0 | 0 | 0 | 0 | 0 | 0 | 0 | 0 | 0 | 0 | 0 | 0 | 0 | 0 | 0 | 0 | 0 | 0 | 0 | 0 | 0 | 0 | 0 | 0 | 0 | 0 | 0 | 0 | 0 | 0 | 0 | 0 | 0 | 84.25498 | 0 | 0 | 0
2197 | Position 3 (Full Circle) | 262 | Au - Ag | 73.16267 | 1.403683 | 10.5 | 17.5 | 9.314953 | 35.15625 | 9.651611 | 13.07524 | 34.67348 | 1.307662 | 30944.25 | 107579 | -43.89384 | -9.299638 | 5 | 0 | 4.386093 | 0 | 0 | 0 | 0 | 0 | 0 | 0 | 0 | 0 | 0 | 0 | 0 | 1.465421 | 0 | 0 | 0 | 0 | 0 | 0 | 0 | 0 | 0 | 0 | 0 | 0 | 0 | 5.830373 | 0 | 0 | 0 | 0 | 0 | 0 | 0 | 0 | 0 | 0 | 0 | 0 | 0 | 0 | 0 | 0 | 0 | 88.31812 | 0 | 0 | 0 | 0 | 0
2198 | Position 3 (Full Circle) | 262 | Petzite | 98.57707 | 1.785863 | 20 | 12.5 | 10.16974 | 157.5 | 11.20322 | 18.16177 | 44.23221 | 1.579397 | 29796.33 | 87448 | -43.96269 | -9.275458 | 5 | 0 | 5.713339 | 0 | 0 | 0 | 0 | 0 | 0 | 0 | 0 | 0 | 0 | 0 | 0 | 1.383866 | 0 | 0 | 0 | 0 | 0 | 0 | 0 | 0 | 0 | 0 | 0 | 0 | 0 | 40.57685 | 0 | 0 | 29.18282 | 0 | 0 | 0 | 0 | 0 | 0 | 0 | 0 | 0 | 0 | 0 | 0 | 0 | 0 | 23.14313 | 0 | 0 | 0 | 0 | 0
2200 | Position 3 (Full Circle) | 263 | No Classification | 24.64427 | 1.236443 | 5.5 | 5.5 | 5.573333 | 36.5625 | 5.601612 | 6.891111 | 18.71951 | 1.131523 | 30635.15 | 18072 | -38.25173 | -5.97845 | 5 | 0 | 3.908165 | 0 | 0 | 0 | 0 | 0 | 0 | 0 | 0 | 0 | 0 | 0 | 0 | 2.809446 | 0 | 0 | 0 | 0 | 0 | 0 | 0 | 0 | 0 | 0 | 0 | 0 | 0 | 0 | 0 | 0 | 34.53924 | 0 | 0 | 0 | 0 | 0 | 0 | 0 | 0 | 0 | 0 | 0 | 0 | 0 | 0 | 0 | 0 | 58.74315 | 0 | 0 | 0
2201 | Position 3 (Full Circle) | 263 | No Classification | 11.552 | 2.103026 | 4.5 | 3.5 | 3.018645 | 151.875 | 3.835161 | 6.348287 | 14.1974 | 1.388514 | 20128.78 | 16468 | -37.80125 | -5.841062 | 5 | 0 | 2.429347 | 0 | 0 | 1.436891 | 0 | 0 | 0 | 0 | 0 | 0 | 0 | 11.82368 | 0 | 84.31008 | 0 | 0 | 0 | 0 | 0 | 0 | 0 | 0 | 0 | 0 | 0 | 0 | 0 | 0 | 0 | 0 | 0 | 0 | 0 | 0 | 0 | 0 | 0 | 0 | 0 | 0 | 0 | 0 | 0 | 0 | 0 | 0 | 0 | 0 | 0 | 0 | 0
2203 | Position 3 (Full Circle) | 263 | No Classification | 73.9328 | 1.634287 | 12 | 8.5 | 7.6 | 168.75 | 9.702276 | 12.42058 | 31.83966 | 1.091163 | 31358.83 | 101037 | -37.99916 | -5.782669 | 5 | 0 | 4.761354 | 0 | 0 | 0 | 0 | 0 | 0 | 0 | 0 | 0 | 0 | 0 | 0 | 1.435464 | 0 | 0 | 0 | 0 | 0 | 0 | 0 | 0 | 0 | 0 | 0 | 0 | 0 | 6.285439 | 0 | 0 | 1.417602 | 0 | 0 | 0 | 0 | 0 | 0 | 0 | 0 | 0 | 0 | 0 | 0 | 0 | 0 | 86.10014 | 0 | 0 | 0 | 0 | 0
2204 | Position 3 (Full Circle) | 263 | No Classification | 18.99662 | 1.629793 | 6.5 | 7.5 | 4.053333 | 4.21875 | 4.918054 | 6.606093 | 17.64226 | 1.303834 | 21195.07 | 16718 | -38.09694 | -5.657137 | 5 | 0 | 14.04217 | 0 | 0 | 0 | 0 | 27.479 | 0 | 0 | 0 | 2.731139 | 0 | 0 | 0 | 23.81905 | 0 | 0 | 0 | 0 | 0 | 0 | 0 | 0 | 0 | 0 | 0 | 0 | 0 | 0 | 0 | 0 | 0 | 0 | 0 | 0 | 0 | 0 | 0 | 0 | 0 | 0 | 0 | 31.92863 | 0 | 0 | 0 | 0 | 0 | 0 | 0 | 0 | 0
2205 | Position 3 (Full Circle) | 264 | No Classification | 45.18116 | 1.611452 | 16.5 | 10.5 | 8.389524 | 12.65625 | 7.584618 | 13.51932 | 40.27285 | 2.856654 | 19000.22 | 15959 | -47.1327 | -5.685481 | 5 | 0 | 3.43359 | 0 | 0 | 1.666186 | 0 | 0 | 0 | 0 | 0 | 0 | 0 | 20.13654 | 0 | 74.76369 | 0 | 0 | 0 | 0 | 0 | 0 | 0 | 0 | 0 | 0 | 0 | 0 | 0 | 0 | 0 | 0 | 0 | 0 | 0 | 0 | 0 | 0 | 0 | 0 | 0 | 0 | 0 | 0 | 0 | 0 | 0 | 0 | 0 | 0 | 0 | 0 | 0
2206 | Position 3 (Full Circle) | 264 | No Classification | 67.51502 | 1.453714 | 10 | 7.5 | 8.429817 | 60.46875 | 9.271612 | 12.25455 | 35.3528 | 1.473117 | 29806.48 | 19068 | -47.05791 | -5.451012 | 5 | 0 | 19.9056 | 0 | 0 | 0 | 0 | 0 | 0 | 0 | 0 | 13.28263 | 0 | 0 | 0 | 0 | 0 | 0 | 0 | 0 | 0 | 0 | 0 | 0 | 0 | 0 | 0 | 0 | 0 | 0 | 0 | 0 | 0 | 0 | 0 | 0 | 0 | 0 | 0 | 0 | 0 | 0 | 0 | 66.81176 | 0 | 0 | 0 | 0 | 0 | 0 | 0 | 0 | 0
2207 | Position 3 (Full Circle) | 264 | Calaverite | 106.2784 | 1.634944 | 12 | 18.5 | 9.626346 | 56.25 | 11.63262 | 15.73854 | 40.3894 | 1.221462 | 30515.14 | 94134 | -46.92452 | -5.67799 | 5 | 0 | 3.209111 | 0 | 0 | 0 | 0 | 0 | 0 | 0 | 0 | 0 | 0 | 0 | 0 | 1.512152 | 0 | 0 | 0 | 0 | 0 | 0 | 0 | 0 | 0 | 0 | 0 | 0 | 0 | 0 | 0 | 0 | 54.04055 | 0 | 0 | 0 | 0 | 0 | 0 | 0 | 0 | 0 | 0 | 0 | 0 | 0 | 0 | 41.23818 | 0 | 0 | 0 | 0 | 0
2208 | Position 3 (Full Circle) | 264 | Calaverite | 142.218 | 2.088646 | 20 | 6.5 | 10.13333 | 168.75 | 13.4565 | 21.16495 | 49.03571 | 1.345428 | 31879.82 | 96782 | -46.83972 | -5.570527 | 5 | 0 | 1.863239 | 0 | 0 | 0 | 0 | 0 | 0 | 0 | 0 | 0 | 0 | 0 | 0 | 1.164657 | 0 | 0 | 0 | 0 | 0 | 0 | 0 | 0 | 0 | 0 | 0 | 0 | 0 | 0 | 0 | 0 | 54.40061 | 0 | 0 | 0 | 0 | 0 | 0 | 0 | 0 | 0 | 0 | 0 | 0 | 0 | 0 | 42.57149 | 0 | 0 | 0 | 0 | 0
2209 | Position 3 (Full Circle) | 264 | No Classification | 24.13084 | 2.058794 | 4.5 | 9.5 | 4.537826 | 77.34375 | 5.542955 | 9.342449 | 21.43679 | 1.515434 | 17902.18 | 18176 | -47.06888 | -5.67353 | 5 | 0 | 0 | 0 | 0 | 0 | 0 | 37.01554 | 0 | 0 | 0 | 0 | 0 | 0 | 0 | 31.71325 | 0 | 0 | 31.27121 | 0 | 0 | 0 | 0 | 0 | 0 | 0 | 0 | 0 | 0 | 0 | 0 | 0 | 0 | 0 | 0 | 0 | 0 | 0 | 0 | 0 | 0 | 0 | 0 | 0 | 0 | 0 | 0 | 0 | 0 | 0 | 0 | 0 | 0
2210 | Position 3 (Full Circle) | 264 | No Classification | 160.4444 | 2.170355 | 16 | 9.5 | 13.22235 | 132.1875 | 14.2928 | 28.69719 | 70.75387 | 2.482938 | 29777.1296 | 19167 | -47.20102 | -5.576823 | 5 | 0 | 0 | 0 | 0 | 0 | 0 | 0 | 0 | 0 | 0 | 14.65505 | 0 | 0 | 0 | 0 | 0 | 0 | 0 | 0 | 0 | 2.524081 | 0 | 0 | 0 | 0 | 0 | 0 | 0 | 0 | 0 | 0 | 10.86684 | 0 | 0 | 0 | 0 | 0 | 0 | 0 | 0 | 0 | 0 | 71.95403 | 0 | 0 | 0 | 0 | 0 | 0 | 0 | 0 | 0
2211 | Position 3 (Full Circle) | 264 | No Classification | 18.99662 | 2.039607 | 4.5 | 4.5 | 3.582674 | 123.75 | 4.918054 | 7.307247 | 17.03122 | 1.215081 | 28189.91 | 95482 | -47.05827 | -5.532911 | 5 | 0 | 8.101474 | 0 | 0 | 0 | 0 | 0 | 0 | 0 | 0 | 0 | 0 | 0 | 0 | 1.487587 | 0 | 0 | 0 | 0 | 9.291602 | 0 | 0 | 0 | 0 | 0 | 0 | 0 | 0 | 4.861011 | 0 | 0 | 23.22339 | 0 | 0 | 0 | 0 | 0 | 0 | 0 | 0 | 0 | 0 | 0 | 0 | 0 | 0 | 44.96272 | 0 | 8.072209 | 0 | 0 | 0
2212 | Position 3 (Full Circle) | 264 | No Classification | 8.728178 | 1.342502 | 3.5 | 2.5 | 3.224407 | 158.90625 | 3.333626 | 4.328771 | 11.03391 | 1.110007 | 25188.24 | 77835 | -47.11444 | -5.430745 | 5 | 0 | 4.940628 | 0 | 0 | 0 | 0 | 20.38241 | 0 | 0 | 0 | 0 | 0 | 0 | 0 | 14.66295 | 0 | 0 | 0 | 0 | 0 | 0 | 0 | 0 | 0 | 0 | 0 | 0 | 0 | 0 | 0 | 0 | 31.98199 | 0 | 0 | 0 | 0 | 0 | 0 | 0 | 0 | 0 | 0 | 0 | 0 | 0 | 0 | 28.03201 | 0 | 0 | 0 | 0 | 0
2213 | Position 3 (Full Circle) | 264 | No Classification | 193.3035 | 2.986068 | 24 | 20.5 | 9.344516 | 150.46875 | 15.68826 | 27.90336 | 63.18483 | 1.643524 | 29376.26 | 19622 | -46.79293 | -5.410549 | 5 | 0 | 0 | 0 | 0 | 0 | 0 | 0 | 0 | 0 | 0 | 19.46359 | 0 | 0 | 0 | 0 | 0 | 0 | 0 | 0 | 0 | 0 | 0 | 0 | 0 | 0 | 0 | 0 | 0 | 0 | 0 | 0 | 0 | 0 | 0 | 0 | 0 | 0 | 0 | 0 | 0 | 0 | 0 | 80.53641 | 0 | 0 | 0 | 0 | 0 | 0 | 0 | 0 | 0
2215 | Position 3 (Full Circle) | 265 | No Classification | 159.4176 | 1.521246 | 12.5 | 18.5 | 12.06855 | 50.625 | 14.24699 | 18.35924 | 48.50122 | 1.174246 | 22418.91 | 18196 | -37.04838 | 2.355832 | 5 | 0 | 0 | 0 | 0 | 0 | 0 | 21.25043 | 0 | 0 | 0 | 0 | 0 | 0 | 0 | 6.590625 | 26.40981 | 3.726225 | 0 | 0 | 42.02292 | 0 | 0 | 0 | 0 | 0 | 0 | 0 | 0 | 0 | 0 | 0 | 0 | 0 | 0 | 0 | 0 | 0 | 0 | 0 | 0 | 0 | 0 | 0 | 0 | 0 | 0 | 0 | 0 | 0 | 0 | 0 | 0
2216 | Position 3 (Full Circle) | 265 | No Classification | 107.3052 | 1.349644 | 22 | 34.5 | 17.59167 | 39.375 | 11.68868 | 23.74249 | 85.44576 | 5.414399 | 21864.2 | 18592 | -37.04431 | 2.39272 | 5 | 0 | 0 | 0 | 0 | 0 | 0 | 23.36209 | 0 | 0 | 0 | 0 | 0 | 0 | 0 | 6.468084 | 25.96459 | 3.427757 | 0 | 0 | 40.77749 | 0 | 0 | 0 | 0 | 0 | 0 | 0 | 0 | 0 | 0 | 0 | 0 | 0 | 0 | 0 | 0 | 0 | 0 | 0 | 0 | 0 | 0 | 0 | 0 | 0 | 0 | 0 | 0 | 0 | 0 | 0 | 0
2217 | Position 3 (Full Circle) | 265 | No Classification | 5.390933 | 2.403165 | 4 | 3.5 | 2.108301 | 53.4375 | 2.619914 | 5.066594 | 10.63598 | 1.669864 | 16288.24 | 17432 | -37.15432 | 2.466417 | 5 | 0 | 12.49636 | 0 | 0 | 0 | 0 | 35.75592 | 0 | 0 | 0 | 1.34624 | 0 | 0 | 0 | 27.71478 | 0 | 0 | 0 | 0 | 0 | 0 | 0 | 0 | 0 | 0 | 0 | 0 | 0 | 0 | 0 | 0 | 0 | 0 | 0 | 0 | 0 | 0 | 0 | 0 | 0 | 0 | 0 | 22.6867 | 0 | 0 | 0 | 0 | 0 | 0 | 0 | 0 | 0
2218 | Position 3 (Full Circle) | 265 | Calaverite | 171.7397 | 1.890596 | 20.5 | 8.5 | 11.14667 | 9.84375 | 14.78735 | 21.07385 | 51.91781 | 1.24897 | 30804.97 | 89293 | -37.16149 | 2.543686 | 5 | 0 | 3.123789 | 0 | 0 | 0 | 0 | 0 | 0 | 0 | 0 | 0 | 0 | 0 | 0 | 1.835204 | 0 | 0 | 0 | 0 | 0 | 0 | 0 | 0 | 0 | 0 | 0 | 0 | 0 | 0 | 0 | 0 | 52.31584 | 0 | 0 | 0 | 0 | 0 | 0 | 0 | 0 | 0 | 0 | 0 | 0 | 0 | 0 | 42.72517 | 0 | 0 | 0 | 0 | 0
2220 | Position 3 (Full Circle) | 265 | Calaverite | 68.79858 | 1.534577 | 11.5 | 8.5 | 7.728909 | 19.6875 | 9.359331 | 11.8606 | 32.51898 | 1.223163 | 30626.73 | 89692 | -36.88468 | 2.668156 | 5 | 0 | 3.073764 | 0 | 0 | 0 | 0 | 0 | 0 | 0 | 0 | 0 | 0 | 0 | 0 | 1.617097 | 0 | 0 | 1.830622 | 0 | 0 | 0 | 0 | 0 | 0 | 0 | 0 | 0 | 0 | 0 | 0 | 0 | 54.97798 | 0 | 0 | 0 | 0 | 0 | 0 | 0 | 0 | 0 | 0 | 0 | 0 | 0 | 0 | 38.50054 | 0 | 0 | 0 | 0 | 0
2221 | Position 3 (Full Circle) | 266 | No Classification | 14.11911 | 2.524318 | 4 | 10.5 | 3.242397 | 67.5 | 4.239931 | 8.184842 | 18.43813 | 1.916093 | 17128.67 | 19213 | -51.13901 | -2.53947 | 5 | 0 | 0 | 0 | 0 | 0 | 0 | 42.55789 | 0 | 0 | 0 | 0 | 0 | 0 | 0 | 34.94621 | 0 | 0 | 22.4959 | 0 | 0 | 0 | 0 | 0 | 0 | 0 | 0 | 0 | 0 | 0 | 0 | 0 | 0 | 0 | 0 | 0 | 0 | 0 | 0 | 0 | 0 | 0 | 0 | 0 | 0 | 0 | 0 | 0 | 0 | 0 | 0 | 0 | 0
2222 | Position 3 (Full Circle) | 266 | No Classification | 3.850667 | 1.457738 | 2.5 | 1.5 | 2.026667 | 30.9375 | 2.214231 | 2.954349 | 6.958007 | 1.000516 | 17183.67 | 19607 | -51.1574 | -2.53231 | 5 | 0 | 2.927179 | 0 | 0 | 0 | 0 | 43.7647 | 0 | 0 | 0 | 0 | 0 | 0 | 0 | 29.8118 | 0 | 0 | 14.67754 | 0 | 8.81879 | 0 | 0 | 0 | 0 | 0 | 0 | 0 | 0 | 0 | 0 | 0 | 0 | 0 | 0 | 0 | 0 | 0 | 0 | 0 | 0 | 0 | 0 | 0 | 0 | 0 | 0 | 0 | 0 | 0 | 0 | 0 | 0
2223 | Position 3 (Full Circle) | 266 | Calaverite | 368.6372 | 2.16356 | 32 | 27.5 | 17.51515 | 150.46875 | 21.6648 | 37.89506 | 97.3921 | 2.047569 | 31035.9 | 98852 | -50.93413 | -2.71404 | 5 | 0 | 2.555952 | 0 | 0 | 0 | 0 | 0 | 0 | 0 | 0 | 0 | 0 | 0 | 0 | 1.607924 | 0 | 0 | 1.462779 | 0 | 0 | 0 | 0 | 0 | 0 | 0 | 0 | 0 | 0 | 0 | 0 | 0 | 53.77702 | 0 | 0 | 0 | 0 | 0 | 0 | 0 | 0 | 0 | 0 | 0 | 0 | 0 | 0 | 40.59634 | 0 | 0 | 0 | 0 | 0
2224 | Position 3 (Full Circle) | 266 | Petzite | 270.5735 | 1.366183 | 18 | 18.5 | 17.20739 | 53.4375 | 18.56084 | 23.50845 | 61.35998 | 1.107325 | 32068.74 | 92307 | -51.14943 | -2.629932 | 5 | 0 | 2.668041 | 0 | 0 | 0 | 0 | 0 | 0 | 0 | 0 | 0 | 0 | 0 | 0 | 0.9833111 | 0 | 0 | 0 | 0 | 0 | 0 | 0 | 0 | 0 | 0 | 0 | 0 | 0 | 41.38784 | 0 | 0 | 30.65507 | 0 | 0 | 0 | 0 | 0 | 0 | 0 | 0 | 0 | 0 | 0 | 0 | 0 | 0 | 24.30574 | 0 | 0 | 0 | 0 | 0
2225 | Position 3 (Full Circle) | 266 | No Classification | 14.88924 | 1.286909 | 4 | 4.5 | 4.053333 | 60.46875 | 4.35403 | 5.216272 | 13.51808 | 0.976669 | 16782.22 | 18591 | -51.11961 | -2.546491 | 5 | 0 | 0 | 0 | 0 | 0 | 0 | 41.38507 | 0 | 0 | 0 | 0 | 0 | 0 | 0 | 32.07282 | 0 | 0 | 26.54211 | 0 | 0 | 0 | 0 | 0 | 0 | 0 | 0 | 0 | 0 | 0 | 0 | 0 | 0 | 0 | 0 | 0 | 0 | 0 | 0 | 0 | 0 | 0 | 0 | 0 | 0 | 0 | 0 | 0 | 0 | 0 | 0 | 0 | 0
2226 | Position 3 (Full Circle) | 266 | No Classification | 480.0498 | 1.445164 | 28.5 | 38.5 | 22.13167 | 130.78125 | 24.72283 | 31.9839 | 85.86369 | 1.222146 | 31241.63 | 20703 | -51.27468 | -2.549659 | 5 | 0 | 14.36465 | 0 | 0 | 0 | 0 | 0 | 0 | 0 | 0 | 16.18843 | 0 | 0 | 0 | 0 | 0 | 0 | 0 | 0 | 0 | 0 | 0 | 0 | 0 | 0 | 0 | 0 | 0 | 0 | 0 | 0 | 0 | 0 | 0 | 0 | 0 | 0 | 0 | 0 | 0 | 0 | 0 | 69.44692 | 0 | 0 | 0 | 0 | 0 | 0 | 0 | 0 | 0
2227 | Position 3 (Full Circle) | 266 | Calaverite | 130.4092 | 1.691715 | 16 | 13.5 | 10.61388 | 163.125 | 12.88574 | 17.95567 | 45.75567 | 1.277531 | 31787.68 | 95571 | -50.99227 | -2.461752 | 5 | 0 | 2.223444 | 0 | 0 | 0 | 0 | 0 | 0 | 0 | 0 | 0 | 0 | 0 | 0 | 0.9951021 | 0 | 0 | 0 | 0 | 0 | 0 | 0 | 0 | 0 | 0 | 0 | 0 | 0 | 1.185158 | 0 | 0 | 55.15603 | 0 | 0 | 0 | 0 | 0 | 0 | 0 | 0 | 0 | 0 | 0 | 0 | 0 | 0 | 40.44026 | 0 | 0 | 0 | 0 | 0
2228 | Position 3 (Full Circle) | 266 | Calaverite | 284.6926 | 1.337996 | 21 | 29.5 | 18.2154 | 21.09375 | 19.03896 | 24.37213 | 66.01865 | 1.21828 | 31387.65 | 94077 | -51.16343 | -2.437491 | 5 | 0 | 2.714997 | 0 | 0 | 0 | 0 | 2.253478 | 0 | 0 | 0 | 0 | 0 | 0 | 0 | 2.156479 | 0 | 0 | 0.9986391 | 0 | 0 | 0 | 0 | 0 | 0 | 0 | 0 | 0 | 0 | 0 | 0 | 0 | 52.12322 | 0 | 0 | 0 | 0 | 0 | 0 | 0 | 0 | 0 | 0 | 0 | 0 | 0 | 0 | 39.75319 | 0 | 0 | 0 | 0 | 0
2229 | Position 3 (Full Circle) | 267 | No Classification | 230.7833 | 1.584577 | 20.5 | 11.5 | 14.3307 | 52.03125 | 17.14183 | 22.7081 | 58.26477 | 1.170571 | 22228.47 | 19136 | -37.31811 | -10.22793 | 5 | 0 | 0 | 0 | 0 | 0 | 0 | 30.27296 | 0 | 0 | 0 | 0 | 0 | 0 | 0 | 6.560873 | 0 | 0 | 42.15701 | 0 | 21.00915 | 0 | 0 | 0 | 0 | 0 | 0 | 0 | 0 | 0 | 0 | 0 | 0 | 0 | 0 | 0 | 0 | 0 | 0 | 0 | 0 | 0 | 0 | 0 | 0 | 0 | 0 | 0 | 0 | 0 | 0 | 0 | 0
2230 | Position 3 (Full Circle) | 267 | Calaverite | 120.1408 | 1.706446 | 15.5 | 13.5 | 9.980787 | 22.5 | 12.36802 | 17.03168 | 42.75702 | 1.210917 | 31678.79 | 93372 | -37.63255 | -10.13358 | 5 | 0 | 1.597003 | 0 | 0 | 0 | 0 | 0 | 0 | 0 | 0 | 0 | 0 | 0 | 0 | 0.8288039 | 0 | 0 | 0 | 0 | 0 | 0 | 0 | 0 | 0 | 0 | 0 | 0 | 0 | 0 | 0 | 0 | 55.62435 | 0 | 0 | 0 | 0 | 0 | 0 | 0 | 0 | 0 | 0 | 0 | 0 | 0 | 0 | 41.94984 | 0 | 0 | 0 | 0 | 0
2231 | Position 3 (Full Circle) | 267 | Au - Ag | 292.6507 | 1.664565 | 27.5 | 14.5 | 18.82617 | 35.15625 | 19.30322 | 31.33739 | 89.26028 | 2.166492 | 31769.67 | 110477 | -37.66425 | -10.12264 | 5 | 0 | 2.808439 | 0 | 0 | 0 | 0 | 0 | 0 | 0 | 0 | 0 | 0 | 0 | 0 | 0.9933975 | 0 | 0 | 0 | 0 | 0 | 0 | 0 | 0 | 0 | 0 | 0 | 0 | 0 | 7.615582 | 0 | 0 | 0 | 0 | 0 | 0 | 0 | 0 | 0 | 0 | 0 | 0 | 0 | 0 | 0 | 0 | 0 | 88.58259 | 0 | 0 | 0 | 0 | 0
2232 | Position 3 (Full Circle) | 267 | No Classification | 5.647644 | 1.264907 | 2.5 | 2.5 | 2.533333 | 71.71875 | 2.681568 | 3.20443 | 8.316642 | 0.9745829 | 24646.68 | 90526 | -37.56152 | -10.0889 | 5 | 0 | 5.294518 | 0 | 0 | 0 | 0 | 38.084 | 0 | 0 | 0 | 0 | 0 | 0 | 0 | 26.81207 | 0 | 0 | 0 | 0 | 0 | 0 | 0 | 0 | 0 | 0 | 0 | 0 | 0 | 1.619198 | 0 | 0 | 0 | 0 | 0 | 0 | 0 | 0 | 0 | 0 | 0 | 0 | 0 | 0 | 0 | 0 | 0 | 28.1902 | 0 | 0 | 0 | 0 | 0
2233 | Position 3 (Full Circle) | 267 | Calaverite | 561.9406 | 1.679179 | 25.5 | 43.5 | 22.94904 | 64.6875 | 26.74855 | 38.53556 | 103.2928 | 1.510916 | 31950.66 | 96069 | -37.58912 | -10.09275 | 5 | 0 | 1.924616 | 0 | 0 | 0 | 0 | 0 | 0 | 0 | 0 | 0 | 0 | 0 | 0 | 0.697512 | 0 | 0 | 0 | 0 | 0 | 0 | 0 | 0 | 0 | 0 | 0 | 0 | 0 | 2.968978 | 0 | 0 | 54.04927 | 0 | 0 | 0 | 0 | 0 | 0 | 0 | 0 | 0 | 0 | 0 | 0 | 0 | 0 | 40.35962 | 0 | 0 | 0 | 0 | 0
2234 | Position 3 (Full Circle) | 267 | No Classification | 9.2416 | 2.088051 | 4.5 | 2.5 | 2.533333 | 163.125 | 3.430273 | 5.28973 | 12.15944 | 1.273123 | 20801.39 | 16485 | -37.67993 | -10.07981 | 5 | 0 | 2.906925 | 0 | 0 | 1.563073 | 0 | 0 | 0 | 0 | 0 | 0 | 0 | 1.636642 | 0 | 93.89336 | 0 | 0 | 0 | 0 | 0 | 0 | 0 | 0 | 0 | 0 | 0 | 0 | 0 | 0 | 0 | 0 | 0 | 0 | 0 | 0 | 0 | 0 | 0 | 0 | 0 | 0 | 0 | 0 | 0 | 0 | 0 | 0 | 0 | 0 | 0 | 0 | 0
2236 | Position 3 (Full Circle) | 267 | Calaverite | 499.5598 | 1.501468 | 30.5 | 11.5 | 21.88204 | 160.3125 | 25.22022 | 32.85519 | 93.71413 | 1.398984 | 31470.34 | 96068 | -37.44105 | -10.04298 | 5 | 0 | 2.224062 | 0 | 0 | 0 | 0 | 0 | 0 | 0 | 0 | 0 | 0 | 0 | 0 | 0 | 0 | 0 | 0 | 0 | 0 | 0 | 0 | 0 | 0 | 0 | 0 | 0 | 0 | 0 | 0 | 0 | 54.90846 | 0 | 0 | 0 | 0 | 0 | 0 | 0 | 0 | 0 | 0 | 0 | 0 | 0 | 0 | 42.86747 | 0 | 0 | 0 | 0 | 0
2237 | Position 3 (Full Circle) | 267 | Calaverite | 385.3234 | 1.326322 | 29 | 23.5 | 22.57409 | 156.09375 | 22.14969 | 29.94051 | 79.91466 | 1.318918 | 32030.27 | 96143 | -37.35549 | -10.22034 | 5 | 0 | 1.575604 | 0 | 0 | 0 | 0 | 0 | 0 | 0 | 0 | 0 | 0 | 0 | 0 | 1.177741 | 0 | 0 | 0 | 0 | 0 | 0 | 0 | 0 | 0 | 0 | 0 | 0 | 0 | 0 | 0 | 0 | 55.33773 | 0 | 0 | 0 | 0 | 0 | 0 | 0 | 0 | 0 | 0 | 0 | 0 | 0 | 0 | 41.90893 | 0 | 0 | 0 | 0 | 0
2238 | Position 3 (Full Circle) | 267 | No Classification | 3.593956 | 1.810945 | 2 | 2.5 | 1.791337 | 52.03125 | 2.139151 | 3.244014 | 6.958007 | 1.071981 | 17637.5 | 20861 | -37.36597 | -9.986999 | 5 | 0 | 3.715537 | 0 | 0 | 0 | 0 | 49.78993 | 0 | 0 | 0 | 0 | 0 | 0 | 0 | 39.88433 | 0 | 0 | 4.71517 | 0 | 0 | 0 | 0 | 0 | 0 | 0 | 0 | 0 | 0 | 0 | 0 | 0 | 1.89504 | 0 | 0 | 0 | 0 | 0 | 0 | 0 | 0 | 0 | 0 | 0 | 0 | 0 | 0 | 0 | 0 | 0 | 0 | 0 | 0
2239 | Position 3 (Full Circle) | 267 | No Classification | 437.9492 | 2.116942 | 16 | 28.5 | 16.21333 | 81.5625 | 23.61386 | 34.32268 | 86.40646 | 1.356622 | 30528.42 | 21231 | -37.28201 | -10.01317 | 5 | 0 | 0 | 0 | 0 | 0 | 0 | 0 | 0 | 0 | 0 | 15.47266 | 0 | 0 | 0 | 0 | 0 | 0 | 0 | 0 | 0 | 0 | 0 | 0 | 60.81268 | 0 | 0 | 0 | 0 | 0 | 0 | 0 | 23.71466 | 0 | 0 | 0 | 0 | 0 | 0 | 0 | 0 | 0 | 0 | 0 | 0 | 0 | 0 | 0 | 0 | 0 | 0 | 0 | 0
2240 | Position 3 (Full Circle) | 267 | No Classification | 15.14596 | 2.050671 | 4 | 6.5 | 3.441335 | 68.90625 | 4.391404 | 7.057047 | 16.51673 | 1.433315 | 22435 | 20279 | -37.53534 | -9.960952 | 5 | 0 | 0 | 0 | 0 | 0 | 0 | 45.97909 | 0 | 0 | 0 | 0 | 0 | 0 | 0 | 37.067 | 0 | 0 | 0 | 0 | 0 | 0 | 0 | 0 | 0 | 0 | 0 | 0 | 0 | 11.8173 | 0 | 0 | 5.136616 | 0 | 0 | 0 | 0 | 0 | 0 | 0 | 0 | 0 | 0 | 0 | 0 | 0 | 0 | 0 | 0 | 0 | 0 | 0 | 0
2241 | Position 3 (Full Circle) | 267 | No Classification | 161.2146 | 1.735543 | 16.5 | 11.5 | 11.91174 | 143.4375 | 14.32706 | 20.67333 | 50.11296 | 1.239612 | 30704 | 20314 | -37.22101 | -9.947895 | 5 | 0 | 0 | 0 | 0 | 0 | 0 | 0 | 0 | 0 | 0 | 17.9177 | 0 | 0 | 0 | 0 | 0 | 0 | 0 | 0 | 0 | 0 | 0 | 0 | 0 | 0 | 0 | 0 | 0 | 0 | 0 | 0 | 0 | 0 | 0 | 0 | 0 | 0 | 0 | 0 | 0 | 0 | 0 | 82.0823 | 0 | 0 | 0 | 0 | 0 | 0 | 0 | 0 | 0
2242 | Position 3 (Full Circle) | 267 | Calaverite | 246.9561 | 2.500033 | 24 | 4.5 | 12.75402 | 163.125 | 17.73229 | 31.88546 | 72.06423 | 1.673439 | 31554.43 | 94714 | -37.60417 | -9.955187 | 5 | 0 | 1.795154 | 0 | 0 | 0 | 0 | 0 | 0 | 0 | 0 | 0 | 0 | 0 | 0 | 1.036248 | 0 | 0 | 0 | 0 | 0 | 0 | 0 | 0 | 0 | 0 | 0 | 0 | 0 | 0 | 0 | 0 | 54.84959 | 0 | 0 | 0 | 0 | 0 | 0 | 0 | 0 | 0 | 0 | 0 | 0 | 0 | 0 | 42.319 | 0 | 0 | 0 | 0 | 0
2243 | Position 3 (Full Circle) | 268 | No Classification | 388.1472 | 2.043796 | 35.5 | 20.5 | 17.43703 | 164.53125 | 22.23071 | 35.63772 | 83.2147 | 1.419691 | 31505.79 | 24385 | -44.5976 | 6.875496 | 5 | 0 | 3.517495 | 0 | 0 | 0 | 0 | 12.95417 | 0 | 0 | 0 | 0 | 0 | 0 | 0 | 0 | 0 | 0 | 0 | 0 | 0 | 0 | 0 | 0 | 0 | 0 | 0 | 0 | 0 | 0 | 0 | 0 | 0 | 0 | 0 | 0 | 0 | 0 | 0 | 0 | 0 | 0 | 0 | 0 | 0 | 0 | 0 | 0 | 0 | 83.52834 | 0 | 0 | 0
2244 | Position 3 (Full Circle) | 268 | No Classification | 463.877 | 2.412658 | 41 | 25.5 | 16.74967 | 8.4375 | 24.30281 | 40.41122 | 94.67483 | 1.537646 | 31611.67 | 20496 | -44.40636 | 7.012097 | 5 | 0 | 0 | 0 | 0 | 0 | 0 | 0 | 0 | 0 | 0 | 15.54259 | 0 | 0 | 0 | 0 | 0 | 0 | 0 | 0 | 0 | 0 | 0 | 0 | 0 | 0 | 0 | 0 | 0 | 0 | 0 | 0 | 0 | 0 | 0 | 0 | 0 | 0 | 0 | 0 | 0 | 0 | 0 | 61.98843 | 22.46897 | 0 | 0 | 0 | 0 | 0 | 0 | 0 | 0
2245 | Position 3 (Full Circle) | 268 | No Classification | 2.053689 | 1.414214 | 1.5 | 0.5 | 1.52 | 45 | 1.617046 | 2.149605 | 4.920054 | 0.9379834 | 18116.75 | 21064 | -44.36046 | 7.104938 | 5 | 0 | 5.385183 | 0 | 0 | 0 | 0 | 59.62511 | 0 | 0 | 0 | 0 | 0 | 0 | 0 | 34.98971 | 0 | 0 | 0 | 0 | 0 | 0 | 0 | 0 | 0 | 0 | 0 | 0 | 0 | 0 | 0 | 0 | 0 | 0 | 0 | 0 | 0 | 0 | 0 | 0 | 0 | 0 | 0 | 0 | 0 | 0 | 0 | 0 | 0 | 0 | 0 | 0 | 0
2246 | Position 3 (Full Circle) | 268 | Calaverite | 139.1374 | 1.422202 | 15 | 19.5 | 11.36085 | 139.21875 | 13.30997 | 16.15742 | 45.00808 | 1.158583 | 31534.01 | 94128 | -44.6963 | 7.084794 | 5 | 0 | 2.379691 | 0 | 0 | 0 | 0 | 0 | 0 | 0 | 0 | 0 | 0 | 0 | 0 | 0.8182665 | 0 | 0 | 0 | 0 | 0 | 0 | 0 | 0 | 0 | 0 | 0 | 0 | 0 | 0 | 0 | 0 | 54.98858 | 0 | 0 | 0 | 0 | 0 | 0 | 0 | 0 | 0 | 0 | 0 | 0 | 0 | 0 | 41.81347 | 0 | 0 | 0 | 0 | 0
2247 | Position 3 (Full Circle) | 268 | No Classification | 6.9312 | 1.44222 | 3 | 1.5 | 2.533333 | 33.75 | 2.970703 | 3.653623 | 9.16079 | 0.9634907 | 28028.96 | 88055 | -44.64648 | 7.149533 | 5 | 0 | 5.804738 | 0 | 0 | 0 | 0 | 13.34089 | 0 | 0 | 0 | 0 | 0 | 0 | 0 | 8.352645 | 0 | 0 | 0 | 0 | 1.656281 | 0 | 0 | 0 | 0 | 0 | 0 | 0 | 0 | 3.71468 | 0 | 0 | 6.137538 | 0 | 0 | 0 | 0 | 0 | 0 | 0 | 0 | 0 | 0 | 0 | 0 | 0 | 0 | 60.99323 | 0 | 0 | 0 | 0 | 0
2248 | Position 3 (Full Circle) | 269 | No Classification | 74.44622 | 3.285151 | 7.5 | 11.5 | 6.75956 | 116.71875 | 9.735906 | 22.20617 | 52.71368 | 2.970258 | 20018.18 | 16509 | -51.06755 | -8.535789 | 5 | 0 | 1.965607 | 0 | 0 | 0 | 0 | 0 | 0 | 0 | 0 | 0 | 0 | 0 | 0 | 98.03439 | 0 | 0 | 0 | 0 | 0 | 0 | 0 | 0 | 0 | 0 | 0 | 0 | 0 | 0 | 0 | 0 | 0 | 0 | 0 | 0 | 0 | 0 | 0 | 0 | 0 | 0 | 0 | 0 | 0 | 0 | 0 | 0 | 0 | 0 | 0 | 0 | 0
2249 | Position 3 (Full Circle) | 269 | No Classification | 5.647644 | 1.280532 | 2.5 | 1.5 | 2.533333 | 37.96875 | 2.681568 | 3.244014 | 8.879407 | 1.11094 | 19931.86 | 19492 | -51.46528 | -8.508276 | 5 | 0 | 0 | 0 | 0 | 0 | 0 | 39.75467 | 0 | 0 | 0 | 0 | 0 | 0 | 0 | 25.66612 | 13.5404 | 0 | 0 | 0 | 21.03881 | 0 | 0 | 0 | 0 | 0 | 0 | 0 | 0 | 0 | 0 | 0 | 0 | 0 | 0 | 0 | 0 | 0 | 0 | 0 | 0 | 0 | 0 | 0 | 0 | 0 | 0 | 0 | 0 | 0 | 0 | 0 | 0
2250 | Position 3 (Full Circle) | 269 | No Classification | 230.2699 | 1.638149 | 22 | 19.5 | 15.27712 | 32.34375 | 17.12275 | 25.02619 | 66.89108 | 1.546284 | 21496.5 | 18545 | -51.47695 | -8.505296 | 5 | 0 | 0 | 0 | 0 | 0 | 0 | 24.01441 | 0 | 0 | 0 | 0 | 0 | 0 | 0 | 6.82461 | 23.0398 | 3.688278 | 0 | 0 | 42.43291 | 0 | 0 | 0 | 0 | 0 | 0 | 0 | 0 | 0 | 0 | 0 | 0 | 0 | 0 | 0 | 0 | 0 | 0 | 0 | 0 | 0 | 0 | 0 | 0 | 0 | 0 | 0 | 0 | 0 | 0 | 0 | 0
2251 | Position 3 (Full Circle) | 269 | No Classification | 169.9428 | 2.091136 | 12.5 | 13.5 | 11.35672 | 101.25 | 14.70979 | 23.74845 | 56.11027 | 1.474253 | 30677.6 | 19965 | -51.14337 | -8.538669 | 5 | 0 | 16.2319 | 0 | 0 | 0 | 0 | 0 | 0 | 0 | 0 | 12.95993 | 0 | 0 | 0 | 0 | 0 | 0 | 0 | 0 | 0 | 0 | 0 | 0 | 0 | 0 | 0 | 0 | 0 | 0 | 0 | 0 | 0 | 0 | 0 | 0 | 0 | 0 | 0 | 0 | 0 | 0 | 0 | 54.08893 | 16.71923 | 0 | 0 | 0 | 0 | 0 | 0 | 0 | 0
2252 | Position 3 (Full Circle) | 269 | Calaverite | 72.39253 | 1.455214 | 12 | 9.5 | 8.613333 | 165.9375 | 9.600679 | 12.53424 | 33.59623 | 1.24073 | 30999.71 | 90125 | -51.2721 | -8.448137 | 5 | 0 | 2.414181 | 0 | 0 | 0 | 0 | 0 | 0 | 0 | 0 | 0 | 0 | 0 | 0 | 3.613324 | 0 | 0 | 2.047922 | 0 | 0 | 0 | 0 | 0 | 0 | 0 | 0 | 0 | 0 | 0 | 0 | 0 | 54.14002 | 0 | 0 | 0 | 0 | 0 | 0 | 0 | 0 | 0 | 0 | 0 | 0 | 0 | 0 | 37.78456 | 0 | 0 | 0 | 0 | 0
2253 | Position 3 (Full Circle) | 269 | Calaverite | 53.90933 | 1.687743 | 10.5 | 8.5 | 6.74618 | 21.09375 | 8.284896 | 11.38582 | 27.55064 | 1.120443 | 30604.86 | 92473 | -51.32071 | -8.418584 | 5 | 0 | 4.204857 | 0 | 0 | 0 | 0 | 0 | 0 | 0 | 0 | 0 | 0 | 0 | 0 | 1.345076 | 0 | 0 | 0 | 0 | 0 | 0 | 0 | 0 | 0 | 0 | 0 | 0 | 0 | 0 | 0 | 0 | 51.94718 | 0 | 0 | 0 | 0 | 0 | 0 | 0 | 0 | 0 | 0 | 0 | 0 | 0 | 0 | 42.50288 | 0 | 0 | 0 | 0 | 0
2254 | Position 3 (Full Circle) | 269 | Petzite | 7.444622 | 1.3437 | 3.5 | 4.5 | 3.04 | 150.46875 | 3.078764 | 4.084849 | 10.23804 | 1.120421 | 30933.34 | 78818 | -51.52363 | -8.397719 | 5 | 0 | 5.636102 | 0 | 0 | 0 | 0 | 0 | 0 | 0 | 0 | 0 | 0 | 0 | 0 | 2.398386 | 0 | 0 | 0 | 0 | 0 | 0 | 0 | 0 | 0 | 0 | 0 | 0 | 0 | 39.46719 | 0 | 0 | 29.27667 | 0 | 0 | 0 | 0 | 0 | 0 | 0 | 0 | 0 | 0 | 0 | 0 | 0 | 0 | 23.22164 | 0 | 0 | 0 | 0 | 0
2255 | Position 3 (Full Circle) | 269 | No Classification | 9.498311 | 1.490707 | 4 | 2.5 | 3.04 | 153.28125 | 3.477589 | 4.531748 | 11.19874 | 1.050709 | 19197.89 | 90653 | -51.11584 | -8.313846 | 5 | 0 | 2.447106 | 0 | 0 | 0 | 0 | 42.97022 | 0 | 0 | 0 | 0 | 0 | 0 | 0 | 31.95725 | 0 | 0 | 0 | 0 | 0 | 0 | 0 | 0 | 0 | 0 | 0 | 0 | 0 | 0 | 0 | 0 | 10.43575 | 0 | 0 | 0 | 0 | 0 | 0 | 0 | 0 | 0 | 0 | 0 | 0 | 0 | 0 | 12.18968 | 0 | 0 | 0 | 0 | 0
2256 | Position 3 (Full Circle) | 269 | No Classification | 23.87413 | 1.700095 | 6 | 4.5 | 5.127261 | 35.15625 | 5.513392 | 8.71683 | 22.96025 | 1.757178 | 21502.69 | 85345 | -51.26323 | -8.313387 | 5 | 0 | 6.177915 | 0 | 0 | 0 | 0 | 37.86484 | 0 | 0 | 0 | 0.6486156 | 0 | 0 | 0 | 28.29242 | 0 | 0 | 0 | 0 | 0 | 0 | 0 | 0 | 0 | 0 | 0 | 0 | 0 | 4.052558 | 0 | 0 | 0 | 0 | 0 | 0 | 0 | 0 | 0 | 0 | 0 | 0 | 0 | 0 | 0 | 0 | 0 | 22.96365 | 0 | 0 | 0 | 0 | 0
2257 | Position 3 (Full Circle) | 269 | No Classification | 11.80871 | 2.607668 | 2.5 | 4.5 | 2.533333 | 85.78125 | 3.87754 | 6.606093 | 14.76016 | 1.468148 | 19534.17 | 16600 | -51.03472 | -8.253447 | 5 | 0 | 0 | 0 | 0 | 1.011163 | 0 | 0 | 0 | 0 | 0 | 0 | 0 | 12.20967 | 0 | 86.77917 | 0 | 0 | 0 | 0 | 0 | 0 | 0 | 0 | 0 | 0 | 0 | 0 | 0 | 0 | 0 | 0 | 0 | 0 | 0 | 0 | 0 | 0 | 0 | 0 | 0 | 0 | 0 | 0 | 0 | 0 | 0 | 0 | 0 | 0 | 0 | 0 | 0
2258 | Position 3 (Full Circle) | 270 | Poss Hessite | 52.62578 | 2.388068 | 8 | 6.5 | 5.732279 | 140.625 | 8.185672 | 13.68907 | 30.5493 | 1.411218 | 30298.53 | 93056 | -38.47741 | -6.961386 | 5 | 0 | 4.451825 | 0 | 0 | 0 | 0 | 0 | 0 | 0 | 0 | 0 | 0 | 0 | 0 | 1.454686 | 0 | 0 | 0 | 0 | 0 | 0 | 4.040949 | 0 | 0 | 0 | 0 | 0 | 0 | 24.16028 | 0 | 0 | 27.77109 | 0 | 0 | 0 | 0 | 0 | 0 | 0 | 0 | 0 | 0 | 0 | 0 | 0 | 0 | 38.12117 | 0 | 0 | 0 | 0 | 0
2259 | Position 3 (Full Circle) | 270 | No Classification | 3.080533 | 1.94365 | 2.5 | 1.5 | 1.52 | 149.0625 | 1.980469 | 2.954349 | 6.560072 | 1.111684 | 20496 | 15134 | -38.13208 | -7.090315 | 5 | 0 | 4.417826 | 0 | 0 | 0 | 0 | 8.76791 | 0 | 0 | 0 | 0 | 0 | 15.17434 | 0 | 71.63993 | 0 | 0 | 0 | 0 | 0 | 0 | 0 | 0 | 0 | 0 | 0 | 0 | 0 | 0 | 0 | 0 | 0 | 0 | 0 | 0 | 0 | 0 | 0 | 0 | 0 | 0 | 0 | 0 | 0 | 0 | 0 | 0 | 0 | 0 | 0 | 0 | 0
2260 | Position 3 (Full Circle) | 270 | Petzite | 147.6089 | 1.609211 | 17.5 | 12.5 | 11.35212 | 19.6875 | 13.70917 | 18.26796 | 49.31709 | 1.311211 | 31162.59 | 93593 | -38.19061 | -7.029916 | 5 | 0 | 3.568483 | 0 | 0 | 0 | 0 | 0 | 0 | 0 | 0 | 0 | 0 | 0 | 0 | 1.276133 | 0 | 0 | 0 | 0 | 0 | 0 | 0 | 0 | 0 | 0 | 0 | 0 | 0 | 41.07963 | 0 | 0 | 29.99181 | 0 | 0 | 0 | 0 | 0 | 0 | 0 | 0 | 0 | 0 | 0 | 0 | 0 | 0 | 24.08395 | 0 | 0 | 0 | 0 | 0
2261 | Position 3 (Full Circle) | 270 | No Classification | 238.2279 | 4.151913 | 34 | 8.5 | 8.807937 | 170.15625 | 17.41612 | 36.56979 | 80.45743 | 2.162369 | 30203.67 | 20802 | -38.37898 | -6.948197 | 5 | 0 | 0 | 0 | 0 | 0 | 0 | 0 | 0 | 0 | 0 | 17.86636 | 0 | 0 | 0 | 0 | 0 | 0 | 0 | 0 | 0 | 0 | 0 | 0 | 0 | 0 | 0 | 0 | 0 | 0 | 0 | 0 | 0 | 0 | 0 | 0 | 0 | 0 | 0 | 0 | 0 | 0 | 0 | 82.13364 | 0 | 0 | 0 | 0 | 0 | 0 | 0 | 0 | 0
2262 | Position 3 (Full Circle) | 270 | No Classification | 11.552 | 1.641476 | 3 | 3.5 | 3.04 | 66.09375 | 3.835161 | 4.990086 | 12.15944 | 1.018498 | 30179.73 | 19736 | -38.22781 | -6.891346 | 5 | 0 | 8.545662 | 0 | 0 | 0 | 0 | 0 | 0 | 0 | 0 | 0 | 0 | 0 | 0 | 4.074959 | 0 | 0 | 0 | 0 | 0 | 0 | 0 | 0 | 0 | 0 | 0 | 0 | 0 | 0 | 0 | 0 | 32.38985 | 0 | 0 | 0 | 0 | 0 | 0 | 0 | 0 | 0 | 0 | 0 | 0 | 0 | 0 | 0 | 0 | 54.98953 | 0 | 0 | 0
2263 | Position 3 (Full Circle) | 271 | Petzite | 3.080533 | 1.523041 | 2 | 2.5 | 1.791337 | 112.5 | 1.980469 | 2.728281 | 6.395242 | 1.056521 | 29124.58 | 58589 | -34.13836 | 3.559437 | 5 | 0 | 12.13622 | 0 | 0 | 0.981319 | 0 | 0 | 0 | 0 | 0 | 0 | 0 | 0 | 0 | 1.225057 | 0 | 0 | 0 | 0 | 0 | 0 | 0 | 0 | 0 | 0 | 0 | 0 | 0 | 36.99453 | 0 | 0 | 27.586 | 0 | 0 | 0 | 0 | 0 | 0 | 0 | 0 | 0 | 0 | 0 | 0 | 0 | 0 | 21.07688 | 0 | 0 | 0 | 0 | 0
2264 | Position 3 (Full Circle) | 271 | No Classification | 521.1236 | 2.205588 | 19 | 48.5 | 19.25333 | 73.125 | 25.75879 | 42.46492 | 97.55693 | 1.453335 | 28100.56 | 89595 | -34.27523 | 3.616608 | 5 | 0 | 1.806405 | 0 | 0 | 0 | 0 | 11.20626 | 0 | 0 | 0 | 0 | 0 | 0 | 0 | 9.187623 | 0 | 0 | 7.413311 | 0 | 0 | 0 | 0 | 0 | 0 | 0 | 0 | 0 | 0 | 1.161177 | 0 | 0 | 42.25499 | 0 | 0 | 0 | 0 | 0 | 0 | 0 | 0 | 0 | 0 | 0 | 0 | 0 | 0 | 26.97023 | 0 | 0 | 0 | 0 | 0
2265 | Position 3 (Full Circle) | 271 | No Classification | 1.540267 | 1.802775 | 1.5 | 0.5 | 1.013333 | 146.25 | 1.400403 | 1.826812 | 4.240736 | 0.9291305 | 17342 | 19368 | -33.87541 | 3.934173 | 5 | 0 | 3.412016 | 0 | 0 | 0 | 0 | 52.66081 | 0 | 0 | 0 | 0 | 0 | 0 | 0 | 43.92718 | 0 | 0 | 0 | 0 | 0 | 0 | 0 | 0 | 0 | 0 | 0 | 0 | 0 | 0 | 0 | 0 | 0 | 0 | 0 | 0 | 0 | 0 | 0 | 0 | 0 | 0 | 0 | 0 | 0 | 0 | 0 | 0 | 0 | 0 | 0 | 0 | 0
2266 | Position 3 (Full Circle) | 271 | No Classification | 460.7964 | 1.700694 | 32.5 | 12.5 | 20.26667 | 23.90625 | 24.22198 | 34.4674 | 88.89063 | 1.364561 | 22084.51 | 18814 | -34.07942 | 3.92982 | 5 | 0 | 0 | 0 | 0 | 0 | 0 | 24.88147 | 0 | 0 | 0 | 0 | 0 | 0 | 0 | 9.056015 | 22.7937 | 0 | 6.883823 | 0 | 36.38499 | 0 | 0 | 0 | 0 | 0 | 0 | 0 | 0 | 0 | 0 | 0 | 0 | 0 | 0 | 0 | 0 | 0 | 0 | 0 | 0 | 0 | 0 | 0 | 0 | 0 | 0 | 0 | 0 | 0 | 0 | 0 | 0
2267 | Position 3 (Full Circle) | 272 | Au - Ag | 143.2448 | 1.317573 | 12 | 19.5 | 12.16 | 125.15625 | 13.505 | 16.02169 | 44.28048 | 1.089271 | 31384.72 | 112599 | -48.40169 | 4.317206 | 5 | 0 | 3.744594 | 0 | 0 | 0 | 0 | 0 | 0 | 0 | 0 | 0 | 0 | 0 | 0 | 1.464374 | 0 | 0 | 0 | 0 | 0 | 0 | 0 | 0 | 0 | 0 | 0 | 0 | 0 | 5.044266 | 0 | 0 | 0 | 0 | 0 | 0 | 0 | 0 | 0 | 0 | 0 | 0 | 0 | 0 | 0 | 0 | 0 | 89.74677 | 0 | 0 | 0 | 0 | 0
2268 | Position 3 (Full Circle) | 272 | No Classification | 289.5701 | 1.447631 | 19.5 | 18.5 | 17.37603 | 56.25 | 19.20136 | 25.15409 | 70.35594 | 1.36031 | 31441.82 | 100710 | -48.15723 | 4.350721 | 5 | 0 | 2.581048 | 0 | 0 | 0 | 0 | 0 | 0 | 0 | 0 | 0 | 0 | 0 | 0 | 1.072122 | 0 | 0 | 0 | 0 | 0 | 0 | 0 | 0 | 0 | 0 | 0 | 0 | 0 | 0 | 0 | 0 | 23.68483 | 0 | 0 | 0 | 0 | 0 | 0 | 0 | 0 | 0 | 0 | 0 | 0 | 0 | 0 | 26.13229 | 0 | 46.52971 | 0 | 0 | 0
2269 | Position 3 (Full Circle) | 272 | No Classification | 223.5954 | 2.031864 | 12 | 20.5 | 12.16 | 74.53125 | 16.87277 | 24.70747 | 60.16617 | 1.288345 | 31337.04 | 23044 | -48.19481 | 4.359813 | 5 | 0 | 3.559133 | 0 | 0 | 0 | 0 | 0 | 0 | 0 | 0 | 0 | 0 | 0 | 0 | 1.912695 | 0 | 0 | 0 | 0 | 0 | 0 | 0 | 0 | 0 | 0 | 0 | 0 | 0 | 0 | 0 | 0 | 35.40925 | 0 | 0 | 0 | 0 | 0 | 0 | 0 | 0 | 0 | 0 | 0 | 0 | 0 | 0 | 0 | 0 | 59.11891 | 0 | 0 | 0
2270 | Position 3 (Full Circle) | 272 | Calaverite | 137.0837 | 1.136421 | 13.5 | 15.5 | 13.2559 | 19.6875 | 13.21138 | 15.06428 | 45.19291 | 1.185618 | 30963 | 93232 | -48.17473 | 4.425017 | 5 | 0 | 2.633542 | 0 | 0 | 0 | 0 | 0 | 0 | 0 | 0 | 0 | 0 | 0 | 0 | 0 | 0 | 0 | 2.099713 | 0 | 0 | 0 | 0 | 0 | 0 | 0 | 0 | 0 | 0 | 0 | 0 | 0 | 56.65703 | 0 | 0 | 0 | 0 | 0 | 0 | 0 | 0 | 0 | 0 | 0 | 0 | 0 | 0 | 38.60971 | 0 | 0 | 0 | 0 | 0
2271 | Position 3 (Full Circle) | 272 | No Classification | 363.7596 | 1.552258 | 22.5 | 24.5 | 18.42086 | 150.46875 | 21.52099 | 28.59394 | 75.29599 | 1.240279 | 31563.62 | 98244 | -48.19359 | 4.439272 | 5 | 0 | 2.412361 | 0 | 0 | 0 | 0 | 0 | 0 | 0 | 0 | 0 | 0 | 0 | 0 | 0 | 0 | 0 | 0 | 0 | 1.677945 | 0 | 0 | 0 | 0 | 0 | 0 | 0 | 0 | 1.600519 | 0 | 0 | 36.96297 | 0 | 0 | 0 | 0 | 0 | 0 | 0 | 0 | 0 | 0 | 0 | 0 | 0 | 0 | 11.5126 | 0 | 45.8336 | 0 | 0 | 0
2272 | Position 3 (Full Circle) | 272 | Petzite | 180.2112 | 1.414124 | 19 | 12.5 | 13.2559 | 18.28125 | 15.14767 | 18.74548 | 49.50192 | 1.082063 | 31714.17 | 93431 | -48.22358 | 4.548151 | 5 | 0 | 2.313904 | 0 | 0 | 0 | 0 | 0 | 0 | 0 | 0 | 0 | 0 | 0 | 0 | 0 | 0 | 0 | 0 | 0 | 0 | 0 | 0 | 0 | 0 | 0 | 0 | 0 | 0 | 50.29195 | 0 | 0 | 31.93496 | 0 | 0 | 0 | 0 | 0 | 0 | 0 | 0 | 0 | 0 | 0 | 0 | 0 | 0 | 15.45919 | 0 | 0 | 0 | 0 | 0
2273 | Position 3 (Full Circle) | 272 | No Classification | 149.9193 | 1.280899 | 13 | 19.5 | 13.14876 | 105.46875 | 13.81605 | 16.84223 | 45.42601 | 1.095322 | 31443.85 | 106375 | -48.4267 | 4.33521 | 5 | 0 | 2.706385 | 0 | 0 | 0 | 0 | 0 | 0 | 0 | 0 | 0 | 0 | 0 | 0 | 1.068493 | 0 | 0 | 0 | 0 | 0 | 0 | 0 | 0 | 0 | 0 | 0 | 0 | 0 | 3.773734 | 0 | 0 | 12.96025 | 0 | 0 | 0 | 0 | 0 | 0 | 0 | 0 | 0 | 0 | 0 | 0 | 0 | 0 | 48.52656 | 0 | 30.96457 | 0 | 0 | 0
2274 | Position 3 (Full Circle) | 272 | Poss Hessite | 4.877511 | 1.961664 | 3.5 | 2.5 | 1.966887 | 157.5 | 2.492035 | 3.858372 | 8.879407 | 1.286352 | 20857.53 | 94271 | -48.46084 | 4.36729 | 5 | 0 | 6.898239 | 0 | 0 | 0.8469542 | 0 | 32.48082 | 0 | 0 | 0 | 0 | 0 | 0.5681203 | 0 | 23.88674 | 0 | 0 | 0 | 0 | 0 | 0 | 0 | 0 | 0 | 0 | 0 | 0 | 0 | 16.35701 | 0 | 0 | 10.71814 | 0 | 0 | 0 | 0 | 0 | 0 | 0 | 0 | 0 | 0 | 0 | 0 | 0 | 0 | 8.243984 | 0 | 0 | 0 | 0 | 0
2275 | Position 3 (Full Circle) | 272 | Petzite | 291.8805 | 1.2646 | 18 | 28.5 | 17.86843 | 70.3125 | 19.27781 | 22.59642 | 63.91242 | 1.113667 | 31791.11 | 94308 | -48.21581 | 4.576856 | 5 | 0 | 2.497016 | 0 | 0 | 0 | 0 | 0 | 0 | 0 | 0 | 0 | 0 | 0 | 0 | 1.437803 | 0 | 0 | 0 | 0 | 0 | 0 | 0 | 0 | 0 | 0 | 0 | 0 | 0 | 41.49406 | 0 | 0 | 30.17407 | 0 | 0 | 0 | 0 | 0 | 0 | 0 | 0 | 0 | 0 | 0 | 0 | 0 | 0 | 24.39704 | 0 | 0 | 0 | 0 | 0
2276 | Position 3 (Full Circle) | 272 | Petzite | 230.7833 | 1.267102 | 19 | 17.5 | 16.55365 | 36.5625 | 17.14183 | 20.97515 | 57.91511 | 1.156564 | 31845.34 | 92537 | -48.4994 | 4.401823 | 5 | 0 | 2.685176 | 0 | 0 | 0 | 0 | 0 | 0 | 0 | 0 | 0 | 0 | 0 | 0 | 1.0749 | 0 | 0 | 0 | 0 | 0 | 0 | 0 | 0 | 0 | 0 | 0 | 0 | 0 | 41.01891 | 0 | 0 | 31.35527 | 0 | 0 | 0 | 0 | 0 | 0 | 0 | 0 | 0 | 0 | 0 | 0 | 0 | 0 | 23.86574 | 0 | 0 | 0 | 0 | 0
2277 | Position 3 (Full Circle) | 272 | Petzite | 89.84889 | 2.571286 | 7 | 4.5 | 6.794583 | 119.53125 | 10.69575 | 17.47082 | 40.83562 | 1.476916 | 27770.55 | 87568 | -48.18422 | 4.555676 | 5 | 0 | 5.43786 | 0 | 0 | 0 | 0 | 12.59147 | 0 | 0 | 0 | 0 | 0 | 0 | 0 | 8.76425 | 0 | 0 | 0 | 0 | 0 | 0 | 0 | 0 | 0 | 0 | 0 | 0 | 0 | 31.78802 | 0 | 0 | 22.33765 | 0 | 0 | 0 | 0 | 0 | 0 | 0 | 0 | 0 | 0 | 0 | 0 | 0 | 0 | 19.08075 | 0 | 0 | 0 | 0 | 0
2278 | Position 3 (Full Circle) | 272 | No Classification | 4.107378 | 1.819992 | 2.5 | 2.5 | 1.968512 | 45 | 2.286848 | 3.582674 | 7.918707 | 1.214882 | 18406.9375 | 18179 | -48.55339 | 4.57284 | 5 | 0 | 4.92513 | 0 | 0 | 0 | 0 | 32.40036 | 0 | 0 | 0 | 0 | 0 | 0 | 0 | 11.72772 | 0 | 0 | 34.01765 | 0 | 16.92913 | 0 | 0 | 0 | 0 | 0 | 0 | 0 | 0 | 0 | 0 | 0 | 0 | 0 | 0 | 0 | 0 | 0 | 0 | 0 | 0 | 0 | 0 | 0 | 0 | 0 | 0 | 0 | 0 | 0 | 0 | 0 | 0
2279 | Position 3 (Full Circle) | 273 | No Classification | 9.755022 | 1.667679 | 4.5 | 3.5 | 2.866139 | 32.34375 | 3.52427 | 4.7798 | 11.3153 | 1.044464 | 22200.21 | 87922 | -48.1923 | 4.748731 | 5 | 0 | 3.262713 | 0 | 0 | 0 | 0 | 39.79198 | 0 | 0 | 0 | 0 | 0 | 0 | 0 | 28.81165 | 0 | 0 | 0 | 0 | 0 | 0 | 0 | 0 | 0 | 0 | 0 | 0 | 0 | 0 | 0 | 0 | 14.95835 | 0 | 0 | 0 | 0 | 0 | 0 | 0 | 0 | 0 | 0 | 0 | 0 | 0 | 0 | 13.17532 | 0 | 0 | 0 | 0 | 0
2280 | Position 3 (Full Circle) | 273 | No Classification | 15.91609 | 1.343708 | 4.5 | 3.5 | 4.299209 | 52.03125 | 4.501666 | 5.776881 | 14.47878 | 1.048136 | 22623.39 | 95461 | -48.19297 | 4.7425 | 5 | 0 | 2.58486 | 0 | 0 | 0 | 0 | 38.21633 | 0 | 0 | 0 | 0 | 0 | 0 | 0 | 26.7417 | 0 | 0 | 0 | 0 | 0 | 0 | 0 | 0 | 0 | 0 | 0 | 0 | 0 | 1.813408 | 0 | 0 | 0 | 1.27704 | 0 | 0 | 0 | 0 | 0 | 0 | 0 | 0 | 0 | 0 | 0 | 0 | 0 | 29.36667 | 0 | 0 | 0 | 0 | 0
2281 | Position 3 (Full Circle) | 273 | Petzite | 316.5248 | 1.610573 | 17.5 | 27.5 | 17.82031 | 111.09375 | 20.07516 | 28.7009 | 70.87043 | 1.262736 | 31575.89 | 92772 | -48.58914 | 4.802968 | 5 | 0 | 2.935213 | 0 | 0 | 0 | 0 | 0 | 0 | 0 | 0 | 0 | 0 | 0 | 0 | 1.18016 | 0 | 0 | 0 | 0 | 0 | 0 | 0 | 0 | 0 | 0 | 0 | 0 | 0 | 41.57101 | 0 | 0 | 30.31713 | 0 | 0 | 0 | 0 | 0 | 0 | 0 | 0 | 0 | 0 | 0 | 0 | 0 | 0 | 23.9965 | 0 | 0 | 0 | 0 | 0
2282 | Position 3 (Full Circle) | 273 | Poss Hessite | 209.4763 | 4.498718 | 8.5 | 61.5 | 8.017969 | 80.15625 | 16.33136 | 36.07058 | 78.53603 | 2.343113 | 31284.14 | 91054 | -48.45699 | 4.728259 | 5 | 0 | 2.562379 | 0 | 0 | 0 | 0 | 0 | 0 | 0 | 0 | 0 | 0 | 0 | 0 | 1.292725 | 0 | 0 | 0 | 0 | 0 | 0 | 0 | 0 | 0 | 0 | 0 | 0 | 0 | 10.60976 | 0 | 0 | 49.62079 | 0 | 0 | 0 | 0 | 0 | 0 | 0 | 0 | 0 | 0 | 0 | 0 | 0 | 0 | 30.56876 | 5.345592 | 0 | 0 | 0 | 0
2283 | Position 3 (Full Circle) | 273 | No Classification | 7.701333 | 2.425719 | 5 | 1.5 | 2.33526 | 26.71875 | 3.131396 | 5.664685 | 12.15944 | 1.527747 | 16873.53 | 18414 | -48.25603 | 4.879514 | 5 | 0 | 2.596032 | 0 | 0 | 0 | 0 | 40.16974 | 0 | 0 | 0 | 0 | 0 | 0 | 0 | 34.44699 | 0 | 0 | 22.78724 | 0 | 0 | 0 | 0 | 0 | 0 | 0 | 0 | 0 | 0 | 0 | 0 | 0 | 0 | 0 | 0 | 0 | 0 | 0 | 0 | 0 | 0 | 0 | 0 | 0 | 0 | 0 | 0 | 0 | 0 | 0 | 0 | 0 | 0
2284 | Position 3 (Full Circle) | 273 | Sylvanite | 116.2901 | 1.468855 | 12.5 | 11.5 | 11.10765 | 126.5625 | 12.1682 | 16.31552 | 41.79632 | 1.195428 | 31500.79 | 94591 | -48.59489 | 5.017019 | 5 | 0 | 1.922637 | 0 | 0 | 0 | 0 | 0 | 0 | 0 | 0 | 0 | 0 | 0 | 0 | 1.142439 | 0 | 0 | 0 | 0 | 0 | 0 | 0 | 0 | 0 | 0 | 0 | 0 | 0 | 3.743804 | 0 | 0 | 53.73552 | 0 | 0 | 0 | 0 | 0 | 0 | 0 | 0 | 0 | 0 | 0 | 0 | 0 | 0 | 39.4556 | 0 | 0 | 0 | 0 | 0
2285 | Position 3 (Full Circle) | 273 | Calaverite | 137.8539 | 1.51662 | 16.5 | 12.5 | 11.06424 | 29.53125 | 13.24843 | 16.78024 | 44.11565 | 1.123457 | 31626.08 | 93556 | -48.45926 | 5.075287 | 5 | 0 | 2.155292 | 0 | 0 | 0 | 0 | 0 | 0 | 0 | 0 | 0 | 0 | 0 | 0 | 1.471648 | 0 | 0 | 0 | 0 | 0 | 0 | 0 | 0 | 0 | 0 | 0 | 0 | 0 | 0 | 0 | 1.652355 | 53.49953 | 0 | 0 | 0 | 0 | 0 | 0 | 0 | 0 | 0 | 0 | 0 | 0 | 0 | 0 | 41.22118 | 0 | 0 | 0 | 0 | 0
2286 | Position 3 (Full Circle) | 274 | No Classification | 50.57209 | 2.288109 | 13 | 0.5 | 6.08 | 170.15625 | 8.024362 | 13.9117 | 34.60521 | 1.884352 | 29487.49 | 94290 | -47.42313 | -11.66464 | 5 | 0 | 1.85287 | 0 | 0 | 0 | 0 | 13.72181 | 0 | 0 | 0 | 0 | 0 | 0 | 0 | 8.424348 | 0 | 0 | 0 | 0 | 0 | 0 | 0 | 0 | 0 | 0 | 0 | 0 | 0 | 1.463601 | 0 | 0 | 33.85973 | 0 | 0 | 0 | 0 | 0 | 0 | 0 | 0 | 0 | 0 | 0 | 0 | 0 | 0 | 40.67765 | 0 | 0 | 0 | 0 | 0
2287 | Position 3 (Full Circle) | 274 | No Classification | 99.86062 | 1.391948 | 18 | 11.5 | 11.65333 | 165.9375 | 11.27593 | 16.22084 | 47.56052 | 1.802557 | 19000.44 | 16113 | -47.69962 | -11.65913 | 5 | 0 | 3.199118 | 0 | 0 | 1.263787 | 0 | 0 | 0 | 0 | 0 | 0 | 0 | 18.92327 | 2.151851 | 74.46197 | 0 | 0 | 0 | 0 | 0 | 0 | 0 | 0 | 0 | 0 | 0 | 0 | 0 | 0 | 0 | 0 | 0 | 0 | 0 | 0 | 0 | 0 | 0 | 0 | 0 | 0 | 0 | 0 | 0 | 0 | 0 | 0 | 0 | 0 | 0 | 0 | 0
2288 | Position 3 (Full Circle) | 274 | Au - Ag | 3.850667 | 1.457738 | 2.5 | 2.5 | 2.026667 | 149.0625 | 2.214231 | 2.954349 | 7.239389 | 1.083074 | 21313.07 | 101757 | -47.57546 | -11.34566 | 5 | 0 | 4.397829 | 0 | 0 | 0 | 0 | 37.45566 | 0 | 0 | 0 | 0 | 0 | 0 | 0 | 24.38842 | 0 | 0 | 0 | 0 | 0 | 0 | 0 | 0 | 0 | 0 | 0 | 0 | 0 | 2.398487 | 0 | 0 | 0 | 1.223191 | 0 | 0 | 0 | 0 | 0 | 0 | 0 | 0 | 0 | 0 | 0 | 0 | 0 | 30.13641 | 0 | 0 | 0 | 0 | 0
2289 | Position 3 (Full Circle) | 275 | Poss Hessite | 82.14756 | 1.233162 | 10 | 11.5 | 9.626667 | 50.625 | 10.2271 | 11.87124 | 32.68381 | 1.03481 | 30761.09 | 88494 | -38.53305 | 4.72627 | 5 | 0 | 3.13605 | 0 | 0 | 0 | 0 | 0 | 0 | 0 | 0 | 0 | 0 | 0 | 0 | 1.995598 | 0 | 0 | 0 | 0 | 0 | 0 | 0 | 0 | 0 | 0 | 0 | 0 | 0 | 13.78665 | 0 | 0 | 46.39032 | 0 | 0 | 0 | 0 | 0 | 0 | 0 | 0 | 0 | 0 | 0 | 0 | 0 | 0 | 34.69137 | 0 | 0 | 0 | 0 | 0
2290 | Position 3 (Full Circle) | 275 | No Classification | 36.9664 | 3.02652 | 8 | 10.5 | 4.422891 | 29.53125 | 6.860545 | 13.38597 | 28.51134 | 1.749921 | 20858.0625 | 16304 | -38.52048 | 4.79401 | 5 | 0 | 0 | 0 | 0 | 0 | 0 | 0 | 0 | 0 | 0 | 0 | 0 | 1.721347 | 0 | 98.27865 | 0 | 0 | 0 | 0 | 0 | 0 | 0 | 0 | 0 | 0 | 0 | 0 | 0 | 0 | 0 | 0 | 0 | 0 | 0 | 0 | 0 | 0 | 0 | 0 | 0 | 0 | 0 | 0 | 0 | 0 | 0 | 0 | 0 | 0 | 0 | 0 | 0
2291 | Position 3 (Full Circle) | 275 | No Classification | 80.09387 | 1.27884 | 11.5 | 7.5 | 9.785116 | 21.09375 | 10.09845 | 12.5136 | 34.67348 | 1.194499 | 30363.43 | 24456 | -38.28362 | 4.628497 | 5 | 0 | 6.27775 | 0 | 0 | 0 | 0 | 11.42151 | 0 | 0 | 0 | 0 | 0 | 0 | 0 | 0 | 0 | 0 | 0 | 0 | 0 | 0 | 0 | 0 | 0 | 0 | 0 | 0 | 0 | 0 | 0 | 0 | 0 | 0 | 0 | 0 | 0 | 0 | 0 | 0 | 0 | 0 | 0 | 0 | 0 | 0 | 0 | 0 | 0 | 82.30074 | 0 | 0 | 0
2292 | Position 3 (Full Circle) | 275 | No Classification | 91.38916 | 2.740893 | 7.5 | 17.5 | 7.084789 | 97.03125 | 10.78704 | 19.41865 | 43.60117 | 1.655357 | 18350.4 | 18221 | -38.37642 | 4.685151 | 5 | 0 | 2.895665 | 0 | 0 | 0 | 0 | 35.73935 | 0 | 0 | 0 | 0 | 0 | 0 | 0 | 28.75632 | 0 | 0 | 32.60866 | 0 | 0 | 0 | 0 | 0 | 0 | 0 | 0 | 0 | 0 | 0 | 0 | 0 | 0 | 0 | 0 | 0 | 0 | 0 | 0 | 0 | 0 | 0 | 0 | 0 | 0 | 0 | 0 | 0 | 0 | 0 | 0 | 0 | 0
2293 | Position 3 (Full Circle) | 275 | Calaverite | 115.2633 | 1.62557 | 9.5 | 14.5 | 9.626667 | 119.53125 | 12.11436 | 15.64882 | 41.61149 | 1.195434 | 31687.77 | 98374 | -38.68905 | 4.704046 | 5 | 0 | 1.307981 | 0 | 0 | 0 | 0 | 0 | 0 | 0 | 0 | 0 | 0 | 0 | 0 | 0.8340296 | 0 | 0 | 0 | 0 | 0 | 0 | 0 | 0 | 0 | 0 | 0 | 0 | 0 | 0 | 0 | 0 | 54.84924 | 0 | 0 | 0 | 0 | 0 | 0 | 0 | 0 | 0 | 0 | 0 | 0 | 0 | 0 | 43.00875 | 0 | 0 | 0 | 0 | 0
2294 | Position 3 (Full Circle) | 275 | No Classification | 330.1305 | 1.485791 | 26.5 | 31.5 | 17.42781 | 120.9375 | 20.50208 | 25.89408 | 70.49249 | 1.197816 | 22712.44 | 18408 | -38.56085 | 4.786345 | 5 | 0 | 0 | 0 | 0 | 0 | 0 | 22.24575 | 0 | 0 | 0 | 0 | 0 | 0 | 0 | 3.826229 | 30.37252 | 0 | 0 | 0 | 43.5555 | 0 | 0 | 0 | 0 | 0 | 0 | 0 | 0 | 0 | 0 | 0 | 0 | 0 | 0 | 0 | 0 | 0 | 0 | 0 | 0 | 0 | 0 | 0 | 0 | 0 | 0 | 0 | 0 | 0 | 0 | 0 | 0
2295 | Position 3 (Full Circle) | 275 | No Classification | 3.593956 | 1.346191 | 2.5 | 1.5 | 2.026667 | 22.5 | 2.139151 | 2.728281 | 6.676624 | 0.9870321 | 18936.79 | 18274 | -38.61051 | 4.80501 | 5 | 0 | 10.95072 | 0 | 0 | 0 | 0 | 39.44199 | 0 | 0 | 0 | 1.119635 | 0 | 0 | 0 | 31.27482 | 0 | 0 | 0 | 0 | 0 | 0 | 0 | 0 | 0 | 0 | 0 | 0 | 0 | 0 | 0 | 0 | 0 | 0 | 0 | 0 | 0 | 0 | 0 | 0 | 0 | 0 | 0 | 17.21283 | 0 | 0 | 0 | 0 | 0 | 0 | 0 | 0 | 0
2296 | Position 3 (Full Circle) | 275 | Calaverite | 197.9243 | 1.364765 | 16 | 12.5 | 14.4973 | 140.625 | 15.87467 | 19.78541 | 53.20817 | 1.138276 | 31061.11 | 94079 | -38.29767 | 4.883851 | 5 | 0 | 3.068595 | 0 | 0 | 0 | 0 | 0 | 0 | 0 | 0 | 0 | 0 | 0 | 0 | 0 | 0 | 0 | 1.058397 | 0 | 0 | 0 | 0 | 0 | 0 | 0 | 0 | 0 | 0 | 0 | 0 | 0 | 54.2448 | 0 | 0 | 0 | 0 | 0 | 0 | 0 | 0 | 0 | 0 | 0 | 0 | 0 | 0 | 41.62821 | 0 | 0 | 0 | 0 | 0
2297 | Position 3 (Full Circle) | 275 | Calaverite | 2.053689 | 1.414214 | 1.5 | 1.5 | 1.52 | 45 | 1.617046 | 2.149605 | 4.920054 | 0.9379834 | 30156.25 | 66913 | -38.42599 | 4.886963 | 5 | 0 | 7.051685 | 0 | 0 | 0 | 0 | 0 | 1.03079 | 0 | 0 | 0 | 0 | 0 | 0 | 1.274883 | 0 | 0 | 2.052256 | 0 | 0 | 0 | 0 | 0 | 0 | 0 | 0 | 0 | 0 | 0 | 0 | 0 | 50.58014 | 0 | 0 | 0 | 0 | 0 | 0 | 0 | 0 | 0 | 0 | 0 | 0 | 0 | 0 | 38.01026 | 0 | 0 | 0 | 0 | 0
2298 | Position 3 (Full Circle) | 276 | No Classification | 86.76836 | 3.117008 | 20.5 | 0.5 | 6.586667 | 15.46875 | 10.5108 | 20.53069 | 45.85223 | 1.928189 | 30983.7 | 87925 | -34.24421 | -3.151557 | 5 | 0 | 4.050934 | 0 | 0 | 0.8978634 | 0 | 0 | 0 | 0 | 0 | 0 | 0 | 0 | 0 | 0.998723 | 0 | 0 | 0 | 0 | 6.340244 | 0 | 0 | 0 | 0 | 0 | 0 | 0 | 0 | 2.850412 | 0 | 0 | 37.83265 | 0 | 0 | 0 | 0 | 0 | 0 | 0 | 0 | 0 | 0 | 0 | 0 | 0 | 0 | 39.15691 | 0 | 7.872269 | 0 | 0 | 0
2299 | Position 3 (Full Circle) | 276 | Sylvanite | 208.9628 | 1.236932 | 17.5 | 13.5 | 15.2 | 165.9375 | 16.31134 | 18.80136 | 52.99506 | 1.069527 | 31333.83 | 93699 | -33.96948 | -3.089275 | 5 | 0 | 2.70062 | 0 | 0 | 0 | 0 | 0 | 0 | 0 | 0 | 0 | 0 | 0 | 0 | 0 | 0 | 0 | 0 | 0 | 0 | 0 | 0 | 0 | 0 | 0 | 0 | 0 | 0 | 3.635954 | 0 | 0 | 51.92086 | 0 | 0 | 0 | 0 | 0 | 0 | 0 | 0 | 0 | 0 | 0 | 0 | 0 | 0 | 34.39447 | 7.348105 | 0 | 0 | 0 | 0
2300 | Position 3 (Full Circle) | 276 | No Classification | 16.1728 | 2.26623 | 4 | 1.5 | 3.224407 | 146.25 | 4.537824 | 7.307247 | 16.3519 | 1.315653 | 20033.87 | 16399 | -34.29491 | -2.963713 | 5 | 0 | 4.078864 | 0 | 0 | 0 | 0 | 0 | 0 | 0 | 0 | 0 | 0 | 0 | 0 | 95.92113 | 0 | 0 | 0 | 0 | 0 | 0 | 0 | 0 | 0 | 0 | 0 | 0 | 0 | 0 | 0 | 0 | 0 | 0 | 0 | 0 | 0 | 0 | 0 | 0 | 0 | 0 | 0 | 0 | 0 | 0 | 0 | 0 | 0 | 0 | 0 | 0 | 0
2301 | Position 3 (Full Circle) | 276 | No Classification | 9.755022 | 1.690224 | 5 | 1.5 | 2.952322 | 23.90625 | 3.52427 | 4.990086 | 11.87806 | 1.150941 | 18291.58 | 17051 | -34.06371 | -2.912094 | 5 | 0 | 14.95903 | 0 | 0 | 0 | 0 | 34.15966 | 0 | 0 | 0 | 1.397338 | 0 | 0 | 0 | 26.28874 | 0 | 0 | 0 | 0 | 0 | 0 | 0 | 0 | 0 | 0 | 0 | 0 | 0 | 0 | 0 | 0 | 0 | 0 | 0 | 0 | 0 | 0 | 0 | 0 | 0 | 0 | 0 | 23.19524 | 0 | 0 | 0 | 0 | 0 | 0 | 0 | 0 | 0
2302 | Position 3 (Full Circle) | 276 | Au - Ag | 161.9847 | 1.076914 | 16.5 | 6.5 | 15.38208 | 66.09375 | 14.36124 | 16.56518 | 50.34606 | 1.245223 | 31619.66 | 104592 | -34.40098 | -2.910952 | 5 | 0 | 2.663127 | 0 | 0 | 0 | 0 | 0 | 0 | 0 | 0 | 0 | 0 | 0 | 0 | 1.127975 | 0 | 0 | 0 | 0 | 0 | 0 | 0 | 0 | 0 | 0 | 0 | 0 | 0 | 13.86585 | 0 | 0 | 0 | 0 | 0 | 0 | 0 | 0 | 0 | 0 | 0 | 0 | 0 | 0 | 0 | 0 | 0 | 82.34305 | 0 | 0 | 0 | 0 | 0
2303 | Position 3 (Full Circle) | 276 | No Classification | 206.3957 | 2.681712 | 23.5 | 16.5 | 10.82144 | 16.875 | 16.21084 | 29.01998 | 65.95037 | 1.676965 | 30913.87 | 105678 | -34.30496 | -2.869452 | 5 | 0 | 3.901753 | 0 | 0 | 0 | 0 | 0 | 0 | 0 | 0 | 0 | 0 | 0 | 0 | 1.513267 | 0 | 0 | 0 | 0 | 0 | 0 | 0 | 0 | 0 | 0 | 0 | 0 | 0 | 5.300903 | 0 | 0 | 6.553981 | 0 | 0 | 0 | 0 | 0 | 0 | 0 | 0 | 0 | 0 | 0 | 0 | 0 | 0 | 82.7301 | 0 | 0 | 0 | 0 | 0
2304 | Position 3 (Full Circle) | 276 | Calaverite | 85.99822 | 3.018242 | 17.5 | 11.5 | 6.08 | 7.03125 | 10.46405 | 18.35091 | 40.48596 | 1.516734 | 31752.76 | 94279 | -34.16855 | -2.754293 | 5 | 0 | 1.935897 | 0 | 0 | 0 | 0 | 0 | 0 | 0 | 0 | 0 | 0 | 0 | 0 | 0.9602883 | 0 | 0 | 0 | 0 | 0 | 0 | 0 | 0 | 0 | 0 | 0 | 0 | 0 | 0 | 0 | 0 | 55.01471 | 0 | 0 | 0 | 0 | 0 | 0 | 0 | 0 | 0 | 0 | 0 | 0 | 0 | 0 | 42.08911 | 0 | 0 | 0 | 0 | 0
2305 | Position 3 (Full Circle) | 277 | No Classification | 22.84729 | 5.762537 | 2 | 4.5 | 2.431858 | 102.65625 | 5.393521 | 14.01367 | 29.40377 | 3.011352 | 16991.79 | 19265 | -43.30009 | 7.88209 | 5 | 0 | 3.541126 | 0 | 0 | 0 | 0 | 40.71375 | 0 | 0 | 0 | 0 | 0 | 0 | 0 | 33.63958 | 0 | 0 | 22.10554 | 0 | 0 | 0 | 0 | 0 | 0 | 0 | 0 | 0 | 0 | 0 | 0 | 0 | 0 | 0 | 0 | 0 | 0 | 0 | 0 | 0 | 0 | 0 | 0 | 0 | 0 | 0 | 0 | 0 | 0 | 0 | 0 | 0 | 0
2306 | Position 3 (Full Circle) | 277 | No Classification | 227.7028 | 1.733 | 17.5 | 17.5 | 14.43283 | 82.96875 | 17.02704 | 25.01209 | 63.02 | 1.387965 | 22473.84 | 18792 | -43.163 | 7.926237 | 5 | 0 | 0 | 0 | 0 | 0 | 0 | 23.43168 | 0 | 0 | 0 | 0 | 0 | 0 | 0 | 7.284308 | 22.72895 | 4.274442 | 0 | 0 | 42.28061 | 0 | 0 | 0 | 0 | 0 | 0 | 0 | 0 | 0 | 0 | 0 | 0 | 0 | 0 | 0 | 0 | 0 | 0 | 0 | 0 | 0 | 0 | 0 | 0 | 0 | 0 | 0 | 0 | 0 | 0 | 0 | 0
2307 | Position 3 (Full Circle) | 277 | No Classification | 1.540267 | 1.802775 | 1 | 0.5 | 1.013333 | 123.75 | 1.400403 | 1.826812 | 4.240736 | 0.9291305 | 23756.67 | 18307 | -42.99841 | 8.066803 | 5 | 0 | 12.82006 | 0 | 0 | 0 | 0 | 0 | 0 | 0 | 0 | 0 | 0 | 0 | 0 | 1.980712 | 0 | 0 | 50.58478 | 34.61445 | 0 | 0 | 0 | 0 | 0 | 0 | 0 | 0 | 0 | 0 | 0 | 0 | 0 | 0 | 0 | 0 | 0 | 0 | 0 | 0 | 0 | 0 | 0 | 0 | 0 | 0 | 0 | 0 | 0 | 0 | 0 | 0 | 0
2308 | Position 3 (Full Circle) | 278 | No Classification | 145.5552 | 1.931334 | 19 | 16.5 | 11.28343 | 35.15625 | 13.61347 | 21.79207 | 60.351 | 1.991276 | 20533.65 | 16473 | -42.14034 | 7.680221 | 5 | 0 | 0 | 0 | 0 | 0 | 0 | 0 | 0 | 0 | 0 | 0 | 0 | 15.90933 | 0 | 84.09067 | 0 | 0 | 0 | 0 | 0 | 0 | 0 | 0 | 0 | 0 | 0 | 0 | 0 | 0 | 0 | 0 | 0 | 0 | 0 | 0 | 0 | 0 | 0 | 0 | 0 | 0 | 0 | 0 | 0 | 0 | 0 | 0 | 0 | 0 | 0 | 0 | 0
2309 | Position 3 (Full Circle) | 278 | No Classification | 137.5972 | 1.823587 | 16 | 15.5 | 12.1772 | 116.71875 | 13.23609 | 22.20617 | 62.38896 | 2.251107 | 29371.24 | 20297 | -42.00552 | 7.751676 | 5 | 0 | 0 | 0 | 0 | 0 | 0 | 0 | 0 | 0 | 0 | 14.86007 | 0 | 0 | 0 | 0 | 0 | 0 | 0 | 0 | 0 | 0 | 0 | 0 | 0 | 0 | 0 | 0 | 0 | 0 | 0 | 0 | 0 | 0 | 0 | 0 | 0 | 0 | 0 | 0 | 0 | 0 | 0 | 62.14692 | 22.99301 | 0 | 0 | 0 | 0 | 0 | 0 | 0 | 0
2310 | Position 3 (Full Circle) | 278 | Au - Ag | 104.2247 | 1.633854 | 12.5 | 12.5 | 9.49223 | 127.96875 | 11.51968 | 15.50892 | 39.71009 | 1.203985 | 30861.65 | 104634 | -42.13394 | 7.865782 | 5 | 0 | 4.161415 | 0 | 0 | 0 | 0 | 0 | 0 | 0 | 0 | 0 | 0 | 0 | 0 | 1.047601 | 0 | 0 | 0 | 0 | 0 | 0 | 0 | 0 | 0 | 0 | 0 | 0 | 0 | 6.561887 | 0 | 0 | 0 | 0 | 0 | 0 | 0 | 0 | 0 | 0 | 0 | 0 | 0 | 0 | 0 | 0 | 0 | 88.2291 | 0 | 0 | 0 | 0 | 0
2311 | Position 3 (Full Circle) | 279 | No Classification | 7.958044 | 1.134198 | 3.5 | 3.5 | 3.40185 | 157.5 | 3.183158 | 3.858372 | 10.63598 | 1.131198 | 16823.81 | 18858 | -45.93131 | -11.3174 | 5 | 0 | 2.505732 | 0 | 0 | 0 | 0 | 39.18292 | 0 | 0 | 0 | 0 | 0 | 0 | 0 | 31.88125 | 0 | 0 | 26.4301 | 0 | 0 | 0 | 0 | 0 | 0 | 0 | 0 | 0 | 0 | 0 | 0 | 0 | 0 | 0 | 0 | 0 | 0 | 0 | 0 | 0 | 0 | 0 | 0 | 0 | 0 | 0 | 0 | 0 | 0 | 0 | 0 | 0 | 0
2312 | Position 3 (Full Circle) | 279 | Calaverite | 279.5584 | 1.918274 | 15 | 27.5 | 15.17453 | 120.9375 | 18.8665 | 29.1089 | 71.99596 | 1.475482 | 31595.83 | 95965 | -46.16533 | -11.15763 | 5 | 0 | 1.99777 | 0 | 0 | 0 | 0 | 0 | 0 | 0 | 0 | 0 | 0 | 0 | 0 | 1.233208 | 0 | 0 | 0 | 0 | 0 | 0 | 0 | 0 | 0 | 0 | 0 | 0 | 0 | 0 | 0 | 0 | 56.14665 | 0 | 0 | 0 | 0 | 0 | 0 | 0 | 0 | 0 | 0 | 0 | 0 | 0 | 0 | 40.62238 | 0 | 0 | 0 | 0 | 0
2313 | Position 3 (Full Circle) | 279 | No Classification | 3.337244 | 2.108178 | 3 | 1.5 | 1.52 | 18.28125 | 2.061337 | 3.20443 | 7.239389 | 1.249701 | 16979.38 | 18210 | -46.16703 | -11.49088 | 5 | 0 | 0 | 0 | 0 | 0 | 0 | 39.10911 | 0 | 0 | 0 | 0 | 0 | 0 | 0 | 33.52413 | 0 | 0 | 27.36675 | 0 | 0 | 0 | 0 | 0 | 0 | 0 | 0 | 0 | 0 | 0 | 0 | 0 | 0 | 0 | 0 | 0 | 0 | 0 | 0 | 0 | 0 | 0 | 0 | 0 | 0 | 0 | 0 | 0 | 0 | 0 | 0 | 0 | 0
2314 | Position 3 (Full Circle) | 279 | No Classification | 39.53351 | 1.528218 | 10 | 5.5 | 6.377266 | 28.125 | 7.094761 | 9.745851 | 26.87133 | 1.45346 | 19742.51 | 16423 | -46.13388 | -11.47911 | 5 | 0 | 2.105138 | 0 | 0 | 0 | 0 | 0 | 0 | 0 | 0 | 0 | 0 | 13.50719 | 0 | 82.51069 | 0 | 0 | 1.876987 | 0 | 0 | 0 | 0 | 0 | 0 | 0 | 0 | 0 | 0 | 0 | 0 | 0 | 0 | 0 | 0 | 0 | 0 | 0 | 0 | 0 | 0 | 0 | 0 | 0 | 0 | 0 | 0 | 0 | 0 | 0 | 0 | 0 | 0
2315 | Position 3 (Full Circle) | 279 | Au - Ag | 279.045 | 2.0071 | 16 | 32.5 | 14.60865 | 80.15625 | 18.84917 | 29.32103 | 72.46217 | 1.497403 | 31815.14 | 110655 | -46.30408 | -11.42504 | 5 | 0 | 2.739158 | 0 | 0 | 0 | 0 | 0 | 0 | 0 | 0 | 0 | 0 | 0 | 0 | 0 | 0 | 0 | 0 | 0 | 0 | 0 | 0 | 0 | 0 | 0 | 0 | 0 | 0 | 6.260511 | 0 | 0 | 0 | 0 | 0 | 0 | 0 | 0 | 0 | 0 | 0 | 0 | 0 | 0 | 0 | 0 | 0 | 91.00033 | 0 | 0 | 0 | 0 | 0
2316 | Position 3 (Full Circle) | 279 | Calaverite | 181.4948 | 2.379692 | 21 | 8.5 | 10.11449 | 59.0625 | 15.20152 | 24.06937 | 57.81856 | 1.465752 | 31977.44 | 95993 | -46.02516 | -11.33404 | 5 | 0 | 1.412948 | 0 | 0 | 0 | 0 | 0 | 0 | 0 | 0 | 0 | 0 | 0 | 0 | 0.926771 | 0 | 0 | 0 | 0 | 0 | 0 | 0 | 0 | 0 | 0 | 0 | 0 | 0 | 0 | 0 | 0 | 54.90246 | 0 | 0 | 0 | 0 | 0 | 0 | 0 | 0 | 0 | 0 | 0 | 0 | 0 | 0 | 42.75783 | 0 | 0 | 0 | 0 | 0
2317 | Position 3 (Full Circle) | 279 | No Classification | 99.09049 | 1.305003 | 14.5 | 12.5 | 11.63426 | 25.3125 | 11.23236 | 15.18274 | 44.51359 | 1.591268 | 19559.03 | 16149 | -46.3206 | -11.27695 | 5 | 0 | 3.808861 | 0 | 0 | 0 | 0 | 0 | 0 | 0 | 0 | 0 | 0 | 0 | 0 | 96.19114 | 0 | 0 | 0 | 0 | 0 | 0 | 0 | 0 | 0 | 0 | 0 | 0 | 0 | 0 | 0 | 0 | 0 | 0 | 0 | 0 | 0 | 0 | 0 | 0 | 0 | 0 | 0 | 0 | 0 | 0 | 0 | 0 | 0 | 0 | 0 | 0 | 0
2318 | Position 3 (Full Circle) | 279 | Calaverite | 134.2599 | 2.199218 | 9.5 | 2.5 | 9.626667 | 68.90625 | 13.07459 | 21.17114 | 49.81158 | 1.470633 | 31966.8 | 94729 | -45.92585 | -11.11406 | 5 | 0 | 2.237516 | 0 | 0 | 0 | 0 | 0 | 0 | 0 | 0 | 0 | 0 | 0 | 0 | 1.815461 | 0 | 0 | 0 | 0 | 0 | 0 | 0 | 0 | 0 | 0 | 0 | 0 | 0 | 0 | 0 | 0 | 52.66306 | 0 | 0 | 0 | 0 | 0 | 0 | 0 | 0 | 0 | 0 | 0 | 0 | 0 | 0 | 43.28398 | 0 | 0 | 0 | 0 | 0
2319 | Position 3 (Full Circle) | 280 | No Classification | 62.63751 | 4.001522 | 18 | 0.5 | 4.56 | 1.40625 | 8.930429 | 18.24694 | 39.01077 | 1.933413 | 20762.09 | 18416 | -44.81798 | -2.266998 | 5 | 0 | 0 | 0 | 0 | 0 | 0 | 26.49298 | 0 | 0 | 0 | 0 | 0 | 0 | 0 | 11.70173 | 20.23486 | 0 | 10.80319 | 0 | 30.76724 | 0 | 0 | 0 | 0 | 0 | 0 | 0 | 0 | 0 | 0 | 0 | 0 | 0 | 0 | 0 | 0 | 0 | 0 | 0 | 0 | 0 | 0 | 0 | 0 | 0 | 0 | 0 | 0 | 0 | 0 | 0 | 0
2320 | Position 3 (Full Circle) | 280 | Au - Ag | 372.7445 | 1.516596 | 26 | 31.5 | 19.55162 | 73.125 | 21.78516 | 29.65191 | 87.62026 | 1.639034 | 30939.69 | 108217 | -44.57816 | -2.170698 | 5 | 0 | 3.806914 | 0 | 0 | 0 | 0 | 0 | 0 | 0 | 0 | 0 | 0 | 0 | 0 | 1.197826 | 0 | 0 | 0 | 0 | 0 | 0 | 0 | 0 | 0 | 0 | 0 | 0 | 0 | 5.790748 | 0 | 0 | 0 | 0 | 0 | 0 | 0 | 0 | 0 | 0 | 0 | 0 | 0 | 0 | 0 | 0 | 0 | 89.20451 | 0 | 0 | 0 | 0 | 0
2321 | Position 3 (Full Circle) | 280 | Petzite | 38.50667 | 1.390119 | 6 | 9.5 | 6.06597 | 122.34375 | 7.002015 | 8.432417 | 23.35819 | 1.127541 | 30870.81 | 90597 | -44.74535 | -2.156626 | 5 | 0 | 4.12371 | 0 | 0 | 0 | 0 | 0 | 0 | 0 | 0 | 0 | 0 | 0 | 0 | 1.446668 | 0 | 0 | 0 | 0 | 0 | 0 | 0 | 0 | 0 | 0 | 0 | 0 | 0 | 40.88226 | 0 | 0 | 28.41341 | 0 | 0 | 0 | 0 | 0 | 0 | 0 | 0 | 0 | 0 | 0 | 0 | 0 | 0 | 25.13395 | 0 | 0 | 0 | 0 | 0
2322 | Position 3 (Full Circle) | 280 | No Classification | 101.4009 | 1.80143 | 15.5 | 8.5 | 9.314953 | 29.53125 | 11.36255 | 16.78024 | 39.31215 | 1.212836 | 31216.91 | 22330 | -44.89301 | -2.150577 | 5 | 0 | 0 | 0 | 0 | 0 | 0 | 0 | 0 | 0 | 0 | 0 | 0 | 0 | 0 | 0 | 0 | 0 | 0 | 0 | 0 | 0 | 0 | 0 | 0 | 0 | 0 | 0 | 0 | 0 | 0 | 0 | 34.84491 | 0 | 0 | 0 | 0 | 0 | 0 | 0 | 0 | 0 | 0 | 0 | 0 | 0 | 0 | 0 | 0 | 65.15509 | 0 | 0 | 0
2323 | Position 3 (Full Circle) | 280 | Calaverite | 95.23982 | 1.853413 | 8.5 | 9.5 | 8.38525 | 109.6875 | 11.01195 | 15.54133 | 40.95217 | 1.401282 | 30156.06 | 78991 | -44.58567 | -1.947684 | 5 | 0 | 4.024649 | 0 | 0 | 0.7168001 | 0 | 0 | 0 | 0 | 0 | 0 | 0 | 0 | 0 | 3.262 | 0 | 0 | 0 | 0 | 0 | 0 | 0 | 0 | 0 | 0 | 0 | 0 | 0 | 0 | 0 | 0 | 54.99159 | 0 | 0 | 0 | 0 | 0 | 0 | 0 | 0 | 0 | 0 | 0 | 0 | 0 | 0 | 37.00497 | 0 | 0 | 0 | 0 | 0
2324 | Position 3 (Full Circle) | 280 | No Classification | 69.82542 | 1.540004 | 13 | 5.5 | 8.610578 | 172.96875 | 9.428918 | 13.26033 | 33.71278 | 1.295286 | 20594.03 | 15832 | -44.91904 | -1.95623 | 5 | 0 | 0 | 0 | 0 | 1.171311 | 0 | 0 | 0 | 0 | 0 | 0 | 0 | 17.82362 | 1.755847 | 72.39804 | 0 | 6.851181 | 0 | 0 | 0 | 0 | 0 | 0 | 0 | 0 | 0 | 0 | 0 | 0 | 0 | 0 | 0 | 0 | 0 | 0 | 0 | 0 | 0 | 0 | 0 | 0 | 0 | 0 | 0 | 0 | 0 | 0 | 0 | 0 | 0 | 0 | 0
2325 | Position 3 (Full Circle) | 280 | No Classification | 62.63751 | 1.390641 | 10 | 6.5 | 7.881884 | 56.25 | 8.930429 | 10.96087 | 29.5886 | 1.112255 | 28578.74 | 23963 | -45.04625 | -1.942731 | 5 | 0 | 10.43322 | 0 | 0 | 0 | 0 | 9.837659 | 0 | 0 | 0 | 0 | 0 | 0 | 0 | 0 | 0 | 0 | 0 | 0 | 0 | 0 | 0 | 0 | 0 | 0 | 0 | 0 | 0 | 0 | 0 | 0 | 0 | 0 | 0 | 0 | 0 | 0 | 0 | 0 | 0 | 0 | 0 | 0 | 0 | 0 | 0 | 0 | 0 | 79.72912 | 0 | 0 | 0
2326 | Position 3 (Full Circle) | 281 | Poss Hessite | 128.0988 | 1.603981 | 14.5 | 6.5 | 11.30938 | 143.4375 | 12.77108 | 18.14004 | 46.94948 | 1.369325 | 31535.1 | 95568 | -45.22328 | -2.30908 | 5 | 0 | 3.504873 | 0 | 0 | 0 | 0 | 0 | 0 | 0 | 0 | 0 | 0 | 0 | 0 | 1.112183 | 0 | 0 | 0 | 0 | 0 | 0 | 0 | 0 | 0 | 0 | 0 | 0 | 0 | 27.68525 | 0 | 0 | 23.77943 | 0 | 0 | 0 | 0 | 0 | 0 | 0 | 0 | 0 | 0 | 0 | 0 | 0 | 0 | 32.5058 | 0 | 11.41246 | 0 | 0 | 0
2327 | Position 3 (Full Circle) | 281 | Calaverite | 99.3472 | 1.767049 | 10 | 25.5 | 10.13333 | 64.6875 | 11.2469 | 17.9061 | 45.30946 | 1.644418 | 29683.87 | 94479 | -45.43202 | -2.330972 | 5 | 0 | 3.750328 | 0 | 0 | 0 | 0 | 0 | 0 | 0 | 0 | 0 | 0 | 0 | 0 | 0.9286699 | 0 | 0 | 0 | 0 | 0 | 0 | 0 | 0 | 0 | 0 | 0 | 0 | 0 | 0 | 0 | 0 | 53.52161 | 0 | 0 | 0 | 0 | 0 | 0 | 0 | 0 | 0 | 0 | 0 | 0 | 0 | 0 | 41.79939 | 0 | 0 | 0 | 0 | 0
2328 | Position 3 (Full Circle) | 281 | No Classification | 107.3052 | 1.45772 | 14.5 | 6.5 | 10.13333 | 174.375 | 11.68868 | 14.77157 | 39.47698 | 1.155732 | 31717.24 | 113586 | -45.32293 | -2.284073 | 5 | 0 | 2.849421 | 0 | 0 | 0 | 0 | 0 | 0 | 0 | 0 | 0 | 0 | 0 | 0 | 1.239234 | 0 | 0 | 0 | 0 | 0 | 0 | 0 | 0 | 0 | 0 | 0 | 0 | 0 | 5.013129 | 0 | 0 | 3.597227 | 0 | 0 | 0 | 0 | 0 | 0 | 0 | 0 | 0 | 0 | 0 | 0 | 0 | 0 | 78.28094 | 0 | 9.020045 | 0 | 0 | 0
2329 | Position 3 (Full Circle) | 281 | No Classification | 2.053689 | 2.692382 | 2.5 | 1.5 | 1.013333 | 157.5 | 1.617046 | 2.728281 | 5.880754 | 1.340052 | 16403 | 18868 | -45.33441 | -2.128113 | 5 | 0 | 6.345908 | 0 | 0 | 0 | 0 | 48.0718 | 0 | 0 | 0 | 0 | 0 | 0 | 0 | 38.69773 | 0 | 0 | 0 | 0 | 0 | 0 | 0 | 0 | 0 | 0 | 0 | 0 | 0 | 0 | 0 | 0 | 0 | 0 | 0 | 0 | 0 | 0 | 0 | 0 | 0 | 0 | 0 | 6.884565 | 0 | 0 | 0 | 0 | 0 | 0 | 0 | 0 | 0
2330 | Position 3 (Full Circle) | 281 | No Classification | 4.107378 | 2.748737 | 3.5 | 1.5 | 1.52 | 165.9375 | 2.286848 | 4.17808 | 8.879407 | 1.527543 | 16210.9375 | 17305 | -45.34208 | -2.128157 | 5 | 0 | 6.517064 | 0 | 0 | 0 | 0 | 43.70721 | 0 | 0 | 0 | 1.451415 | 0 | 0 | 0 | 32.18998 | 0 | 0 | 0 | 0 | 0 | 0 | 0 | 0 | 0 | 0 | 0 | 0 | 0 | 0 | 0 | 0 | 0 | 0 | 0 | 0 | 0 | 0 | 0 | 0 | 0 | 0 | 0 | 16.13434 | 0 | 0 | 0 | 0 | 0 | 0 | 0 | 0 | 0
2332 | Position 3 (Full Circle) | 281 | No Classification | 2.567111 | 2.692382 | 2.5 | 0.5 | 1.013333 | 157.5 | 1.807912 | 2.728281 | 6.162137 | 1.177086 | 16262.9 | 18826 | -45.33804 | -2.14243 | 5 | 0 | 14.53505 | 0 | 0 | 0 | 0 | 32.88852 | 0 | 0 | 0 | 1.767157 | 0 | 0 | 0 | 24.36863 | 0 | 0 | 0 | 0 | 0 | 0 | 0 | 0 | 0 | 0 | 0 | 0 | 0 | 0 | 0 | 0 | 0 | 0 | 0 | 0 | 0 | 0 | 0 | 0 | 0 | 0 | 0 | 26.44065 | 0 | 0 | 0 | 0 | 0 | 0 | 0 | 0 | 0
2333 | Position 3 (Full Circle) | 281 | Calaverite | 288.8 | 1.571153 | 21 | 18.5 | 16.10108 | 122.34375 | 19.17581 | 25.29725 | 69.46351 | 1.329555 | 31170.89 | 97419 | -45.45948 | -2.335818 | 5 | 0 | 2.619796 | 0 | 0 | 0 | 0 | 0 | 0 | 0 | 0 | 0 | 0 | 0 | 0 | 0.9867329 | 0 | 0 | 0 | 0 | 0 | 0 | 0 | 0 | 0 | 0 | 0 | 0 | 0 | 0 | 0 | 0 | 55.09807 | 0 | 0 | 0 | 0 | 0 | 0 | 0 | 0 | 0 | 0 | 0 | 0 | 0 | 0 | 41.2954 | 0 | 0 | 0 | 0 | 0
2334 | Position 3 (Full Circle) | 281 | No Classification | 1.540267 | 1.802775 | 1.5 | 0.5 | 1.013333 | 146.25 | 1.400403 | 1.826812 | 4.240736 | 0.9291305 | 19684.17 | 15977 | -45.19438 | -2.281526 | 5 | 0 | 4.024401 | 0 | 0 | 1.647437 | 0 | 0 | 0 | 0 | 0 | 0 | 0 | 17.03087 | 0 | 77.29729 | 0 | 0 | 0 | 0 | 0 | 0 | 0 | 0 | 0 | 0 | 0 | 0 | 0 | 0 | 0 | 0 | 0 | 0 | 0 | 0 | 0 | 0 | 0 | 0 | 0 | 0 | 0 | 0 | 0 | 0 | 0 | 0 | 0 | 0 | 0 | 0 | 0
2335 | Position 3 (Full Circle) | 281 | Petzite | 185.6021 | 1.240035 | 16.5 | 18.5 | 14.64618 | 67.5 | 15.37257 | 18.16177 | 51.42332 | 1.133776 | 31780.41 | 92893 | -45.12166 | -2.245316 | 5 | 0 | 3.719832 | 0 | 0 | 0 | 0 | 0 | 0 | 0 | 0 | 0 | 0 | 0 | 0 | 0.693387 | 0 | 0 | 0 | 0 | 0 | 0 | 0 | 0 | 0 | 0 | 0 | 0 | 0 | 41.40454 | 0 | 0 | 30.09921 | 0 | 0 | 0 | 0 | 0 | 0 | 0 | 0 | 0 | 0 | 0 | 0 | 0 | 0 | 24.08303 | 0 | 0 | 0 | 0 | 0
2336 | Position 3 (Full Circle) | 281 | No Classification | 12.57884 | 2.000061 | 4 | 2.5 | 3.174047 | 151.875 | 4.001985 | 6.348287 | 14.31395 | 1.296189 | 19356.73 | 18677 | -45.34957 | -2.140454 | 5 | 0 | 16.85703 | 0 | 1.314521 | 0 | 0 | 26.97112 | 0 | 0 | 0 | 3.387744 | 0 | 0 | 0 | 21.07839 | 0 | 0 | 0 | 0 | 0 | 0 | 0 | 0 | 0 | 0 | 0 | 0 | 0 | 0 | 0 | 0 | 0 | 0 | 0 | 0 | 0 | 0 | 0 | 0 | 0 | 0 | 0 | 30.3912 | 0 | 0 | 0 | 0 | 0 | 0 | 0 | 0 | 0
2337 | Position 3 (Full Circle) | 281 | Poss Hessite | 11.03858 | 1.740043 | 3 | 4.5 | 3.04 | 73.125 | 3.748967 | 5.28973 | 12.55738 | 1.136776 | 29263.47 | 19868 | -45.18036 | -2.069839 | 5 | 0 | 6.748993 | 0 | 0 | 0 | 0 | 0 | 0 | 0 | 0 | 0 | 0 | 0 | 0 | 1.745919 | 0 | 0 | 0 | 0 | 0 | 0 | 0 | 0 | 0 | 0 | 0 | 0 | 0 | 10.80778 | 0 | 0 | 33.5078 | 0 | 0 | 0 | 0 | 0 | 0 | 0 | 0 | 0 | 0 | 0 | 0 | 0 | 0 | 0 | 0 | 47.18951 | 0 | 0 | 0
2339 | Position 3 (Full Circle) | 281 | Calaverite | 234.634 | 2.083416 | 24 | 13.5 | 12.30452 | 161.71875 | 17.28425 | 25.63544 | 65.66899 | 1.462581 | 31347.55 | 96180 | -45.53325 | -2.00795 | 5 | 0 | 2.396603 | 0 | 0 | 0 | 0 | 0 | 0 | 0 | 0 | 0 | 0 | 0 | 0 | 1.313892 | 0 | 0 | 0 | 0 | 0 | 0 | 0 | 0 | 0 | 0 | 0 | 0 | 0 | 11.47648 | 0 | 0 | 48.61806 | 0 | 0 | 0 | 0 | 0 | 0 | 0 | 0 | 0 | 0 | 0 | 0 | 0 | 0 | 36.19497 | 0 | 0 | 0 | 0 | 0
2340 | Position 3 (Full Circle) | 282 | No Classification | 343.2228 | 1.428436 | 18.5 | 14.5 | 18.43352 | 60.46875 | 20.90466 | 26.3311 | 70.52077 | 1.15305 | 31528.93 | 92875 | -51.68635 | -3.105788 | 5 | 0 | 1.941835 | 0 | 0 | 0 | 0 | 0 | 0 | 0 | 0 | 0 | 0 | 0 | 0 | 2.002414 | 0 | 0 | 1.822012 | 0 | 0 | 0 | 0 | 0 | 0 | 0 | 0 | 0 | 0 | 0 | 0 | 0 | 54.50974 | 0 | 0 | 0 | 0 | 0 | 0 | 0 | 0 | 0 | 0 | 0 | 0 | 0 | 0 | 15.49774 | 0 | 24.22625 | 0 | 0 | 0
2341 | Position 3 (Full Circle) | 282 | No Classification | 201.7749 | 1.318545 | 17 | 11.5 | 14.46467 | 50.625 | 16.02834 | 19.07232 | 53.34472 | 1.122292 | 31876.75 | 22826 | -51.39038 | -2.835929 | 5 | 0 | 2.834945 | 0 | 0 | 0 | 0 | 0 | 0 | 0 | 0 | 0 | 0 | 0 | 0 | 0 | 0 | 0 | 0 | 0 | 0 | 0 | 0 | 0 | 0 | 0 | 0 | 0 | 0 | 0 | 0 | 0 | 33.53475 | 0 | 0 | 0 | 0 | 0 | 0 | 0 | 0 | 0 | 0 | 0 | 0 | 0 | 0 | 0 | 0 | 63.63031 | 0 | 0 | 0
2342 | Position 3 (Full Circle) | 282 | No Classification | 84.45796 | 1.816785 | 14.5 | 3.5 | 8.106667 | 4.21875 | 10.36992 | 14.72807 | 35.91556 | 1.215388 | 31276.48 | 99210 | -51.67515 | -3.219328 | 5 | 0 | 2.403559 | 0 | 0 | 0 | 0 | 0 | 0 | 0 | 0 | 0 | 0 | 0 | 0 | 1.291855 | 0 | 0 | 0 | 0 | 0 | 0 | 0 | 0 | 0 | 0 | 0 | 0 | 0 | 0 | 0 | 0 | 32.39684 | 0 | 0 | 0 | 0 | 0 | 0 | 0 | 0 | 0 | 0 | 0 | 0 | 0 | 0 | 5.521625 | 0 | 58.38611 | 0 | 0 | 0
2343 | Position 3 (Full Circle) | 282 | No Classification | 144.7851 | 1.887695 | 11 | 17.5 | 10.89934 | 99.84375 | 13.57741 | 20.57464 | 50.51089 | 1.402286 | 31598.08 | 22335 | -51.36162 | -3.127091 | 5 | 0 | 0 | 0 | 0 | 0 | 0 | 0 | 0 | 0 | 0 | 0 | 0 | 0 | 0 | 1.699619 | 0 | 0 | 0 | 0 | 0 | 0 | 0 | 0 | 0 | 0 | 0 | 0 | 0 | 0 | 0 | 0 | 35.52898 | 0 | 0 | 0 | 0 | 0 | 0 | 0 | 0 | 0 | 0 | 0 | 0 | 0 | 0 | 0 | 0 | 62.7714 | 0 | 0 | 0
2344 | Position 3 (Full Circle) | 282 | No Classification | 411.2512 | 1.99732 | 17 | 24.5 | 17.64801 | 71.71875 | 22.88277 | 35.24873 | 87.71682 | 1.488842 | 31873 | 23124 | -51.73421 | -3.144165 | 5 | 0 | 0 | 0 | 0 | 0 | 0 | 0 | 0 | 0 | 0 | 0 | 0 | 0 | 0 | 0 | 0 | 0 | 0 | 0 | 0 | 0 | 0 | 0 | 0 | 0 | 0 | 0 | 0 | 0 | 0 | 0 | 37.39885 | 0 | 0 | 0 | 0 | 0 | 0 | 0 | 0 | 0 | 0 | 0 | 0 | 0 | 0 | 0 | 0 | 62.60114 | 0 | 0 | 0
2345 | Position 3 (Full Circle) | 282 | Calaverite | 437.4357 | 1.958221 | 17 | 9.5 | 18.01705 | 102.65625 | 23.60001 | 35.28136 | 88.04648 | 1.410262 | 31669.64 | 96192 | -51.43428 | -3.027732 | 5 | 0 | 1.897828 | 0 | 0 | 0 | 0 | 0 | 0 | 0 | 0 | 0 | 0 | 0 | 0 | 0.8785956 | 0 | 0 | 0 | 0 | 0 | 0 | 0 | 0 | 0 | 0 | 0 | 0 | 0 | 0 | 0 | 0 | 54.85458 | 0 | 0 | 0 | 0 | 0 | 0 | 0 | 0 | 0 | 0 | 0 | 0 | 0 | 0 | 42.369 | 0 | 0 | 0 | 0 | 0
2346 | Position 3 (Full Circle) | 282 | Calaverite | 359.1388 | 1.461773 | 19 | 27.5 | 19.43787 | 87.1875 | 21.38387 | 28.41374 | 75.97531 | 1.279006 | 31861.93 | 95271 | -51.59857 | -3.085897 | 5 | 0 | 1.992584 | 0 | 0 | 0 | 0 | 0 | 0 | 0 | 0 | 0 | 0 | 0 | 0 | 0 | 0 | 0 | 0 | 0 | 0 | 0 | 0 | 0 | 0 | 0 | 0 | 0 | 0 | 0 | 0 | 0 | 56.97711 | 0 | 0 | 0 | 0 | 0 | 0 | 0 | 0 | 0 | 0 | 0 | 0 | 0 | 0 | 41.03031 | 0 | 0 | 0 | 0 | 0
2347 | Position 3 (Full Circle) | 282 | Poss Hessite | 7.187911 | 1.523041 | 2.5 | 1.5 | 2.533333 | 67.5 | 3.025216 | 3.858372 | 9.558725 | 1.01155 | 27423.5 | 82357 | -51.45493 | -2.971266 | 5 | 0 | 7.789151 | 0 | 0 | 0 | 0 | 17.50956 | 0 | 0 | 0 | 0 | 0 | 0 | 0 | 13.93228 | 0 | 0 | 0 | 0 | 0 | 0 | 0 | 0 | 0 | 0 | 0 | 0 | 0 | 27.07779 | 0 | 0 | 17.77236 | 0 | 0 | 0 | 0 | 0 | 0 | 0 | 0 | 0 | 0 | 0 | 0 | 0 | 0 | 15.91887 | 0 | 0 | 0 | 0 | 0
2348 | Position 3 (Full Circle) | 282 | No Classification | 9.755022 | 1.151743 | 3.5 | 2.5 | 3.546667 | 29.53125 | 3.52427 | 4.084849 | 11.19874 | 1.023058 | 18794.68 | 86738 | -51.35006 | -2.802181 | 5 | 0 | 3.144204 | 0 | 0 | 0 | 0 | 43.16754 | 0 | 0 | 0 | 0 | 0 | 0 | 0 | 35.4893 | 0 | 0 | 0 | 0 | 1.860543 | 0 | 0 | 0 | 0 | 0 | 0 | 0 | 0 | 1.348319 | 0 | 0 | 7.810773 | 0 | 0 | 0 | 0 | 0 | 0 | 0 | 0 | 0 | 0 | 0 | 0 | 0 | 0 | 7.17931 | 0 | 0 | 0 | 0 | 0
2349 | Position 3 (Full Circle) | 282 | Calaverite | 272.3705 | 1.954755 | 18.5 | 15.5 | 13.97243 | 130.78125 | 18.62238 | 27.31268 | 69.58007 | 1.41449 | 31368.98 | 95469 | -51.74543 | -2.876139 | 5 | 0 | 2.243499 | 0 | 0 | 0 | 0 | 0 | 0 | 0 | 0 | 0 | 0 | 0 | 0 | 1.121812 | 0 | 0 | 0 | 0 | 0 | 0 | 0 | 0 | 0 | 0 | 0 | 0 | 0 | 0 | 0 | 0 | 54.87309 | 0 | 0 | 0 | 0 | 0 | 0 | 0 | 0 | 0 | 0 | 0 | 0 | 0 | 0 | 41.7616 | 0 | 0 | 0 | 0 | 0
2350 | Position 3 (Full Circle) | 282 | Calaverite | 254.9141 | 1.969473 | 27.5 | 26.5 | 14.18667 | 4.21875 | 18.01574 | 27.94025 | 68.7642 | 1.476118 | 32018.96 | 96961 | -51.56467 | -2.822332 | 5 | 0 | 1.710278 | 0 | 0 | 0 | 0 | 0 | 0 | 0 | 0 | 0 | 0 | 0 | 0 | 1.027257 | 0 | 0 | 1.852366 | 0 | 0 | 0 | 0 | 0 | 0 | 0 | 0 | 0 | 0 | 0 | 0 | 0 | 55.60054 | 0 | 0 | 0 | 0 | 0 | 0 | 0 | 0 | 0 | 0 | 0 | 0 | 0 | 0 | 39.80957 | 0 | 0 | 0 | 0 | 0
2351 | Position 3 (Full Circle) | 283 | Calaverite | 15.65938 | 1.337892 | 5 | 0.5 | 4.56 | 132.1875 | 4.465214 | 6.100789 | 15.72086 | 1.255938 | 30086.23 | 89546 | -49.46922 | -3.699898 | 5 | 0 | 4.856952 | 0 | 0 | 0 | 0 | 1.268273 | 0 | 0 | 0 | 0 | 0 | 0 | 0 | 2.098617 | 0 | 0 | 1.318898 | 0 | 0 | 0 | 0 | 0 | 0 | 0 | 0 | 0 | 0 | 0 | 0 | 0 | 50.9302 | 0 | 0 | 0 | 0 | 0 | 0 | 0 | 0 | 0 | 0 | 0 | 0 | 0 | 0 | 39.52706 | 0 | 0 | 0 | 0 | 0
2352 | Position 3 (Full Circle) | 283 | Petzite | 137.5972 | 2.330739 | 19.5 | 10.5 | 8.613333 | 9.84375 | 13.23609 | 20.07543 | 48.73433 | 1.373569 | 32130.65 | 94830 | -49.30188 | -3.674561 | 5 | 0 | 2.675004 | 0 | 0 | 0 | 0 | 0 | 0 | 0 | 0 | 0 | 0 | 0 | 0 | 1.163218 | 0 | 0 | 0 | 0 | 0 | 0 | 0 | 0 | 0 | 0 | 0 | 0 | 0 | 36.20684 | 0 | 0 | 34.44504 | 0 | 0 | 0 | 0 | 0 | 0 | 0 | 0 | 0 | 0 | 0 | 0 | 0 | 0 | 25.50991 | 0 | 0 | 0 | 0 | 0
2353 | Position 3 (Full Circle) | 283 | No Classification | 6.161067 | 3.399344 | 4.5 | 1.5 | 1.52 | 168.75 | 2.800806 | 5.167004 | 10.80081 | 1.506769 | 21285.46 | 16443 | -49.32758 | -3.666372 | 5 | 0 | 2.206465 | 0 | 0 | 0 | 0 | 0 | 0 | 0 | 0 | 0 | 0 | 16.22198 | 0 | 71.83229 | 0 | 9.739259 | 0 | 0 | 0 | 0 | 0 | 0 | 0 | 0 | 0 | 0 | 0 | 0 | 0 | 0 | 0 | 0 | 0 | 0 | 0 | 0 | 0 | 0 | 0 | 0 | 0 | 0 | 0 | 0 | 0 | 0 | 0 | 0 | 0 | 0 | 0
2354 | Position 3 (Full Circle) | 283 | No Classification | 3.337244 | 1.414214 | 2 | 1.5 | 2.026667 | 135 | 2.061337 | 2.866139 | 6.560072 | 1.02617 | 25057.46 | 93288 | -49.34351 | -3.573953 | 5 | 0 | 3.892117 | 0 | 0 | 0 | 0 | 43.3412 | 0 | 0 | 0 | 0 | 0 | 0 | 0 | 30.5592 | 0 | 0 | 0 | 0 | 0 | 0 | 0 | 0 | 0 | 0 | 0 | 0 | 0 | 1.547614 | 0 | 0 | 0 | 1.244678 | 0 | 0 | 0 | 0 | 0 | 0 | 0 | 0 | 0 | 0 | 0 | 0 | 0 | 19.41521 | 0 | 0 | 0 | 0 | 0
2355 | Position 3 (Full Circle) | 283 | No Classification | 259.5349 | 1.601217 | 15.5 | 9.5 | 15.24038 | 132.1875 | 18.17829 | 24.40316 | 65.76555 | 1.326145 | 31482.54 | 25373 | -49.40524 | -3.542131 | 5 | 0 | 3.564747 | 0 | 0 | 0 | 0 | 12.91092 | 0 | 0 | 0 | 0 | 0 | 0 | 0 | 0 | 0 | 0 | 0 | 0 | 0 | 0 | 0 | 0 | 0 | 0 | 0 | 0 | 0 | 0 | 0 | 0 | 0 | 0 | 0 | 0 | 0 | 0 | 0 | 0 | 0 | 0 | 0 | 0 | 0 | 0 | 0 | 0 | 0 | 83.52433 | 0 | 0 | 0
2356 | Position 3 (Full Circle) | 283 | No Classification | 32.3456 | 2.37695 | 5 | 2.5 | 5.066667 | 67.5 | 6.417453 | 12.04321 | 28.841 | 2.046424 | 19311.08 | 15869 | -49.27335 | -3.490012 | 5 | 41.87693 | 3.082141 | 0 | 0 | 0.4313586 | 0 | 0 | 0 | 0 | 0 | 0 | 0 | 9.249055 | 0 | 45.36051 | 0 | 0 | 0 | 0 | 0 | 0 | 0 | 0 | 0 | 0 | 0 | 0 | 0 | 0 | 0 | 0 | 0 | 0 | 0 | 0 | 0 | 0 | 0 | 0 | 0 | 0 | 0 | 0 | 0 | 0 | 0 | 0 | 0 | 0 | 0 | 0 | 0
2357 | Position 3 (Full Circle) | 283 | Calaverite | 8.984889 | 1.952725 | 3.5 | 2.5 | 2.671278 | 150.46875 | 3.382294 | 5.216272 | 11.99461 | 1.274236 | 30698.14 | 82066 | -49.16744 | -3.449693 | 5 | 0 | 3.799757 | 0 | 0 | 0 | 0 | 0 | 0 | 0 | 0 | 0 | 0 | 0 | 0 | 1.918288 | 0 | 0 | 0 | 0 | 0 | 0 | 0 | 0 | 0 | 0 | 0 | 0 | 0 | 0 | 0 | 0 | 52.29148 | 0 | 0 | 0 | 0 | 0 | 0 | 0 | 0 | 0 | 0 | 0 | 0 | 0 | 0 | 41.99047 | 0 | 0 | 0 | 0 | 0
2358 | Position 3 (Full Circle) | 284 | No Classification | 3.593956 | 1.414214 | 2 | 1.5 | 2.026667 | 45 | 2.139151 | 2.866139 | 6.560072 | 0.9528721 | 16779.21 | 21190 | -33.38149 | 3.09487 | 5 | 0 | 4.057394 | 0 | 0 | 0 | 0 | 56.28142 | 0 | 0 | 0 | 0 | 0 | 0 | 0 | 39.66119 | 0 | 0 | 0 | 0 | 0 | 0 | 0 | 0 | 0 | 0 | 0 | 0 | 0 | 0 | 0 | 0 | 0 | 0 | 0 | 0 | 0 | 0 | 0 | 0 | 0 | 0 | 0 | 0 | 0 | 0 | 0 | 0 | 0 | 0 | 0 | 0 | 0
2359 | Position 3 (Full Circle) | 284 | No Classification | 9.498311 | 3.288189 | 6.5 | 1.5 | 2.026667 | 8.4375 | 3.477589 | 6.664063 | 14.64361 | 1.796553 | 17015.81 | 19802 | -33.37816 | 3.104029 | 5 | 0 | 3.708247 | 0 | 0 | 0 | 0 | 57.8777 | 0 | 0 | 0 | 0 | 0 | 0 | 0 | 38.41406 | 0 | 0 | 0 | 0 | 0 | 0 | 0 | 0 | 0 | 0 | 0 | 0 | 0 | 0 | 0 | 0 | 0 | 0 | 0 | 0 | 0 | 0 | 0 | 0 | 0 | 0 | 0 | 0 | 0 | 0 | 0 | 0 | 0 | 0 | 0 | 0 | 0
2361 | Position 3 (Full Circle) | 284 | Calaverite | 384.2965 | 1.871031 | 18 | 19.5 | 18.24 | 108.28125 | 22.12016 | 34.12761 | 83.52436 | 1.444608 | 32156.13 | 98686 | -33.74068 | 3.058687 | 5 | 0 | 1.486164 | 0 | 0 | 0 | 0 | 0 | 0 | 0 | 0 | 0 | 0 | 0 | 0 | 0 | 0 | 0 | 0 | 0 | 0 | 0 | 0 | 0 | 0 | 0 | 0 | 0 | 0 | 0 | 0 | 0 | 57.13158 | 0 | 0 | 0 | 0 | 0 | 0 | 0 | 0 | 0 | 0 | 0 | 0 | 0 | 0 | 41.38226 | 0 | 0 | 0 | 0 | 0
2362 | Position 3 (Full Circle) | 284 | No Classification | 9.2416 | 2.682087 | 7.5 | 1.5 | 2.484656 | 8.4375 | 3.430273 | 6.664063 | 14.47878 | 1.805123 | 16570.03 | 18322 | -33.73744 | 3.101596 | 5 | 0 | 0 | 0 | 0 | 0 | 0 | 48.24333 | 0 | 0 | 0 | 0 | 0 | 0 | 0 | 38.86185 | 0 | 0 | 12.89481 | 0 | 0 | 0 | 0 | 0 | 0 | 0 | 0 | 0 | 0 | 0 | 0 | 0 | 0 | 0 | 0 | 0 | 0 | 0 | 0 | 0 | 0 | 0 | 0 | 0 | 0 | 0 | 0 | 0 | 0 | 0 | 0 | 0 | 0
2364 | Position 3 (Full Circle) | 285 | No Classification | 159.931 | 1.634927 | 16.5 | 13.5 | 11.66555 | 50.625 | 14.26992 | 19.07232 | 48.75432 | 1.182725 | 21830.9 | 18705 | -39.64848 | 2.028505 | 5 | 0 | 3.512867 | 0 | 0 | 0 | 0 | 23.34154 | 0 | 0 | 0 | 0 | 0 | 0 | 0 | 33.09216 | 0 | 0 | 0 | 0 | 40.05342 | 0 | 0 | 0 | 0 | 0 | 0 | 0 | 0 | 0 | 0 | 0 | 0 | 0 | 0 | 0 | 0 | 0 | 0 | 0 | 0 | 0 | 0 | 0 | 0 | 0 | 0 | 0 | 0 | 0 | 0 | 0 | 0
2365 | Position 3 (Full Circle) | 285 | Poss Hessite | 319.0919 | 1.568989 | 27 | 24.5 | 17.73333 | 9.84375 | 20.1564 | 27.8234 | 74.64495 | 1.389553 | 31588.32 | 93182 | -39.44944 | 2.182561 | 5 | 0 | 2.437657 | 0 | 0 | 0 | 0 | 1.160502 | 0 | 0 | 0 | 0 | 0 | 0 | 0 | 2.043642 | 0 | 0 | 0 | 0 | 0 | 0 | 0 | 0 | 0 | 0 | 0 | 0 | 0 | 24.85132 | 0 | 0 | 38.56201 | 0 | 0 | 0 | 0 | 0 | 0 | 0 | 0 | 0 | 0 | 0 | 0 | 0 | 0 | 30.94485 | 0 | 0 | 0 | 0 | 0
2366 | Position 3 (Full Circle) | 285 | Calaverite | 152.9998 | 1.570184 | 12.5 | 5.5 | 12.39605 | 127.96875 | 13.95727 | 19.46408 | 49.59847 | 1.279487 | 31496.15 | 94722 | -39.79003 | 2.020057 | 5 | 0 | 2.102834 | 0 | 0 | 0 | 0 | 2.260038 | 0 | 0 | 0 | 0 | 0 | 0 | 0 | 2.188221 | 0 | 0 | 0 | 0 | 0 | 0 | 0 | 0 | 0 | 0 | 0 | 0 | 0 | 0 | 0 | 0 | 52.95811 | 0 | 0 | 0 | 0 | 0 | 0 | 0 | 0 | 0 | 0 | 0 | 0 | 0 | 0 | 40.4908 | 0 | 0 | 0 | 0 | 0
2367 | Position 3 (Full Circle) | 285 | No Classification | 207.936 | 2.018778 | 28.5 | 24.5 | 12.91977 | 156.09375 | 16.27121 | 26.08215 | 64.47519 | 1.59091 | 30394.95 | 22925 | -39.53224 | 2.233447 | 5 | 0 | 4.988914 | 0 | 0 | 0 | 0 | 0 | 0 | 0 | 0 | 0 | 0 | 0 | 0 | 0 | 0 | 0 | 0 | 0 | 0 | 0 | 0 | 0 | 0 | 0 | 0 | 0 | 0 | 0 | 0 | 0 | 35.39367 | 0 | 0 | 0 | 0 | 0 | 0 | 0 | 0 | 0 | 0 | 0 | 0 | 0 | 0 | 0 | 0 | 59.61742 | 0 | 0 | 0
2368 | Position 3 (Full Circle) | 285 | No Classification | 46.46471 | 1.176205 | 8 | 11.5 | 7.860527 | 80.15625 | 7.6916 | 9.245594 | 26.19201 | 1.17491 | 22542.15 | 18417 | -39.5812 | 2.247094 | 5 | 0 | 0 | 0 | 0 | 0 | 0 | 22.99826 | 0 | 0 | 0 | 0 | 0 | 0 | 0 | 4.544541 | 26.89611 | 0 | 0 | 0 | 45.56108 | 0 | 0 | 0 | 0 | 0 | 0 | 0 | 0 | 0 | 0 | 0 | 0 | 0 | 0 | 0 | 0 | 0 | 0 | 0 | 0 | 0 | 0 | 0 | 0 | 0 | 0 | 0 | 0 | 0 | 0 | 0 | 0
2369 | Position 3 (Full Circle) | 285 | Au - Ag | 282.8956 | 1.188821 | 24 | 39.5 | 23.3162 | 120.9375 | 18.97878 | 27.71878 | 94.62655 | 2.518778 | 29429.68 | 97288 | -39.42213 | 2.306066 | 5 | 0 | 6.532001 | 0 | 0 | 0 | 0 | 8.722661 | 0 | 0 | 0 | 0 | 0 | 0 | 0 | 6.182529 | 0 | 0 | 0 | 0 | 0 | 0 | 0 | 0 | 0 | 0 | 0 | 0 | 0 | 4.884011 | 0 | 0 | 0 | 0 | 0 | 0 | 0 | 0 | 0 | 0 | 0 | 0 | 0 | 0 | 0 | 0 | 0 | 73.67881 | 0 | 0 | 0 | 0 | 0
2370 | Position 3 (Full Circle) | 285 | Calaverite | 91.38916 | 2.201139 | 17.5 | 5.5 | 7.65166 | 21.09375 | 10.78704 | 16.84237 | 40.1563 | 1.404116 | 31162.58 | 90143 | -39.70214 | 2.289088 | 5 | 0 | 2.406855 | 0 | 0 | 0 | 0 | 0 | 0 | 0 | 0 | 0 | 0 | 0 | 0 | 1.657617 | 0 | 0 | 0 | 0 | 0 | 0 | 0 | 0 | 0 | 0 | 0 | 0 | 0 | 0 | 0 | 0 | 53.84503 | 0 | 0 | 0 | 0 | 0 | 0 | 0 | 0 | 0 | 0 | 0 | 0 | 0 | 0 | 42.0905 | 0 | 0 | 0 | 0 | 0
2372 | Position 3 (Full Circle) | 286 | Calaverite | 4.6208 | 2.687416 | 4 | 0.5 | 1.52 | 7.03125 | 2.425569 | 4.084872 | 8.879407 | 1.357816 | 31539.5 | 70996 | -51.08723 | 1.966082 | 5 | 0 | 3.114543 | 0 | 0 | 0 | 0 | 0 | 0 | 0 | 0 | 0 | 0 | 0 | 0 | 1.383541 | 0 | 0 | 0 | 0 | 0 | 0 | 0 | 0 | 0 | 0 | 0 | 0 | 0 | 0 | 0 | 0 | 53.51113 | 0 | 0 | 0 | 0 | 0 | 0 | 0 | 0 | 0 | 0 | 0 | 0 | 0 | 0 | 41.99078 | 0 | 0 | 0 | 0 | 0
2373 | Position 3 (Full Circle) | 286 | No Classification | 6.674489 | 1.25 | 3 | 2.5 | 2.866139 | 45 | 2.915171 | 3.582674 | 9.277342 | 1.02617 | 17858.62 | 20479 | -51.40044 | 2.202305 | 5 | 0 | 3.81964 | 0 | 0 | 0 | 0 | 46.28871 | 0 | 0 | 0 | 0 | 0 | 0 | 0 | 38.12642 | 0 | 0 | 0 | 0 | 0 | 0 | 0 | 0 | 0 | 0 | 0 | 0 | 0 | 6.776063 | 0 | 0 | 4.989168 | 0 | 0 | 0 | 0 | 0 | 0 | 0 | 0 | 0 | 0 | 0 | 0 | 0 | 0 | 0 | 0 | 0 | 0 | 0 | 0
2375 | Position 3 (Full Circle) | 286 | No Classification | 6.417778 | 1.817295 | 2.5 | 4.5 | 2.493677 | 63.28125 | 2.858561 | 4.531748 | 9.95666 | 1.229229 | 18123 | 15012 | -51.30513 | 2.245242 | 5 | 0 | 24.69788 | 0 | 0 | 0 | 0 | 5.910731 | 0 | 0 | 0 | 0 | 0 | 0 | 0 | 4.850775 | 0 | 0 | 0 | 0 | 0 | 0 | 0 | 0 | 0 | 16.3737 | 0 | 0 | 0 | 0 | 0 | 0 | 0 | 0 | 0 | 0 | 0 | 0 | 0 | 0 | 0 | 0 | 0 | 0 | 0 | 0 | 36.98346 | 0 | 0 | 11.18344 | 0 | 0 | 0
2376 | Position 3 (Full Circle) | 286 | No Classification | 84.45796 | 1.366389 | 12.5 | 13.5 | 9.626667 | 164.53125 | 10.36992 | 13.15377 | 36.08039 | 1.226569 | 31639.9 | 26319 | -51.4417 | 2.303988 | 5 | 0 | 3.832239 | 0 | 0 | 0 | 0 | 11.6828 | 0 | 0 | 0 | 0 | 0 | 0 | 0 | 0 | 0 | 0 | 0 | 0 | 0 | 0 | 0 | 0 | 0 | 0 | 0 | 0 | 0 | 0 | 0 | 0 | 0 | 0 | 0 | 0 | 0 | 0 | 0 | 0 | 0 | 0 | 0 | 0 | 0 | 0 | 0 | 0 | 0 | 84.48497 | 0 | 0 | 0
2377 | Position 3 (Full Circle) | 287 | No Classification | 8.214756 | 1.581133 | 3 | 4.5 | 2.866139 | 63.28125 | 3.234092 | 4.531748 | 10.63598 | 1.095848 | 17815.9375 | 17785 | -47.30626 | -10.68577 | 5 | 0 | 5.25428 | 0 | 0 | 0 | 0 | 33.91796 | 0 | 0 | 0 | 0 | 0 | 0 | 0 | 33.79768 | 0 | 0 | 23.88411 | 0 | 0 | 0 | 0 | 0 | 0 | 0 | 0 | 0 | 0 | 0 | 0 | 0 | 3.145975 | 0 | 0 | 0 | 0 | 0 | 0 | 0 | 0 | 0 | 0 | 0 | 0 | 0 | 0 | 0 | 0 | 0 | 0 | 0 | 0
2379 | Position 3 (Full Circle) | 287 | No Classification | 155.0535 | 1.400492 | 16 | 19.5 | 12.95262 | 53.4375 | 14.05063 | 18.14004 | 48.75432 | 1.21993 | 17824.86 | 18793 | -47.17403 | -10.7574 | 5 | 0 | 2.823644 | 0 | 0 | 0 | 0 | 36.81534 | 0 | 0 | 0 | 0 | 0 | 0 | 0 | 29.93986 | 0 | 0 | 30.42116 | 0 | 0 | 0 | 0 | 0 | 0 | 0 | 0 | 0 | 0 | 0 | 0 | 0 | 0 | 0 | 0 | 0 | 0 | 0 | 0 | 0 | 0 | 0 | 0 | 0 | 0 | 0 | 0 | 0 | 0 | 0 | 0 | 0 | 0
2380 | Position 3 (Full Circle) | 287 | Calaverite | 146.582 | 1.733248 | 19.5 | 18.5 | 11.2489 | 156.09375 | 13.66141 | 19.49714 | 47.39569 | 1.219515 | 31454.97 | 92809 | -47.0645 | -10.66594 | 5 | 0 | 2.507142 | 0 | 0 | 0 | 0 | 0 | 0 | 0 | 0 | 0 | 0 | 0 | 0 | 1.269006 | 0 | 0 | 1.127881 | 0 | 0 | 0 | 0 | 0 | 0 | 0 | 0 | 0 | 0 | 0 | 0 | 0 | 53.00289 | 0 | 0 | 0 | 0 | 0 | 0 | 0 | 0 | 0 | 0 | 0 | 0 | 0 | 0 | 42.09308 | 0 | 0 | 0 | 0 | 0
2381 | Position 3 (Full Circle) | 287 | Calaverite | 138.3673 | 1.503011 | 12 | 20.5 | 12.10273 | 77.34375 | 13.27308 | 18.19054 | 46.94948 | 1.267705 | 31811.94 | 95152 | -47.11741 | -10.55411 | 5 | 0 | 1.716475 | 0 | 0 | 0 | 0 | 0 | 0 | 0 | 0 | 0 | 0 | 0 | 0 | 1.321965 | 0 | 0 | 0 | 0 | 0 | 0 | 0 | 0 | 0 | 0 | 0 | 0 | 0 | 0 | 0 | 0 | 55.09438 | 0 | 0 | 0 | 0 | 0 | 0 | 0 | 0 | 0 | 0 | 0 | 0 | 0 | 0 | 41.86718 | 0 | 0 | 0 | 0 | 0
2382 | Position 3 (Full Circle) | 287 | Calaverite | 124.7616 | 1.780616 | 14 | 16.5 | 10.65411 | 146.25 | 12.60363 | 18.97088 | 46.55154 | 1.38222 | 30944.06 | 91466 | -47.14041 | -10.65348 | 5 | 0 | 2.93575 | 0 | 0 | 0 | 0 | 0 | 0 | 0 | 0 | 0 | 0 | 0 | 0 | 1.775972 | 0 | 0 | 1.190499 | 0 | 0 | 0 | 0 | 0 | 0 | 0 | 0 | 0 | 0 | 0 | 0 | 0 | 53.92675 | 0 | 0 | 0 | 0 | 0 | 0 | 0 | 0 | 0 | 0 | 0 | 0 | 0 | 0 | 40.17103 | 0 | 0 | 0 | 0 | 0
2383 | Position 3 (Full Circle) | 287 | Petzite | 94.7264 | 2.546763 | 24 | 5.5 | 7.847364 | 30.9375 | 10.98223 | 19.98538 | 44.58186 | 1.669689 | 31643.35 | 87923 | -47.29635 | -10.49972 | 5 | 0 | 2.990399 | 0 | 0 | 0 | 0 | 0 | 0 | 0 | 0 | 0 | 0 | 0 | 0 | 0.9183315 | 0 | 0 | 0 | 0 | 0 | 0 | 0 | 0 | 0 | 0 | 0 | 0 | 0 | 42.06124 | 0 | 0 | 29.60247 | 0 | 0 | 0 | 0 | 0 | 0 | 0 | 0 | 0 | 0 | 0 | 0 | 0 | 0 | 24.42756 | 0 | 0 | 0 | 0 | 0
2385 | Position 3 (Full Circle) | 288 | No Classification | 160.9579 | 1.296531 | 13 | 4.5 | 13.28673 | 61.875 | 14.31565 | 17.22666 | 48.23984 | 1.150508 | 21957.1 | 18460 | -38.72611 | -3.573658 | 5 | 0 | 0 | 0 | 0 | 0 | 0 | 25.67621 | 0 | 0 | 0 | 0 | 0 | 0 | 0 | 6.989529 | 28.3185 | 0 | 0 | 0 | 39.01576 | 0 | 0 | 0 | 0 | 0 | 0 | 0 | 0 | 0 | 0 | 0 | 0 | 0 | 0 | 0 | 0 | 0 | 0 | 0 | 0 | 0 | 0 | 0 | 0 | 0 | 0 | 0 | 0 | 0 | 0 | 0 | 0
2386 | Position 3 (Full Circle) | 288 | No Classification | 1.796978 | 2.23606 | 2 | 1.5 | 1.013333 | 26.71875 | 1.512608 | 2.265874 | 4.920054 | 1.071981 | 15593.57 | 19315 | -38.70793 | -3.498486 | 5 | 0 | 5.233688 | 0 | 0 | 0 | 0 | 51.54098 | 0 | 0 | 0 | 0 | 0 | 0 | 0 | 43.22533 | 0 | 0 | 0 | 0 | 0 | 0 | 0 | 0 | 0 | 0 | 0 | 0 | 0 | 0 | 0 | 0 | 0 | 0 | 0 | 0 | 0 | 0 | 0 | 0 | 0 | 0 | 0 | 0 | 0 | 0 | 0 | 0 | 0 | 0 | 0 | 0 | 0
2387 | Position 3 (Full Circle) | 288 | Petzite | 101.1442 | 1.607701 | 12.5 | 8.5 | 9.454357 | 143.4375 | 11.34816 | 15.19978 | 38.39973 | 1.160127 | 31565.12 | 90571 | -39.09163 | -3.457768 | 5 | 0 | 3.409991 | 0 | 0 | 0 | 0 | 0 | 0 | 0 | 0 | 0 | 0 | 0 | 0 | 1.072383 | 0 | 0 | 0 | 0 | 0 | 0 | 0 | 0 | 0 | 0 | 0 | 0 | 0 | 41.05194 | 0 | 0 | 30.16089 | 0 | 0 | 0 | 0 | 0 | 0 | 0 | 0 | 0 | 0 | 0 | 0 | 0 | 0 | 24.3048 | 0 | 0 | 0 | 0 | 0
2389 | Position 3 (Full Circle) | 289 | No Classification | 11.29529 | 3.824263 | 7.5 | 1.5 | 2.026667 | 168.75 | 3.792309 | 7.750505 | 17.36088 | 2.123422 | 18778.57 | 16291 | -52.565 | -2.087777 | 5 | 0 | 13.19252 | 0 | 0 | 0 | 0 | 30.91356 | 0 | 0 | 0 | 2.4203 | 0 | 0 | 0 | 24.94279 | 0 | 0 | 0 | 0 | 0 | 0 | 0 | 0 | 0 | 0 | 0 | 0 | 0 | 0 | 0 | 0 | 0 | 0 | 0 | 0 | 0 | 0 | 0 | 0 | 0 | 0 | 0 | 28.53083 | 0 | 0 | 0 | 0 | 0 | 0 | 0 | 0 | 0
2391 | Position 3 (Full Circle) | 289 | No Classification | 4.107378 | 1.457738 | 2.5 | 1.5 | 2.026667 | 30.9375 | 2.286848 | 2.954349 | 7.239389 | 1.015382 | 19417.9375 | 19466 | -52.66281 | -2.087067 | 5 | 0 | 13.02155 | 0 | 0 | 0 | 0 | 36.65513 | 0 | 0 | 0 | 0 | 0 | 0 | 0 | 32.0781 | 0 | 0 | 0 | 0 | 0 | 0 | 0 | 0 | 0 | 0 | 0 | 0 | 0 | 0 | 18.24522 | 0 | 0 | 0 | 0 | 0 | 0 | 0 | 0 | 0 | 0 | 0 | 0 | 0 | 0 | 0 | 0 | 0 | 0 | 0 | 0 | 0 | 0
2392 | Position 3 (Full Circle) | 289 | No Classification | 16.1728 | 1.453113 | 5.5 | 5.5 | 4.212891 | 156.09375 | 4.537824 | 6.121807 | 15.83741 | 1.234166 | 19794.56 | 18058 | -52.68478 | -2.061479 | 5 | 0 | 12.818 | 0 | 0 | 1.675644 | 0 | 31.06448 | 0 | 0 | 0 | 0 | 0 | 0 | 0 | 25.29485 | 0 | 0 | 0 | 0 | 0 | 0 | 0 | 0 | 0 | 0 | 0 | 0 | 0 | 0 | 29.14703 | 0 | 0 | 0 | 0 | 0 | 0 | 0 | 0 | 0 | 0 | 0 | 0 | 0 | 0 | 0 | 0 | 0 | 0 | 0 | 0 | 0 | 0
2393 | Position 3 (Full Circle) | 289 | Petzite | 145.2985 | 1.831156 | 14.5 | 4.5 | 10.42946 | 67.5 | 13.60146 | 19.09796 | 49.31709 | 1.33206 | 31601.11 | 89305 | -52.71761 | -2.042516 | 5 | 0 | 3.426101 | 0 | 0 | 0 | 0 | 0 | 0 | 0 | 0 | 0 | 0 | 0 | 0 | 1.019229 | 0 | 0 | 0 | 0 | 0 | 0 | 0 | 0 | 0 | 0 | 0 | 0 | 0 | 41.83161 | 0 | 0 | 29.72248 | 0 | 0 | 0 | 0 | 0 | 0 | 0 | 0 | 0 | 0 | 0 | 0 | 0 | 0 | 24.00058 | 0 | 0 | 0 | 0 | 0
2394 | Position 3 (Full Circle) | 289 | No Classification | 8.214756 | 1.3437 | 3 | 1.5 | 3.04 | 60.46875 | 3.234092 | 4.084849 | 10.23804 | 1.015382 | 21631.90625 | 18300 | -52.61279 | -2.005418 | 5 | 0 | 3.140214 | 0 | 0 | 0 | 0 | 23.90573 | 0 | 0 | 0 | 0 | 0 | 0 | 0 | 7.060136 | 24.7696 | 0 | 0 | 0 | 41.12432 | 0 | 0 | 0 | 0 | 0 | 0 | 0 | 0 | 0 | 0 | 0 | 0 | 0 | 0 | 0 | 0 | 0 | 0 | 0 | 0 | 0 | 0 | 0 | 0 | 0 | 0 | 0 | 0 | 0 | 0 | 0 | 0
2395 | Position 3 (Full Circle) | 289 | No Classification | 1.796978 | 1.5 | 1.5 | 1.5 | 1.43307 | 45 | 1.512608 | 2.149605 | 4.638671 | 0.9528721 | 17662.86 | 18817 | -52.84531 | -1.907848 | 5 | 0 | 2.7533 | 0 | 0 | 0 | 0 | 40.46749 | 0 | 0 | 0 | 0 | 0 | 0 | 0 | 22.70788 | 0 | 0 | 22.61988 | 0 | 11.45146 | 0 | 0 | 0 | 0 | 0 | 0 | 0 | 0 | 0 | 0 | 0 | 0 | 0 | 0 | 0 | 0 | 0 | 0 | 0 | 0 | 0 | 0 | 0 | 0 | 0 | 0 | 0 | 0 | 0 | 0 | 0 | 0
2396 | Position 3 (Full Circle) | 289 | Calaverite | 63.40764 | 2.403326 | 15 | 8.5 | 6.317387 | 25.3125 | 8.985161 | 15.18274 | 35.23625 | 1.558216 | 30472.63 | 83130 | -52.91994 | -1.838434 | 5 | 0 | 4.093138 | 0 | 0 | 0 | 0 | 0 | 0 | 0 | 0 | 0 | 0 | 0 | 0 | 1.165444 | 0 | 0 | 0 | 0 | 0 | 0 | 0 | 0 | 0 | 0 | 0 | 0 | 0 | 0 | 0 | 0 | 55.42837 | 0 | 0 | 0 | 0 | 0 | 0 | 0 | 0 | 0 | 0 | 0 | 0 | 0 | 0 | 39.31304 | 0 | 0 | 0 | 0 | 0
2397 | Position 3 (Full Circle) | 290 | No Classification | 17.71307 | 1.631751 | 6 | 5.5 | 4.165844 | 116.71875 | 4.748997 | 6.797622 | 16.91467 | 1.285355 | 28754.78 | 75238 | -37.74451 | -0.7018746 | 5 | 0 | 5.136153 | 0 | 0 | 0.661504 | 0 | 15.24912 | 0 | 0 | 0 | 0 | 0 | 0 | 0 | 10.47118 | 0 | 0 | 0 | 0 | 0 | 0 | 0 | 0 | 0 | 0 | 0 | 0 | 0 | 0 | 0 | 0 | 39.02434 | 0 | 0 | 0 | 0 | 0 | 0 | 0 | 0 | 0 | 0 | 0 | 0 | 0 | 0 | 29.4577 | 0 | 0 | 0 | 0 | 0
2398 | Position 3 (Full Circle) | 290 | No Classification | 10.01173 | 1.228876 | 3.5 | 2.5 | 3.546667 | 54.84375 | 3.570341 | 4.358415 | 11.48013 | 1.047548 | 18592.18 | 89407 | -37.58695 | -0.6026991 | 5 | 0 | 3.216922 | 0 | 0 | 0 | 0 | 45.90357 | 0 | 0 | 0 | 0 | 0 | 0 | 0 | 36.40432 | 0 | 0 | 0 | 0 | 0 | 0 | 0 | 0 | 0 | 0 | 0 | 0 | 0 | 0 | 0 | 0 | 7.830874 | 0 | 0 | 0 | 0 | 0 | 0 | 0 | 0 | 0 | 0 | 0 | 0 | 0 | 0 | 6.644309 | 0 | 0 | 0 | 0 | 0
2399 | Position 3 (Full Circle) | 290 | Poss Hessite | 70.85227 | 1.855695 | 12 | 14.5 | 7.649681 | 54.84375 | 9.497995 | 14.19547 | 34.50865 | 1.337496 | 30206.12 | 90988 | -37.57044 | -0.5743119 | 5 | 0 | 3.192932 | 0 | 0 | 0 | 0 | 2.361087 | 0 | 0 | 0 | 0 | 0 | 0 | 0 | 3.343356 | 0 | 0 | 0 | 0 | 5.659398 | 0 | 0 | 0 | 0 | 0 | 0 | 0 | 0 | 21.65609 | 0 | 0 | 26.52097 | 0 | 0 | 0 | 0 | 0 | 0 | 0 | 0 | 0 | 0 | 0 | 0 | 0 | 0 | 33.23715 | 0 | 4.02902 | 0 | 0 | 0
2400 | Position 3 (Full Circle) | 290 | Calaverite | 89.84889 | 3.371218 | 7.5 | 10.5 | 6.045324 | 125.15625 | 10.69575 | 20.3801 | 44.0191 | 1.716168 | 30789.29 | 94725 | -37.80976 | -0.8726062 | 5 | 0 | 3.013556 | 0 | 0 | 0 | 0 | 0 | 0 | 0 | 0 | 0 | 0 | 0 | 0 | 1.265963 | 0 | 0 | 0 | 0 | 0 | 0 | 0 | 0 | 0 | 0 | 0 | 0 | 0 | 0 | 0 | 0 | 53.51712 | 0 | 0 | 0 | 0 | 0 | 0 | 0 | 0 | 0 | 0 | 0 | 0 | 0 | 0 | 42.20336 | 0 | 0 | 0 | 0 | 0
2401 | Position 3 (Full Circle) | 290 | No Classification | 223.082 | 1.6092 | 15 | 24.5 | 14.75792 | 78.75 | 16.85339 | 23.74845 | 59.57513 | 1.266064 | 31149.94 | 20721 | -37.73911 | -0.792178 | 5 | 0 | 0 | 0 | 0 | 0 | 0 | 0 | 0 | 0 | 0 | 16.97634 | 0 | 0 | 0 | 0 | 0 | 0 | 0 | 0 | 0 | 0 | 0 | 0 | 0 | 0 | 0 | 0 | 0 | 0 | 0 | 0 | 0 | 0 | 0 | 0 | 0 | 0 | 0 | 0 | 0 | 0 | 0 | 83.02366 | 0 | 0 | 0 | 0 | 0 | 0 | 0 | 0 | 0
2403 | Position 3 (Full Circle) | 290 | No Classification | 52.36907 | 1.513508 | 7 | 5.5 | 7.093333 | 70.3125 | 8.165682 | 10.73582 | 27.59892 | 1.157443 | 20278.14 | 16415 | -37.4937 | -0.6956114 | 5 | 0 | 2.600791 | 0 | 0 | 0.9311321 | 0 | 0 | 0 | 0 | 0 | 0 | 0 | 17.07871 | 0 | 79.38936 | 0 | 0 | 0 | 0 | 0 | 0 | 0 | 0 | 0 | 0 | 0 | 0 | 0 | 0 | 0 | 0 | 0 | 0 | 0 | 0 | 0 | 0 | 0 | 0 | 0 | 0 | 0 | 0 | 0 | 0 | 0 | 0 | 0 | 0 | 0 | 0 | 0
2404 | Position 3 (Full Circle) | 290 | Au - Ag | 166.6055 | 1.948309 | 21.5 | 24.5 | 12.89263 | 137.8125 | 14.56464 | 25.11883 | 73.86908 | 2.606311 | 27904.38 | 96221 | -37.76506 | -0.6975731 | 5 | 0 | 3.662268 | 0 | 0 | 0 | 0 | 21.71922 | 0 | 0 | 0 | 0 | 0 | 0 | 0 | 12.76312 | 0 | 0 | 0 | 0 | 0 | 0 | 0 | 0 | 0 | 0 | 0 | 0 | 0 | 3.490766 | 0 | 0 | 0 | 0 | 0 | 0 | 0 | 0 | 0 | 0 | 0 | 0 | 0 | 0 | 0 | 0 | 0 | 58.36462 | 0 | 0 | 0 | 0 | 0
2406 | Position 3 (Full Circle) | 290 | No Classification | 1.540267 | 2.23606 | 2 | 1.5 | 1.013333 | 153.28125 | 1.400403 | 2.265874 | 4.920054 | 1.250645 | 15862.17 | 20099 | -37.59867 | -0.5956348 | 5 | 0 | 4.104824 | 0 | 0 | 0 | 0 | 50.92754 | 0 | 0 | 0 | 0 | 0 | 0 | 0 | 44.96763 | 0 | 0 | 0 | 0 | 0 | 0 | 0 | 0 | 0 | 0 | 0 | 0 | 0 | 0 | 0 | 0 | 0 | 0 | 0 | 0 | 0 | 0 | 0 | 0 | 0 | 0 | 0 | 0 | 0 | 0 | 0 | 0 | 0 | 0 | 0 | 0 | 0
2407 | Position 3 (Full Circle) | 290 | No Classification | 18.22649 | 1.943052 | 6.5 | 3.5 | 3.546667 | 163.125 | 4.817332 | 6.891357 | 18.0402 | 1.42092 | 16654.65 | 19692 | -37.59934 | -0.6018663 | 5 | 0 | 0 | 0 | 0 | 0 | 0 | 50.49806 | 0 | 0 | 0 | 0 | 0 | 0 | 0 | 41.89661 | 0 | 0 | 7.605325 | 0 | 0 | 0 | 0 | 0 | 0 | 0 | 0 | 0 | 0 | 0 | 0 | 0 | 0 | 0 | 0 | 0 | 0 | 0 | 0 | 0 | 0 | 0 | 0 | 0 | 0 | 0 | 0 | 0 | 0 | 0 | 0 | 0 | 0
2408 | Position 3 (Full Circle) | 290 | No Classification | 18.99662 | 5.603222 | 2.5 | 14.5 | 2.533333 | 88.59375 | 4.918054 | 14.19483 | 29.17066 | 3.564564 | 23843.97 | 21158 | -37.44147 | -0.5379457 | 5 | 0 | 0 | 0 | 0 | 0 | 0 | 0 | 0 | 0 | 0 | 16.75065 | 0 | 0 | 0 | 0 | 0 | 0 | 0 | 0 | 0 | 0 | 0 | 0 | 0 | 0 | 0 | 0 | 0 | 0 | 0 | 0 | 0 | 0 | 0 | 0 | 0 | 0 | 0 | 0 | 0 | 0 | 0 | 74.61175 | 8.637597 | 0 | 0 | 0 | 0 | 0 | 0 | 0 | 0
2409 | Position 3 (Full Circle) | 290 | No Classification | 9.755022 | 5.343404 | 1.5 | 2.5 | 1.52 | 85.78125 | 3.52427 | 8.121974 | 16.56501 | 2.238439 | 24959.11 | 20779 | -37.43923 | -0.5504215 | 5 | 0 | 19.35011 | 0 | 0 | 0 | 0 | 0 | 0 | 0 | 0 | 13.31767 | 0 | 0 | 0 | 1.679326 | 0 | 0 | 0 | 0 | 0 | 0 | 0 | 0 | 0 | 0 | 0 | 0 | 0 | 0 | 0 | 0 | 0 | 0 | 0 | 0 | 0 | 0 | 0 | 0 | 0 | 0 | 0 | 59.32875 | 6.324155 | 0 | 0 | 0 | 0 | 0 | 0 | 0 | 0
2410 | Position 3 (Full Circle) | 291 | No Classification | 3.593956 | 1.457738 | 2 | 3.5 | 2.026667 | 59.0625 | 2.139151 | 2.954349 | 6.958007 | 1.071981 | 18046.29 | 16121 | -49.29577 | -6.679272 | 5 | 0 | 30.10738 | 0 | 0 | 0 | 13.60331 | 9.644908 | 0 | 0 | 0 | 0 | 0 | 0 | 0 | 6.753613 | 3.10996 | 0 | 0 | 0 | 0 | 0 | 0 | 0 | 0 | 36.78084 | 0 | 0 | 0 | 0 | 0 | 0 | 0 | 0 | 0 | 0 | 0 | 0 | 0 | 0 | 0 | 0 | 0 | 0 | 0 | 0 | 0 | 0 | 0 | 0 | 0 | 0 | 0
2412 | Position 3 (Full Circle) | 291 | Petzite | 49.80196 | 2.11953 | 11 | 6.5 | 5.781727 | 150.46875 | 7.963028 | 12.25455 | 29.63687 | 1.403487 | 30388.84 | 87669 | -49.20358 | -6.687414 | 5 | 0 | 3.864758 | 0 | 0 | 0 | 0 | 0 | 0 | 0 | 0 | 0 | 0 | 0 | 0 | 1.164254 | 0 | 0 | 0 | 0 | 0 | 0 | 0 | 0 | 0 | 0 | 0 | 0 | 0 | 40.54131 | 0 | 0 | 30.00886 | 0 | 0 | 0 | 0 | 0 | 0 | 0 | 0 | 0 | 0 | 0 | 0 | 0 | 0 | 24.42083 | 0 | 0 | 0 | 0 | 0
2414 | Position 3 (Full Circle) | 291 | Petzite | 188.6827 | 1.654728 | 13.5 | 28.5 | 12.34296 | 119.53125 | 15.49962 | 20.42424 | 53.27644 | 1.197095 | 31622.07 | 94566 | -49.21899 | -6.668585 | 5 | 0 | 3.184566 | 0 | 0 | 0 | 0 | 0 | 0 | 0 | 0 | 0 | 0 | 0 | 0 | 0 | 0 | 0 | 0 | 0 | 0 | 0 | 0 | 0 | 0 | 0 | 0 | 0 | 0 | 40.67723 | 0 | 0 | 31.52601 | 0 | 0 | 0 | 0 | 0 | 0 | 0 | 0 | 0 | 0 | 0 | 0 | 0 | 0 | 24.61218 | 0 | 0 | 0 | 0 | 0
2415 | Position 3 (Full Circle) | 291 | Au - Ag | 403.0364 | 1.582363 | 27.5 | 28.5 | 18.37303 | 40.78125 | 22.65308 | 29.07281 | 79.46845 | 1.246911 | 32182.4 | 114798 | -49.58885 | -6.683234 | 5 | 0 | 2.236574 | 0 | 0 | 0 | 0 | 0 | 0 | 0 | 0 | 0 | 0 | 0 | 0 | 0 | 0 | 0 | 0 | 0 | 0 | 0 | 0 | 0 | 0 | 0 | 0 | 0 | 0 | 6.671222 | 0 | 0 | 0 | 0 | 0 | 0 | 0 | 0 | 0 | 0 | 0 | 0 | 0 | 0 | 0 | 0 | 0 | 91.09221 | 0 | 0 | 0 | 0 | 0
2416 | Position 3 (Full Circle) | 291 | No Classification | 85.4848 | 2.270839 | 12 | 27.5 | 8.191793 | 119.53125 | 10.43277 | 18.60224 | 45.52257 | 1.9291 | 30304.96 | 96920 | -49.22253 | -6.576999 | 5 | 0 | 3.69735 | 0 | 0 | 0 | 0 | 0 | 0 | 0 | 0 | 0 | 0 | 0 | 0 | 1.389548 | 0 | 0 | 0 | 0 | 0 | 0 | 0 | 0 | 0 | 0 | 0 | 0 | 0 | 3.913788 | 0 | 0 | 16.46477 | 0 | 0 | 0 | 0 | 0 | 0 | 0 | 0 | 0 | 0 | 0 | 0 | 0 | 0 | 44.39749 | 0 | 30.13705 | 0 | 0 | 0
2417 | Position 3 (Full Circle) | 291 | No Classification | 6.9312 | 1.529387 | 3 | 3.5 | 2.811067 | 135 | 2.970703 | 4.299209 | 10.23804 | 1.203415 | 18796.7 | 18124 | -49.48957 | -6.492418 | 5 | 0 | 3.461609 | 0 | 0 | 0 | 0 | 32.85751 | 0 | 0 | 0 | 0 | 0 | 0 | 0 | 24.65071 | 0 | 0 | 25.68353 | 0 | 13.34664 | 0 | 0 | 0 | 0 | 0 | 0 | 0 | 0 | 0 | 0 | 0 | 0 | 0 | 0 | 0 | 0 | 0 | 0 | 0 | 0 | 0 | 0 | 0 | 0 | 0 | 0 | 0 | 0 | 0 | 0 | 0 | 0
2418 | Position 3 (Full Circle) | 291 | No Classification | 26.69796 | 2.700172 | 9.5 | 4.5 | 4.04164 | 157.5 | 5.830342 | 10.91312 | 24.20233 | 1.745929 | 17456.33 | 16926 | -49.19931 | -6.416721 | 5 | 0 | 4.039517 | 0 | 0 | 15.73698 | 0 | 0 | 0 | 0 | 0 | 0 | 0 | 0 | 0 | 80.2235 | 0 | 0 | 0 | 0 | 0 | 0 | 0 | 0 | 0 | 0 | 0 | 0 | 0 | 0 | 0 | 0 | 0 | 0 | 0 | 0 | 0 | 0 | 0 | 0 | 0 | 0 | 0 | 0 | 0 | 0 | 0 | 0 | 0 | 0 | 0 | 0 | 0
2420 | Position 3 (Full Circle) | 292 | No Classification | 157.3639 | 1.349737 | 15.5 | 20.5 | 12.81205 | 122.34375 | 14.15493 | 17.29289 | 46.66809 | 1.101349 | 21649.14 | 18683 | -38.09786 | -11.32528 | 5 | 0 | 0 | 0 | 0 | 0 | 0 | 29.21112 | 0 | 0 | 0 | 0 | 0 | 0 | 0 | 6.95868 | 0 | 0 | 40.87089 | 0 | 19.9686 | 0 | 0 | 0 | 0 | 0 | 0 | 0 | 0 | 0 | 0 | 2.990702 | 0 | 0 | 0 | 0 | 0 | 0 | 0 | 0 | 0 | 0 | 0 | 0 | 0 | 0 | 0 | 0 | 0 | 0 | 0 | 0 | 0
2421 | Position 3 (Full Circle) | 292 | No Classification | 1.540267 | 1.802775 | 1.5 | 0.5 | 1.013333 | 146.25 | 1.400403 | 1.826812 | 4.240736 | 0.9291305 | 17144.5 | 18974 | -38.45145 | -11.35762 | 5 | 0 | 2.849895 | 0 | 0 | 0 | 0 | 42.15598 | 0 | 0 | 0 | 0 | 0 | 0 | 0 | 33.83662 | 0 | 0 | 21.15751 | 0 | 0 | 0 | 0 | 0 | 0 | 0 | 0 | 0 | 0 | 0 | 0 | 0 | 0 | 0 | 0 | 0 | 0 | 0 | 0 | 0 | 0 | 0 | 0 | 0 | 0 | 0 | 0 | 0 | 0 | 0 | 0 | 0 | 0
2422 | Position 3 (Full Circle) | 292 | No Classification | 3.337244 | 1.249982 | 2 | 1.5 | 2.026667 | 126.5625 | 2.061337 | 2.533297 | 6.278689 | 0.9400264 | 17589.54 | 21275 | -38.15725 | -11.42051 | 5 | 0 | 4.206827 | 0 | 0 | 0 | 0 | 58.10891 | 0 | 0 | 0 | 0 | 0 | 0 | 0 | 37.68427 | 0 | 0 | 0 | 0 | 0 | 0 | 0 | 0 | 0 | 0 | 0 | 0 | 0 | 0 | 0 | 0 | 0 | 0 | 0 | 0 | 0 | 0 | 0 | 0 | 0 | 0 | 0 | 0 | 0 | 0 | 0 | 0 | 0 | 0 | 0 | 0 | 0
2423 | Position 3 (Full Circle) | 292 | No Classification | 59.04356 | 1.216832 | 9 | 11.5 | 9.216972 | 71.71875 | 8.670443 | 11.2155 | 32.35415 | 1.410839 | 20718.7 | 19109 | -38.42021 | -11.35787 | 5 | 0 | 3.560777 | 0 | 0 | 0 | 0 | 33.53691 | 0 | 0 | 0 | 0 | 0 | 0 | 0 | 6.384955 | 0 | 0 | 37.09315 | 4.374099 | 15.05011 | 0 | 0 | 0 | 0 | 0 | 0 | 0 | 0 | 0 | 0 | 0 | 0 | 0 | 0 | 0 | 0 | 0 | 0 | 0 | 0 | 0 | 0 | 0 | 0 | 0 | 0 | 0 | 0 | 0 | 0 | 0 | 0
2424 | Position 3 (Full Circle) | 292 | No Classification | 495.9659 | 2.043247 | 31.5 | 24.5 | 18.08145 | 64.6875 | 25.12933 | 36.94487 | 93.83068 | 1.412629 | 31810.33 | 89766 | -38.35496 | -11.28638 | 5 | 0 | 0 | 0 | 0 | 0 | 0 | 0 | 0 | 0 | 0 | 17.32576 | 0 | 0 | 0 | 0 | 0 | 0 | 0 | 0 | 0 | 0 | 0 | 0 | 0 | 0 | 0 | 0 | 0 | 0 | 0 | 0 | 0 | 0 | 0 | 0 | 0 | 0 | 0 | 0 | 0 | 0 | 0 | 82.67424 | 0 | 0 | 0 | 0 | 0 | 0 | 0 | 0 | 0
2425 | Position 3 (Full Circle) | 292 | No Classification | 565.7913 | 1.995461 | 38 | 37.5 | 21.24401 | 25.3125 | 26.84004 | 42.39159 | 102.6901 | 1.48317 | 31857.17 | 90779 | -38.0916 | -11.19755 | 5 | 0 | 0 | 0 | 0 | 0 | 0 | 19.54224 | 0 | 0 | 0 | 9.960561 | 0 | 0 | 0 | 0 | 0 | 0 | 0 | 0 | 0 | 0 | 0 | 0 | 0 | 0 | 0 | 0 | 0 | 0 | 0 | 0 | 0 | 0 | 0 | 0 | 0 | 0 | 0 | 0 | 0 | 0 | 0 | 50.78884 | 0 | 0 | 0 | 19.70835 | 0 | 0 | 0 | 0 | 0
2426 | Position 3 (Full Circle) | 293 | No Classification | 2.823822 | 1.666643 | 2 | 1.5 | 1.52 | 36.5625 | 1.896155 | 2.533297 | 5.880754 | 0.9745829 | 16825.55 | 20378 | -36.23297 | 2.134137 | 5 | 0 | 6.087546 | 0 | 0 | 0 | 0 | 47.59791 | 0 | 0 | 0 | 0 | 0 | 0 | 0 | 40.21054 | 0 | 0 | 0 | 0 | 0 | 0 | 0 | 0 | 0 | 0 | 0 | 0 | 0 | 3.397847 | 0 | 0 | 2.706148 | 0 | 0 | 0 | 0 | 0 | 0 | 0 | 0 | 0 | 0 | 0 | 0 | 0 | 0 | 0 | 0 | 0 | 0 | 0 | 0
2427 | Position 3 (Full Circle) | 293 | Au - Ag | 3.080533 | 1.489386 | 2 | 1.5 | 1.924377 | 135 | 1.980469 | 2.866139 | 6.560072 | 1.111684 | 20419.92 | 96982 | -35.98853 | 2.439793 | 5 | 0 | 15.65441 | 0 | 0 | 0 | 0 | 0 | 0 | 0 | 0 | 0 | 0 | 0 | 0 | 0 | 0 | 0 | 0 | 0 | 0 | 0 | 0 | 0 | 0 | 0 | 0 | 0 | 0 | 5.765142 | 0 | 0 | 0 | 0 | 0 | 0 | 0 | 0 | 0 | 0 | 0 | 0 | 0 | 0 | 0 | 0 | 0 | 78.58045 | 0 | 0 | 0 | 0 | 0
2429 | Position 3 (Full Circle) | 293 | Au - Ag | 54.42276 | 1.772057 | 7 | 10.5 | 6.581976 | 56.25 | 8.324254 | 11.66364 | 29.07411 | 1.236011 | 29442.39 | 103545 | -35.97577 | 2.440034 | 5 | 0 | 8.572311 | 0 | 0 | 0 | 0 | 0 | 0 | 0 | 0 | 0 | 0 | 0 | 0 | 1.470771 | 0 | 0 | 0 | 0 | 0 | 0 | 0 | 0 | 0 | 0 | 0 | 0 | 0 | 6.234464 | 0 | 0 | 0 | 0 | 0 | 0 | 0 | 0 | 0 | 0 | 0 | 0 | 0 | 0 | 0 | 0 | 0 | 83.72245 | 0 | 0 | 0 | 0 | 0
2430 | Position 3 (Full Circle) | 293 | No Classification | 4.364089 | 1.581133 | 2 | 3.5 | 2.026667 | 108.28125 | 2.357229 | 3.20443 | 7.637324 | 1.063602 | 17955 | 18125 | -35.84397 | 2.250178 | 5 | 0 | 11.90448 | 0 | 0 | 0 | 0 | 39.11079 | 0 | 0 | 0 | 1.44931 | 0 | 0 | 0 | 34.82538 | 0 | 0 | 0 | 0 | 0 | 0 | 0 | 0 | 0 | 0 | 0 | 0 | 0 | 0 | 0 | 0 | 0 | 0 | 0 | 0 | 0 | 0 | 0 | 0 | 0 | 0 | 0 | 12.71004 | 0 | 0 | 0 | 0 | 0 | 0 | 0 | 0 | 0
2432 | Position 3 (Full Circle) | 293 | Calaverite | 59.04356 | 1.401907 | 8.5 | 6.5 | 8.343347 | 71.71875 | 8.670443 | 11.6966 | 31.90793 | 1.372192 | 30331.7 | 87485 | -36.09926 | 2.353275 | 5 | 0 | 3.841731 | 0 | 0 | 0 | 0 | 0 | 0 | 0 | 0 | 0 | 0 | 0 | 0 | 1.795101 | 0 | 0 | 0 | 0 | 0 | 0 | 0 | 0 | 0 | 0 | 0 | 0 | 0 | 0 | 0 | 0 | 52.00632 | 0 | 0 | 0 | 0 | 0 | 0 | 0 | 0 | 0 | 0 | 0 | 0 | 0 | 0 | 42.35685 | 0 | 0 | 0 | 0 | 0
2435 | Position 3 (Full Circle) | 293 | No Classification | 10.52516 | 1.317071 | 3.5 | 3.5 | 3.546667 | 130.78125 | 3.660744 | 4.671213 | 11.76151 | 1.045894 | 20973.78 | 79118 | -36.20426 | 2.365261 | 5 | 0 | 11.58958 | 0 | 0 | 0.4683999 | 0 | 29.52766 | 0 | 0 | 0 | 0 | 0 | 0 | 0 | 23.32 | 0 | 0 | 0 | 0 | 0 | 0 | 0 | 0 | 0 | 0 | 0 | 0 | 0 | 16.08415 | 0 | 0 | 9.546709 | 0 | 0 | 0 | 0 | 0 | 0 | 0 | 0 | 0 | 0 | 0 | 0 | 0 | 0 | 9.463506 | 0 | 0 | 0 | 0 | 0
2436 | Position 3 (Full Circle) | 293 | Calaverite | 102.4277 | 1.694561 | 9 | 10.5 | 8.994753 | 105.46875 | 11.41994 | 15.24216 | 39.71009 | 1.225108 | 30996.76 | 92315 | -36.12506 | 2.391631 | 5 | 0 | 3.209794 | 0 | 0 | 0 | 0 | 0 | 0 | 0 | 0 | 0 | 0 | 0 | 0 | 1.702704 | 0 | 0 | 0 | 0 | 0 | 0 | 0 | 0 | 0 | 0 | 0 | 0 | 0 | 0 | 0 | 0 | 52.72042 | 0 | 0 | 0 | 0 | 0 | 0 | 0 | 0 | 0 | 0 | 0 | 0 | 0 | 0 | 42.36708 | 0 | 0 | 0 | 0 | 0
2437 | Position 3 (Full Circle) | 293 | No Classification | 3.593956 | 1.249982 | 2 | 1.5 | 2.026667 | 36.5625 | 2.139151 | 2.533297 | 6.560072 | 0.9528721 | 16898.79 | 19106 | -36.00589 | 2.472673 | 5 | 0 | 3.210105 | 0 | 0 | 0 | 0 | 49.56384 | 0 | 0 | 0 | 0 | 0 | 0 | 0 | 44.60611 | 0 | 0 | 0 | 0 | 0 | 0 | 0 | 0 | 0 | 0 | 0 | 0 | 0 | 0 | 0 | 0 | 2.619954 | 0 | 0 | 0 | 0 | 0 | 0 | 0 | 0 | 0 | 0 | 0 | 0 | 0 | 0 | 0 | 0 | 0 | 0 | 0 | 0
2438 | Position 3 (Full Circle) | 293 | No Classification | 120.6542 | 1.519334 | 13 | 11.5 | 10.64 | 147.65625 | 12.39442 | 16.16571 | 40.48596 | 1.081077 | 31160.13 | 22685 | -36.17252 | 2.464316 | 5 | 0 | 3.597407 | 0 | 0 | 0 | 0 | 0 | 0 | 0 | 0 | 0 | 0 | 0 | 0 | 0 | 0 | 0 | 0 | 0 | 0 | 0 | 0 | 0 | 0 | 0 | 0 | 0 | 0 | 0 | 0 | 0 | 36.07304 | 0 | 0 | 0 | 0 | 0 | 0 | 0 | 0 | 0 | 0 | 0 | 0 | 0 | 0 | 0 | 0 | 60.32955 | 0 | 0 | 0
2439 | Position 3 (Full Circle) | 293 | No Classification | 159.931 | 1.692319 | 12.5 | 22.5 | 11.99063 | 92.8125 | 14.26992 | 20.29198 | 51.19021 | 1.303861 | 30647.44 | 86992 | -35.77521 | 2.480227 | 5 | 0 | 5.370891 | 0 | 0 | 0 | 0 | 0 | 0 | 0 | 0 | 0 | 0 | 0 | 0 | 1.318669 | 0 | 0 | 0 | 0 | 0 | 0 | 0 | 0 | 0 | 0 | 0 | 0 | 0 | 0 | 0 | 0 | 34.67024 | 0 | 0 | 0 | 0 | 0 | 0 | 0 | 0 | 0 | 0 | 0 | 0 | 0 | 0 | 6.388649 | 0 | 52.25155 | 0 | 0 | 0
2440 | Position 3 (Full Circle) | 294 | No Classification | 3.080533 | 1.666643 | 1.5 | 0.5 | 1.52 | 53.4375 | 1.980469 | 2.533297 | 6.162137 | 0.9809048 | 17868.67 | 87217 | -42.24654 | -5.038086 | 5 | 0 | 4.320261 | 0 | 0 | 0 | 0 | 47.21188 | 0 | 0 | 0 | 0 | 0 | 0 | 0 | 37.61829 | 0 | 0 | 0 | 0 | 0 | 0 | 0 | 0 | 0 | 0 | 0 | 0 | 0 | 3.969755 | 0 | 0 | 2.643925 | 0 | 0 | 0 | 0 | 0 | 0 | 0 | 0 | 0 | 0 | 0 | 0 | 0 | 0 | 4.235891 | 0 | 0 | 0 | 0 | 0
2441 | Position 3 (Full Circle) | 294 | Au - Ag | 2.567111 | 1.666643 | 1.5 | 1.5 | 1.52 | 53.4375 | 1.807912 | 2.533297 | 5.599371 | 0.9719054 | 22079.7 | 86555 | -42.25564 | -5.038841 | 5 | 0 | 4.342137 | 0 | 0 | 0 | 0 | 34.38548 | 0 | 0 | 0 | 0 | 0 | 0 | 0 | 22.26446 | 0 | 0 | 0 | 0 | 0 | 0 | 0 | 0 | 0 | 0 | 0 | 0 | 0 | 1.383776 | 0 | 0 | 0 | 0 | 0 | 0 | 0 | 0 | 0 | 0 | 0 | 0 | 0 | 0 | 0 | 0 | 0 | 37.62414 | 0 | 0 | 0 | 0 | 0
2442 | Position 3 (Full Circle) | 294 | No Classification | 178.6709 | 1.7052 | 20.5 | 8.5 | 12.53936 | 36.5625 | 15.0828 | 21.38211 | 55.26612 | 1.360361 | 30976.35 | 90808 | -42.0934 | -4.954873 | 5 | 0 | 4.025969 | 0 | 0 | 0 | 0 | 0 | 0 | 0 | 0 | 0 | 0 | 0 | 0 | 1.135917 | 0 | 0 | 0 | 0 | 9.005084 | 0 | 0 | 0 | 0 | 0 | 0 | 0 | 0 | 3.981208 | 0 | 0 | 27.60087 | 0 | 0 | 0 | 0 | 0 | 0 | 0 | 0 | 0 | 0 | 0 | 0 | 0 | 0 | 38.42954 | 0 | 15.82141 | 0 | 0 | 0
2443 | Position 3 (Full Circle) | 294 | No Classification | 16.42951 | 6.00504 | 12 | 0.5 | 2.026667 | 2.8125 | 4.573697 | 12.17021 | 24.64855 | 2.942714 | 30052.14 | 16349 | -42.22745 | -5.050264 | 5 | 0 | 19.83386 | 0 | 0 | 0 | 0 | 0 | 0 | 0 | 0 | 12.92906 | 0 | 0 | 0 | 2.418644 | 0 | 0 | 0 | 0 | 0 | 0 | 0 | 0 | 0 | 0 | 0 | 0 | 0 | 0 | 0 | 0 | 0 | 0 | 0 | 0 | 0 | 0 | 0 | 0 | 0 | 0 | 0 | 64.81843 | 0 | 0 | 0 | 0 | 0 | 0 | 0 | 0 | 0
2444 | Position 3 (Full Circle) | 294 | No Classification | 7.187911 | 1.523041 | 2.5 | 2.5 | 2.533333 | 67.5 | 3.025216 | 3.858372 | 9.558725 | 1.01155 | 19011.75 | 22546 | -42.4815 | -5.000195 | 5 | 0 | 6.626202 | 0 | 0 | 0 | 0 | 46.96899 | 0 | 0 | 0 | 0 | 0 | 0 | 0 | 15.01289 | 0 | 0 | 0 | 0 | 0 | 0 | 0 | 0 | 0 | 0 | 0 | 0 | 31.39192 | 0 | 0 | 0 | 0 | 0 | 0 | 0 | 0 | 0 | 0 | 0 | 0 | 0 | 0 | 0 | 0 | 0 | 0 | 0 | 0 | 0 | 0 | 0 | 0
2445 | Position 3 (Full Circle) | 294 | No Classification | 4.107378 | 1.509121 | 2.5 | 3.5 | 2.149605 | 52.03125 | 2.286848 | 3.244014 | 7.637324 | 1.130077 | 18423.5 | 18327 | -42.08402 | -5.014953 | 5 | 0 | 16.29311 | 0 | 0 | 0 | 0 | 34.59112 | 0 | 0 | 0 | 1.503406 | 0 | 0 | 0 | 25.01924 | 0 | 0 | 0 | 0 | 0 | 0 | 0 | 0 | 0 | 0 | 0 | 0 | 0 | 0 | 0 | 0 | 0 | 0 | 0 | 0 | 0 | 0 | 0 | 0 | 0 | 0 | 0 | 22.59313 | 0 | 0 | 0 | 0 | 0 | 0 | 0 | 0 | 0
2446 | Position 3 (Full Circle) | 294 | Calaverite | 13.34898 | 1.363334 | 3.5 | 5.5 | 3.879997 | 106.875 | 4.122675 | 5.28973 | 13.91601 | 1.154441 | 30817.33 | 85964 | -42.24972 | -4.905013 | 5 | 0 | 3.189591 | 0 | 0 | 0 | 0 | 0 | 0 | 0 | 0 | 0 | 0 | 0 | 0 | 2.386233 | 0 | 0 | 1.664708 | 0 | 0 | 0 | 0 | 0 | 0 | 0 | 0 | 0 | 0 | 0 | 0 | 0 | 52.80499 | 0 | 0 | 0 | 0 | 0 | 0 | 0 | 0 | 0 | 0 | 0 | 0 | 0 | 0 | 39.95449 | 0 | 0 | 0 | 0 | 0
2447 | Position 3 (Full Circle) | 294 | No Classification | 3.850667 | 2.108178 | 3 | 1.5 | 1.52 | 161.71875 | 2.214231 | 3.20443 | 7.239389 | 1.083074 | 16641 | 18491 | -42.5102 | -4.771946 | 5 | 0 | 3.503575 | 0 | 0 | 0 | 0 | 39.32314 | 0 | 0 | 0 | 0 | 0 | 0 | 0 | 31.76639 | 0 | 0 | 25.40689 | 0 | 0 | 0 | 0 | 0 | 0 | 0 | 0 | 0 | 0 | 0 | 0 | 0 | 0 | 0 | 0 | 0 | 0 | 0 | 0 | 0 | 0 | 0 | 0 | 0 | 0 | 0 | 0 | 0 | 0 | 0 | 0 | 0 | 0
2448 | Position 3 (Full Circle) | 294 | No Classification | 144.5284 | 1.343196 | 16 | 10.5 | 12.3731 | 142.03125 | 13.56537 | 16.6195 | 45.87222 | 1.158608 | 30933.27 | 19911 | -42.37995 | -4.737447 | 5 | 0 | 0 | 0 | 0 | 0 | 0 | 0 | 0 | 0 | 0 | 18.68524 | 0 | 0 | 0 | 0 | 0 | 0 | 0 | 0 | 0 | 0 | 0 | 0 | 0 | 0 | 0 | 0 | 0 | 0 | 0 | 0 | 0 | 0 | 0 | 0 | 0 | 0 | 0 | 0 | 0 | 0 | 0 | 81.31475 | 0 | 0 | 0 | 0 | 0 | 0 | 0 | 0 | 0
2449 | Position 3 (Full Circle) | 295 | No Classification | 4.6208 | 1.17803 | 2.5 | 2.5 | 2.507872 | 59.0625 | 2.425569 | 2.954349 | 7.637324 | 1.004513 | 19744.56 | 17609 | -49.45609 | -2.38359 | 5 | 0 | 0 | 0 | 0 | 0 | 0 | 34.03962 | 0 | 0 | 0 | 0 | 0 | 6.432971 | 0 | 56.22615 | 0 | 3.301256 | 0 | 0 | 0 | 0 | 0 | 0 | 0 | 0 | 0 | 0 | 0 | 0 | 0 | 0 | 0 | 0 | 0 | 0 | 0 | 0 | 0 | 0 | 0 | 0 | 0 | 0 | 0 | 0 | 0 | 0 | 0 | 0 | 0 | 0 | 0
2450 | Position 3 (Full Circle) | 295 | Petzite | 64.94791 | 1.176454 | 9 | 5.5 | 8.613333 | 126.5625 | 9.093638 | 10.13319 | 28.55962 | 0.9993782 | 30796.79 | 94001 | -49.58966 | -2.364837 | 5 | 0 | 4.108237 | 0 | 0 | 0 | 0 | 0 | 0 | 0 | 0 | 0 | 0 | 0 | 0 | 1.649118 | 0 | 0 | 0 | 0 | 0 | 0 | 0 | 0 | 0 | 0 | 0 | 0 | 0 | 41.70233 | 0 | 0 | 29.43244 | 0 | 0 | 0 | 0 | 0 | 0 | 0 | 0 | 0 | 0 | 0 | 0 | 0 | 0 | 23.10788 | 0 | 0 | 0 | 0 | 0
2451 | Position 3 (Full Circle) | 295 | No Classification | 203.3152 | 1.622868 | 22.5 | 10.5 | 13.55437 | 37.96875 | 16.08941 | 21.99695 | 58.87581 | 1.356732 | 29775.43 | 22320 | -49.49139 | -2.276985 | 5 | 0 | 3.882813 | 0 | 0 | 0 | 0 | 0 | 0 | 0 | 0 | 0 | 0 | 0 | 0 | 0 | 0 | 0 | 0 | 0 | 0 | 0 | 0 | 0 | 0 | 0 | 0 | 0 | 0 | 4.961681 | 0 | 0 | 36.29138 | 0 | 0 | 0 | 0 | 0 | 0 | 0 | 0 | 0 | 0 | 0 | 0 | 0 | 0 | 0 | 0 | 54.86413 | 0 | 0 | 0
2452 | Position 3 (Full Circle) | 295 | No Classification | 258.7648 | 1.256249 | 18.5 | 27.5 | 17.00153 | 67.5 | 18.1513 | 21.35815 | 61.99102 | 1.181796 | 19532.09 | 15922 | -49.28125 | -2.202719 | 5 | 0 | 38.54896 | 0 | 0 | 0 | 19.56605 | 0 | 0 | 0 | 0 | 0 | 0 | 0 | 0 | 0 | 0 | 0 | 0 | 0 | 0 | 0 | 0 | 0 | 0 | 41.885 | 0 | 0 | 0 | 0 | 0 | 0 | 0 | 0 | 0 | 0 | 0 | 0 | 0 | 0 | 0 | 0 | 0 | 0 | 0 | 0 | 0 | 0 | 0 | 0 | 0 | 0 | 0
2453 | Position 3 (Full Circle) | 296 | Sylvanite | 69.56871 | 2.394677 | 11 | 10.5 | 6.448814 | 130.78125 | 9.411569 | 15.44283 | 34.50865 | 1.362173 | 30373.02 | 91181 | -42.73964 | 7.890008 | 5 | 0 | 4.939629 | 0 | 0 | 0 | 0 | 0 | 0 | 0 | 0 | 0 | 0 | 0 | 0 | 2.51227 | 0 | 0 | 1.717391 | 0 | 0 | 0 | 0 | 0 | 0 | 0 | 0 | 0 | 0 | 1.190631 | 0 | 0 | 53.15187 | 0 | 0 | 0 | 0 | 0 | 0 | 0 | 0 | 0 | 0 | 0 | 0 | 0 | 0 | 36.4882 | 0 | 0 | 0 | 0 | 0
2454 | Position 3 (Full Circle) | 296 | Calaverite | 242.0786 | 1.202813 | 16.5 | 6.5 | 17.10544 | 127.96875 | 17.55631 | 20.57466 | 59.1572 | 1.1504 | 30929.53 | 97523 | -42.4419 | 7.956005 | 5 | 0 | 3.361503 | 0 | 0 | 0 | 0 | 0 | 0 | 0 | 0 | 0 | 0 | 0 | 0 | 0 | 0 | 0 | 0 | 0 | 0 | 0 | 0 | 0 | 0 | 0 | 0 | 0 | 0 | 0 | 0 | 0 | 54.57181 | 0 | 0 | 0 | 0 | 0 | 0 | 0 | 0 | 0 | 0 | 0 | 0 | 0 | 0 | 42.0667 | 0 | 0 | 0 | 0 | 0
2455 | Position 3 (Full Circle) | 296 | Petzite | 213.5836 | 2.205618 | 19 | 10.5 | 12.13807 | 150.46875 | 16.4907 | 26.77194 | 62.34068 | 1.447989 | 31122.85 | 93645 | -42.45936 | 8.059465 | 5 | 0 | 4.341277 | 0 | 0 | 0 | 0 | 0 | 0 | 0 | 0 | 0 | 0 | 0 | 0 | 0.7709465 | 0 | 0 | 0 | 0 | 0 | 0 | 0 | 0 | 0 | 0 | 0 | 0 | 0 | 41.57479 | 0 | 0 | 30.00032 | 0 | 0 | 0 | 0 | 0 | 0 | 0 | 0 | 0 | 0 | 0 | 0 | 0 | 0 | 23.31268 | 0 | 0 | 0 | 0 | 0
2457 | Position 3 (Full Circle) | 296 | No Classification | 4.877511 | 1.677045 | 2 | 2.5 | 2.026667 | 63.28125 | 2.492035 | 3.398811 | 7.918707 | 1.023058 | 17670.53 | 19606 | -42.43665 | 8.120432 | 5 | 0 | 0 | 0 | 0 | 0 | 0 | 47.71406 | 0 | 0 | 0 | 0 | 0 | 0 | 0 | 35.68217 | 0 | 6.819546 | 0 | 0 | 9.784226 | 0 | 0 | 0 | 0 | 0 | 0 | 0 | 0 | 0 | 0 | 0 | 0 | 0 | 0 | 0 | 0 | 0 | 0 | 0 | 0 | 0 | 0 | 0 | 0 | 0 | 0 | 0 | 0 | 0 | 0 | 0 | 0
2458 | Position 3 (Full Circle) | 296 | No Classification | 3.080533 | 1.274754 | 2.5 | 1.5 | 2.026667 | 11.25 | 1.980469 | 2.583502 | 6.395242 | 1.056521 | 23291.25 | 19933 | -42.3375 | 8.21301 | 5 | 0 | 7.175951 | 0 | 0 | 0 | 0 | 46.82224 | 0 | 0 | 0 | 0 | 0 | 0 | 0 | 41.1318 | 0 | 0 | 0 | 0 | 0 | 0 | 0 | 0 | 0 | 0 | 0 | 0 | 0 | 4.870008 | 0 | 0 | 0 | 0 | 0 | 0 | 0 | 0 | 0 | 0 | 0 | 0 | 0 | 0 | 0 | 0 | 0 | 0 | 0 | 0 | 0 | 0 | 0
2459 | Position 3 (Full Circle) | 297 | Calaverite | 17.19964 | 2.386199 | 3 | 6.5 | 3.04 | 115.3125 | 4.679665 | 7.254044 | 16.56501 | 1.269562 | 26568.93 | 84297 | -40.81549 | 0.6355704 | 5 | 0 | 8.276774 | 0 | 0 | 0 | 0 | 0 | 0 | 0 | 0 | 0 | 0 | 0 | 0 | 0.9423887 | 0 | 0 | 0 | 0 | 0 | 0 | 0 | 0 | 0 | 0 | 0 | 0 | 0 | 0 | 0 | 0 | 49.92486 | 0 | 0 | 0 | 0 | 0 | 0 | 0 | 0 | 0 | 0 | 0 | 0 | 0 | 0 | 40.85598 | 0 | 0 | 0 | 0 | 0
2460 | Position 3 (Full Circle) | 297 | No Classification | 30.54862 | 1.59714 | 7.5 | 8.5 | 5.015744 | 144.84375 | 6.236643 | 8.010844 | 20.31125 | 1.074662 | 31380.61 | 83468 | -41.16183 | 0.5878766 | 5 | 0 | 3.822538 | 0 | 0 | 0 | 0 | 0 | 0 | 0 | 0 | 0 | 0 | 0 | 0 | 1.90875 | 0 | 0 | 0 | 0 | 9.807017 | 0 | 0 | 0 | 0 | 0 | 0 | 0 | 0 | 5.01603 | 0 | 0 | 28.32032 | 0 | 0 | 0 | 0 | 0 | 0 | 0 | 0 | 0 | 0 | 0 | 0 | 0 | 0 | 42.28339 | 0 | 8.841958 | 0 | 0 | 0
2461 | Position 3 (Full Circle) | 297 | Calaverite | 119.6274 | 2.911155 | 17 | 16.5 | 7.311806 | 37.96875 | 12.34157 | 21.2858 | 48.89087 | 1.590066 | 30467.05 | 88565 | -40.93931 | 0.2975942 | 5 | 0 | 3.374018 | 0 | 0 | 0 | 0 | 0 | 0 | 0 | 0 | 0 | 0 | 0 | 0 | 1.543014 | 0 | 0 | 1.345952 | 0 | 0 | 0 | 0 | 0 | 0 | 0 | 0 | 0 | 0 | 0 | 0 | 0 | 53.60329 | 0 | 0 | 0 | 0 | 0 | 0 | 0 | 0 | 0 | 0 | 0 | 0 | 0 | 0 | 40.13372 | 0 | 0 | 0 | 0 | 0
2462 | Position 3 (Full Circle) | 297 | Calaverite | 220.2581 | 1.588639 | 21 | 13.5 | 14.74639 | 158.90625 | 16.74638 | 23.4267 | 60.23445 | 1.310835 | 30987.01 | 99929 | -40.99756 | 0.3375717 | 5 | 0 | 2.717195 | 0 | 0 | 0 | 0 | 0 | 0 | 0 | 0 | 0 | 0 | 0 | 0 | 0.9822561 | 0 | 0 | 0 | 0 | 0 | 0 | 0 | 0 | 0 | 0 | 0 | 0 | 0 | 0 | 0 | 0 | 53.77172 | 0 | 0 | 0 | 0 | 0 | 0 | 0 | 0 | 0 | 0 | 0 | 0 | 0 | 0 | 42.52883 | 0 | 0 | 0 | 0 | 0
2463 | Position 3 (Full Circle) | 297 | Petzite | 7.187911 | 4.055085 | 1.5 | 2.5 | 1.52 | 99.84375 | 3.025216 | 6.163729 | 13.00359 | 1.872035 | 27638.11 | 94290 | -41.24009 | 0.4224942 | 5 | 0 | 2.97327 | 0 | 0 | 0 | 0 | 0 | 0 | 0 | 0 | 0 | 0 | 0 | 0 | 1.092681 | 0 | 0 | 0.8469913 | 0 | 0 | 0 | 0 | 0 | 0 | 0 | 0 | 0 | 0 | 41.90723 | 0 | 0 | 30.21539 | 0 | 0 | 0 | 0 | 0 | 0 | 0 | 0 | 0 | 0 | 0 | 0 | 0 | 0 | 22.96444 | 0 | 0 | 0 | 0 | 0
2464 | Position 3 (Full Circle) | 297 | No Classification | 189.9662 | 1.283036 | 15 | 10.5 | 15.11995 | 49.21875 | 15.55225 | 19.39944 | 52.48057 | 1.153748 | 29915.88 | 20327 | -40.94249 | 0.4894949 | 5 | 0 | 0 | 0 | 0 | 0 | 0 | 0 | 0 | 0 | 0 | 18.32247 | 0 | 0 | 0 | 0 | 0 | 0 | 0 | 0 | 0 | 0 | 0 | 0 | 0 | 0 | 0 | 0 | 0 | 0 | 0 | 0 | 0 | 0 | 0 | 0 | 0 | 0 | 0 | 0 | 0 | 0 | 0 | 81.67754 | 0 | 0 | 0 | 0 | 0 | 0 | 0 | 0 | 0
2465 | Position 3 (Full Circle) | 297 | Calaverite | 47.23484 | 1.459508 | 9 | 5.5 | 6.586667 | 18.28125 | 7.75508 | 9.61329 | 25.27959 | 1.076633 | 30716.7 | 91679 | -40.89171 | 0.5436259 | 5 | 0 | 3.871146 | 0 | 0 | 0 | 0 | 0 | 0 | 0 | 0 | 0 | 0 | 0 | 0 | 1.367807 | 0 | 0 | 0 | 0 | 0 | 0 | 0 | 0 | 0 | 0 | 0 | 0 | 0 | 0 | 0 | 0 | 53.09958 | 0 | 0 | 0 | 0 | 0 | 0 | 0 | 0 | 0 | 0 | 0 | 0 | 0 | 0 | 41.66147 | 0 | 0 | 0 | 0 | 0
2466 | Position 3 (Full Circle) | 297 | Calaverite | 238.2279 | 1.773868 | 20 | 20.5 | 13.97243 | 130.78125 | 17.41612 | 24.78525 | 60.86549 | 1.237484 | 31588.31 | 94772 | -40.8274 | 0.6328903 | 5 | 0 | 2.186004 | 0 | 0 | 0 | 0 | 0 | 0 | 0 | 0 | 0 | 0 | 0 | 0 | 1.06059 | 0 | 0 | 0 | 0 | 0 | 0 | 0 | 0 | 0 | 0 | 0 | 0 | 0 | 0 | 0 | 0 | 54.63343 | 0 | 0 | 0 | 0 | 0 | 0 | 0 | 0 | 0 | 0 | 0 | 0 | 0 | 0 | 42.11997 | 0 | 0 | 0 | 0 | 0
2467 | Position 3 (Full Circle) | 298 | No Classification | 25.92782 | 3.364319 | 4 | 1.5 | 3.848339 | 120.9375 | 5.745636 | 12.94704 | 28.67617 | 2.523867 | 19496.91 | 16190 | -48.76766 | -7.523431 | 5 | 0 | 3.522763 | 0 | 0 | 2.788401 | 0 | 0 | 0 | 0 | 0 | 0 | 0 | 17.21798 | 0 | 69.85478 | 0 | 6.616072 | 0 | 0 | 0 | 0 | 0 | 0 | 0 | 0 | 0 | 0 | 0 | 0 | 0 | 0 | 0 | 0 | 0 | 0 | 0 | 0 | 0 | 0 | 0 | 0 | 0 | 0 | 0 | 0 | 0 | 0 | 0 | 0 | 0 | 0 | 0
2468 | Position 3 (Full Circle) | 298 | No Classification | 5.904356 | 1.44222 | 3 | 2.5 | 2.533333 | 33.75 | 2.741835 | 3.653623 | 8.879407 | 1.062639 | 16640.22 | 19136 | -48.60746 | -7.490903 | 5 | 0 | 0 | 0 | 0 | 0 | 0 | 40.97504 | 0 | 0 | 0 | 0 | 0 | 0 | 0 | 32.25288 | 0 | 0 | 26.77208 | 0 | 0 | 0 | 0 | 0 | 0 | 0 | 0 | 0 | 0 | 0 | 0 | 0 | 0 | 0 | 0 | 0 | 0 | 0 | 0 | 0 | 0 | 0 | 0 | 0 | 0 | 0 | 0 | 0 | 0 | 0 | 0 | 0 | 0
2469 | Position 3 (Full Circle) | 298 | Calaverite | 113.4663 | 2.369248 | 8.5 | 17.5 | 8.226663 | 98.4375 | 12.01956 | 19.49101 | 47.27914 | 1.567698 | 30608.05 | 88428 | -48.90809 | -7.48108 | 5 | 0 | 2.89804 | 0 | 0 | 0 | 0 | 0 | 0 | 0 | 0 | 0 | 0 | 0 | 0 | 2.162317 | 0 | 0 | 0 | 0 | 0 | 0 | 0 | 0 | 0 | 0 | 0 | 0 | 0 | 0 | 0 | 0 | 54.74617 | 0 | 0 | 0 | 0 | 0 | 0 | 0 | 0 | 0 | 0 | 0 | 0 | 0 | 0 | 40.19347 | 0 | 0 | 0 | 0 | 0
2471 | Position 3 (Full Circle) | 298 | Calaverite | 31.83218 | 3.222993 | 11 | 3.5 | 3.546667 | 167.34375 | 6.366317 | 11.43088 | 25.04648 | 1.568257 | 29848.24 | 90569 | -48.6843 | -7.357852 | 5 | 0 | 4.266566 | 0 | 0 | 0 | 0 | 0 | 0 | 0 | 0 | 0 | 0 | 0 | 0 | 1.821261 | 0 | 0 | 0 | 0 | 0 | 0 | 0 | 0 | 0 | 0 | 0 | 0 | 0 | 0 | 0 | 0 | 53.52694 | 0 | 0 | 0 | 0 | 0 | 0 | 0 | 0 | 0 | 0 | 0 | 0 | 0 | 0 | 40.38524 | 0 | 0 | 0 | 0 | 0
2472 | Position 3 (Full Circle) | 298 | Poss Hessite | 106.5351 | 1.491197 | 14 | 12.5 | 10.13632 | 39.375 | 11.64666 | 15.11524 | 40.71906 | 1.238491 | 30857.52 | 89527 | -49.01726 | -7.332578 | 5 | 0 | 2.605542 | 0 | 0 | 0 | 0 | 0 | 0 | 0 | 0 | 0 | 0 | 0 | 0 | 1.418548 | 0 | 0 | 0 | 0 | 9.093075 | 0 | 0 | 0 | 0 | 0 | 0 | 0 | 0 | 16.8453 | 0 | 0 | 29.85288 | 0 | 0 | 0 | 0 | 0 | 0 | 0 | 0 | 0 | 0 | 0 | 0 | 0 | 0 | 40.18466 | 0 | 0 | 0 | 0 | 0
2473 | Position 3 (Full Circle) | 298 | No Classification | 6.9312 | 3.110213 | 7 | 2.5 | 2.04111 | 28.125 | 2.970703 | 6.348287 | 13.51808 | 2.09803 | 20246.81 | 16137 | -48.77961 | -7.279549 | 5 | 0 | 3.428093 | 0 | 0 | 2.609203 | 0 | 0 | 0 | 0 | 0 | 0 | 0 | 10.16336 | 0 | 83.79935 | 0 | 0 | 0 | 0 | 0 | 0 | 0 | 0 | 0 | 0 | 0 | 0 | 0 | 0 | 0 | 0 | 0 | 0 | 0 | 0 | 0 | 0 | 0 | 0 | 0 | 0 | 0 | 0 | 0 | 0 | 0 | 0 | 0 | 0 | 0 | 0 | 0
2474 | Position 3 (Full Circle) | 298 | No Classification | 1076.646 | 2.612777 | 67.5 | 45.5 | 23.55821 | 147.65625 | 37.02471 | 61.55235 | 168.7005 | 2.103534 | 17760.7 | 18838 | -48.90548 | -7.532895 | 5 | 0 | 2.159602 | 0 | 0 | 0 | 0 | 36.00515 | 0 | 0 | 0 | 0 | 0 | 0 | 0 | 29.0838 | 0 | 0 | 32.75144 | 0 | 0 | 0 | 0 | 0 | 0 | 0 | 0 | 0 | 0 | 0 | 0 | 0 | 0 | 0 | 0 | 0 | 0 | 0 | 0 | 0 | 0 | 0 | 0 | 0 | 0 | 0 | 0 | 0 | 0 | 0 | 0 | 0 | 0
2475 | Position 3 (Full Circle) | 298 | Calaverite | 321.4023 | 1.275444 | 19.5 | 22.5 | 19.34644 | 109.6875 | 20.22924 | 24.67531 | 69.18213 | 1.185029 | 31770.07 | 96919 | -48.72039 | -7.370548 | 5 | 0 | 1.874764 | 0 | 0 | 0 | 0 | 0 | 0 | 0 | 0 | 0 | 0 | 0 | 0 | 1.158831 | 0 | 0 | 0 | 0 | 0 | 0 | 0 | 0 | 0 | 0 | 0 | 0 | 0 | 0 | 0 | 0 | 54.07161 | 0 | 0 | 0 | 0 | 0 | 0 | 0 | 0 | 0 | 0 | 0 | 0 | 0 | 0 | 42.8948 | 0 | 0 | 0 | 0 | 0
2476 | Position 3 (Full Circle) | 298 | No Classification | 163.525 | 2.625765 | 9 | 15.5 | 9.12 | 95.625 | 14.42936 | 23.94698 | 57.16752 | 1.590394 | 19799.85 | 16219 | -48.53688 | -7.409973 | 5 | 0 | 2.922448 | 0 | 0 | 1.914904 | 0 | 0 | 0 | 0 | 0 | 0 | 0 | 14.81181 | 0 | 80.35084 | 0 | 0 | 0 | 0 | 0 | 0 | 0 | 0 | 0 | 0 | 0 | 0 | 0 | 0 | 0 | 0 | 0 | 0 | 0 | 0 | 0 | 0 | 0 | 0 | 0 | 0 | 0 | 0 | 0 | 0 | 0 | 0 | 0 | 0 | 0 | 0 | 0
2477 | Position 3 (Full Circle) | 298 | Calaverite | 179.6978 | 1.691344 | 20 | 18.5 | 12.79679 | 16.875 | 15.12608 | 21.64377 | 54.07231 | 1.294784 | 31277 | 96700 | -48.61043 | -7.300508 | 5 | 0 | 2.376141 | 0 | 0 | 0 | 0 | 0 | 0 | 0 | 0 | 0 | 0 | 0 | 0 | 0.7442728 | 0 | 0 | 1.18763 | 0 | 0 | 0 | 0 | 0 | 0 | 0 | 0 | 0 | 0 | 0 | 0 | 0 | 55.3557 | 0 | 0 | 0 | 0 | 0 | 0 | 0 | 0 | 0 | 0 | 0 | 0 | 0 | 0 | 40.33625 | 0 | 0 | 0 | 0 | 0
2478 | Position 3 (Full Circle) | 298 | No Classification | 4.107378 | 1.457738 | 2.5 | 1.5 | 2.026667 | 149.0625 | 2.286848 | 2.954349 | 7.239389 | 1.015382 | 16735.8125 | 19363 | -48.95245 | -7.283657 | 5 | 0 | 0 | 0 | 0 | 0 | 0 | 43.97859 | 0 | 0 | 0 | 0 | 0 | 0 | 0 | 36.56121 | 0 | 0 | 19.4602 | 0 | 0 | 0 | 0 | 0 | 0 | 0 | 0 | 0 | 0 | 0 | 0 | 0 | 0 | 0 | 0 | 0 | 0 | 0 | 0 | 0 | 0 | 0 | 0 | 0 | 0 | 0 | 0 | 0 | 0 | 0 | 0 | 0 | 0
2479 | Position 3 (Full Circle) | 298 | No Classification | 196.384 | 1.796885 | 12.5 | 20.5 | 12.66667 | 73.125 | 15.81278 | 22.76055 | 54.91646 | 1.22205 | 31378.49 | 105565 | -49.04702 | -7.320863 | 5 | 0 | 3.048526 | 0 | 0 | 0 | 0 | 0 | 0 | 0 | 0 | 0 | 0 | 0 | 0 | 1.29932 | 0 | 0 | 0 | 0 | 0 | 0 | 0 | 0 | 0 | 0 | 0 | 0 | 0 | 2.892539 | 0 | 0 | 13.67044 | 0 | 0 | 0 | 0 | 0 | 0 | 0 | 0 | 0 | 0 | 0 | 0 | 0 | 0 | 49.12023 | 0 | 29.96895 | 0 | 0 | 0
2480 | Position 3 (Full Circle) | 298 | No Classification | 8.214756 | 3.610099 | 2.5 | 2.5 | 2.414568 | 125.15625 | 3.234092 | 8.71683 | 18.55468 | 3.335052 | 17957.34375 | 19692 | -48.87776 | -7.235917 | 5 | 0 | 3.838928 | 0 | 0 | 0 | 0 | 51.21283 | 0 | 0 | 0 | 0 | 0 | 0 | 0 | 40.43559 | 0 | 0 | 0 | 0 | 0 | 0 | 0 | 0 | 0 | 0 | 0 | 0 | 0 | 0 | 0 | 0 | 0 | 0 | 0 | 0 | 0 | 0 | 0 | 0 | 0 | 0 | 0 | 0 | 0 | 0 | 0 | 4.512649 | 0 | 0 | 0 | 0 | 0
2481 | Position 3 (Full Circle) | 299 | No Classification | 43.64089 | 1.495971 | 6 | 4.5 | 6.39023 | 122.34375 | 7.454214 | 9.559601 | 25.39614 | 1.176067 | 19693.92 | 16630 | -52.54281 | 0.7159773 | 5 | 0 | 0 | 0 | 0 | 0 | 0 | 0 | 0 | 0 | 0 | 0 | 0 | 1.612359 | 0 | 98.38763 | 0 | 0 | 0 | 0 | 0 | 0 | 0 | 0 | 0 | 0 | 0 | 0 | 0 | 0 | 0 | 0 | 0 | 0 | 0 | 0 | 0 | 0 | 0 | 0 | 0 | 0 | 0 | 0 | 0 | 0 | 0 | 0 | 0 | 0 | 0 | 0 | 0
2482 | Position 3 (Full Circle) | 299 | Petzite | 7.701333 | 1.665178 | 3 | 2.5 | 2.72148 | 153.28125 | 3.131396 | 4.531748 | 11.03391 | 1.258008 | 30597.5 | 77341 | -52.63709 | 0.720759 | 5 | 0 | 6.12554 | 0 | 0 | 0.5851017 | 0 | 0 | 0 | 0 | 0 | 0 | 0 | 0 | 0 | 1.5663 | 0 | 0 | 0 | 0 | 0 | 0 | 0 | 0 | 0 | 0 | 0 | 0 | 0 | 38.89516 | 0 | 0 | 29.35417 | 0 | 0 | 0 | 0 | 0 | 0 | 0 | 0 | 0 | 0 | 0 | 0 | 0 | 0 | 23.47373 | 0 | 0 | 0 | 0 | 0
2483 | Position 3 (Full Circle) | 299 | No Classification | 142.4747 | 1.201919 | 14.5 | 9.5 | 13.46935 | 160.3125 | 13.46864 | 16.18907 | 45.02808 | 1.132451 | 21921.41 | 18484 | -52.35673 | 0.7756405 | 5 | 0 | 0 | 0 | 0 | 0 | 0 | 21.91522 | 0 | 0 | 0 | 0 | 0 | 0 | 0 | 4.812823 | 24.80722 | 4.28597 | 0 | 0 | 44.17876 | 0 | 0 | 0 | 0 | 0 | 0 | 0 | 0 | 0 | 0 | 0 | 0 | 0 | 0 | 0 | 0 | 0 | 0 | 0 | 0 | 0 | 0 | 0 | 0 | 0 | 0 | 0 | 0 | 0 | 0 | 0 | 0
2484 | Position 3 (Full Circle) | 299 | Calaverite | 227.446 | 2.229148 | 26 | 12.5 | 12.42608 | 39.375 | 17.01744 | 27.69957 | 64.70829 | 1.46498 | 31274.29 | 92247 | -52.41395 | 0.822923 | 5 | 0 | 2.299978 | 0 | 0 | 0 | 0 | 0 | 0 | 0 | 0 | 0 | 0 | 0 | 0 | 0.9786255 | 0 | 0 | 0 | 0 | 0 | 0 | 0 | 0 | 0 | 0 | 0 | 0 | 0 | 1.330375 | 0 | 0 | 55.10138 | 0 | 0 | 0 | 0 | 0 | 0 | 0 | 0 | 0 | 0 | 0 | 0 | 0 | 0 | 40.28964 | 0 | 0 | 0 | 0 | 0
2486 | Position 3 (Full Circle) | 299 | No Classification | 12.83556 | 1.455972 | 4 | 4.5 | 3.582674 | 60.46875 | 4.042615 | 5.216272 | 12.95531 | 1.04057 | 23148.36 | 81447 | -52.74172 | 0.9174672 | 5 | 0 | 4.355489 | 0 | 0 | 0 | 0 | 36.49915 | 0 | 0 | 0 | 0 | 0 | 0 | 0 | 28.03186 | 0 | 0 | 0 | 0 | 0 | 0 | 0 | 0 | 0 | 0 | 0 | 0 | 0 | 0 | 0 | 0 | 15.46488 | 0 | 0 | 0 | 0 | 0 | 0 | 0 | 0 | 0 | 0 | 0 | 0 | 0 | 0 | 15.64862 | 0 | 0 | 0 | 0 | 0
2487 | Position 3 (Full Circle) | 300 | No Classification | 51.85564 | 2.356149 | 9.5 | 7.5 | 5.676842 | 142.03125 | 8.125556 | 13.37548 | 30.71413 | 1.447673 | 21153.3 | 16518 | -40.87105 | -12.19418 | 5 | 0 | 2.165423 | 0 | 0 | 2.107994 | 0 | 0 | 0 | 0 | 0 | 0 | 0 | 7.962111 | 0 | 87.76447 | 0 | 0 | 0 | 0 | 0 | 0 | 0 | 0 | 0 | 0 | 0 | 0 | 0 | 0 | 0 | 0 | 0 | 0 | 0 | 0 | 0 | 0 | 0 | 0 | 0 | 0 | 0 | 0 | 0 | 0 | 0 | 0 | 0 | 0 | 0 | 0 | 0
2488 | Position 3 (Full Circle) | 300 | Petzite | 32.08889 | 1.891936 | 9 | 5.5 | 5.730963 | 52.03125 | 6.391936 | 10.84262 | 27.03616 | 1.812698 | 29832.144 | 73124 | -40.66997 | -11.92986 | 5 | 0 | 5.104652 | 0 | 0 | 0 | 0 | 0 | 0 | 0 | 0 | 0 | 0 | 0 | 0 | 1.79938 | 0 | 0 | 0 | 0 | 0 | 0 | 0 | 0 | 0 | 0 | 0 | 0 | 0 | 39.70012 | 0 | 0 | 30.64664 | 0 | 0 | 0 | 0 | 0 | 0 | 0 | 0 | 0 | 0 | 0 | 0 | 0 | 0 | 22.74921 | 0 | 0 | 0 | 0 | 0
2489 | Position 3 (Full Circle) | 300 | No Classification | 158.9042 | 1.417887 | 14.5 | 6.5 | 12.32173 | 150.46875 | 14.22403 | 17.47082 | 47.32741 | 1.121709 | 22514.92 | 18271 | -40.79748 | -11.93993 | 5 | 0 | 0 | 0 | 0 | 0 | 0 | 22.89978 | 0 | 0 | 0 | 0 | 0 | 0 | 0 | 3.252765 | 28.15775 | 0 | 0 | 0 | 45.68971 | 0 | 0 | 0 | 0 | 0 | 0 | 0 | 0 | 0 | 0 | 0 | 0 | 0 | 0 | 0 | 0 | 0 | 0 | 0 | 0 | 0 | 0 | 0 | 0 | 0 | 0 | 0 | 0 | 0 | 0 | 0 | 0
2490 | Position 3 (Full Circle) | 300 | No Classification | 38.24996 | 1.309701 | 7 | 3.5 | 6.88775 | 37.96875 | 6.978636 | 9.020895 | 24.60027 | 1.259038 | 20374.38 | 16509 | -40.71366 | -12.26282 | 5 | 0 | 2.889334 | 0 | 0 | 0 | 0 | 0 | 0 | 0 | 0 | 0 | 0 | 16.04949 | 0 | 81.06118 | 0 | 0 | 0 | 0 | 0 | 0 | 0 | 0 | 0 | 0 | 0 | 0 | 0 | 0 | 0 | 0 | 0 | 0 | 0 | 0 | 0 | 0 | 0 | 0 | 0 | 0 | 0 | 0 | 0 | 0 | 0 | 0 | 0 | 0 | 0 | 0 | 0
2491 | Position 3 (Full Circle) | 300 | No Classification | 2.567111 | 1.666643 | 2 | 0.5 | 1.52 | 36.5625 | 1.807912 | 2.533297 | 5.880754 | 1.072041 | 19845 | 17885 | -40.96316 | -12.18296 | 5 | 0 | 6.581883 | 0 | 0 | 0 | 0 | 39.69908 | 0 | 0 | 0 | 0 | 0 | 0 | 0 | 34.15345 | 0 | 0 | 12.0665 | 7.499091 | 0 | 0 | 0 | 0 | 0 | 0 | 0 | 0 | 0 | 0 | 0 | 0 | 0 | 0 | 0 | 0 | 0 | 0 | 0 | 0 | 0 | 0 | 0 | 0 | 0 | 0 | 0 | 0 | 0 | 0 | 0 | 0 | 0
2492 | Position 3 (Full Circle) | 300 | Poss Hessite | 114.7499 | 2.22582 | 8.5 | 8.5 | 9.21793 | 122.34375 | 12.08735 | 20.51745 | 47.11431 | 1.539372 | 31587.46 | 98769 | -40.91648 | -12.19488 | 5 | 0 | 3.369909 | 0 | 0 | 0 | 0 | 0 | 0 | 0 | 0 | 0 | 0 | 0 | 0 | 0.7751544 | 0 | 0 | 0 | 0 | 0 | 0 | 0 | 0 | 0 | 0 | 0 | 0 | 0 | 18.79959 | 0 | 0 | 12.33356 | 0 | 0 | 0 | 0 | 0 | 0 | 0 | 0 | 0 | 0 | 0 | 0 | 0 | 0 | 64.72178 | 0 | 0 | 0 | 0 | 0
2493 | Position 3 (Full Circle) | 300 | No Classification | 119.8841 | 2.189093 | 16 | 12.5 | 8.89139 | 37.96875 | 12.3548 | 19.46408 | 44.74669 | 1.329078 | 31513.97 | 21806 | -40.89677 | -12.07192 | 5 | 0 | 3.854282 | 0 | 0 | 0 | 0 | 0 | 0 | 0 | 0 | 0 | 0 | 0 | 0 | 0 | 0 | 0 | 0 | 0 | 0 | 0 | 0 | 0 | 0 | 0 | 0 | 0 | 0 | 0 | 0 | 0 | 38.56916 | 0 | 0 | 0 | 0 | 0 | 0 | 0 | 0 | 0 | 0 | 0 | 0 | 0 | 0 | 0 | 57.57656 | 0 | 0 | 0 | 0
2494 | Position 3 (Full Circle) | 300 | Petzite | 175.8471 | 1.849339 | 22.5 | 21.5 | 12.16 | 165.9375 | 14.96314 | 22.48796 | 54.79991 | 1.358985 | 31147.11 | 95850 | -40.98097 | -11.95575 | 5 | 0 | 3.888924 | 0 | 0 | 0 | 0 | 3.146896 | 0 | 0 | 0 | 0 | 0 | 0 | 0 | 2.575056 | 0 | 0 | 0 | 0 | 0 | 0 | 0 | 0 | 0 | 0 | 0 | 0 | 0 | 38.79758 | 0 | 0 | 28.72787 | 0 | 0 | 0 | 0 | 0 | 0 | 0 | 0 | 0 | 0 | 0 | 0 | 0 | 0 | 22.86368 | 0 | 0 | 0 | 0 | 0
2495 | Position 3 (Full Circle) | 301 | No Classification | 110.8992 | 1.8376 | 9.5 | 7.5 | 9.883214 | 119.53125 | 11.88281 | 18.1614 | 42.47564 | 1.294618 | 30309.79 | 20556 | -39.18419 | 3.854616 | 5 | 0 | 18.97202 | 0 | 0 | 0 | 0 | 0 | 0 | 0 | 0 | 13.21896 | 0 | 0 | 0 | 0 | 0 | 0 | 0 | 0 | 0 | 0 | 0 | 0 | 0 | 0 | 0 | 0 | 0 | 0 | 0 | 0 | 0 | 0 | 0 | 0 | 0 | 0 | 0 | 0 | 0 | 0 | 0 | 60.41651 | 7.39252 | 0 | 0 | 0 | 0 | 0 | 0 | 0 | 0
2496 | Position 3 (Full Circle) | 301 | No Classification | 212.5568 | 1.568107 | 17 | 17.5 | 15.51542 | 59.0625 | 16.45101 | 24.32985 | 61.70964 | 1.425677 | 18525.64 | 18305 | -39.14035 | 3.932847 | 5 | 0 | 3.665598 | 0 | 0 | 0 | 0 | 35.6113 | 0 | 0 | 0 | 0 | 0 | 0 | 0 | 29.53807 | 0 | 0 | 31.18503 | 0 | 0 | 0 | 0 | 0 | 0 | 0 | 0 | 0 | 0 | 0 | 0 | 0 | 0 | 0 | 0 | 0 | 0 | 0 | 0 | 0 | 0 | 0 | 0 | 0 | 0 | 0 | 0 | 0 | 0 | 0 | 0 | 0 | 0
2497 | Position 3 (Full Circle) | 301 | Petzite | 215.6373 | 1.166981 | 17.5 | 13.5 | 16.31976 | 28.125 | 16.56979 | 19.04486 | 54.91646 | 1.112939 | 30684.95 | 90247 | -39.32284 | 3.656275 | 5 | 0 | 4.761507 | 0 | 0 | 0.5538012 | 0 | 0 | 0 | 0 | 0 | 0 | 0 | 0 | 0 | 0.8465059 | 0 | 0 | 0 | 0 | 0 | 0 | 0 | 0 | 0 | 0 | 0 | 0 | 0 | 41.54463 | 0 | 0 | 28.68489 | 0 | 0 | 0 | 0 | 0 | 0 | 0 | 0 | 0 | 0 | 0 | 0 | 0 | 0 | 23.60864 | 0 | 0 | 0 | 0 | 0
2498 | Position 3 (Full Circle) | 301 | No Classification | 3.080533 | 1.249982 | 2 | 2.5 | 2.026667 | 126.5625 | 1.980469 | 2.533297 | 6.278689 | 1.018362 | 20248.5 | 15483 | -39.36911 | 3.6616 | 5 | 0 | 2.511982 | 0 | 0 | 0 | 0 | 0 | 0 | 0 | 0 | 0 | 0 | 15.93275 | 0 | 72.10431 | 0 | 9.450953 | 0 | 0 | 0 | 0 | 0 | 0 | 0 | 0 | 0 | 0 | 0 | 0 | 0 | 0 | 0 | 0 | 0 | 0 | 0 | 0 | 0 | 0 | 0 | 0 | 0 | 0 | 0 | 0 | 0 | 0 | 0 | 0 | 0 | 0 | 0
2500 | Position 3 (Full Circle) | 301 | Calaverite | 158.3908 | 1.709916 | 16.5 | 26.5 | 12.09026 | 126.5625 | 14.20103 | 20.67333 | 50.67572 | 1.29021 | 30206.89 | 93816 | -39.45185 | 3.686403 | 5 | 0 | 2.490018 | 0 | 0 | 0 | 0 | 6.372755 | 0 | 0 | 0 | 0 | 0 | 0 | 0 | 4.53457 | 0 | 0 | 0 | 0 | 0 | 0 | 0 | 0 | 0 | 0 | 0 | 0 | 0 | 0 | 0 | 1.635895 | 48.61034 | 0 | 0 | 0 | 0 | 0 | 0 | 0 | 0 | 0 | 0 | 0 | 0 | 0 | 0 | 36.35643 | 0 | 0 | 0 | 0 | 0
2502 | Position 3 (Full Circle) | 301 | No Classification | 173.5367 | 1.499242 | 12.5 | 18.5 | 12.66667 | 80.15625 | 14.86451 | 18.9904 | 49.15226 | 1.107862 | 22109.55 | 18348 | -39.18223 | 3.803734 | 5 | 0 | 3.941939 | 0 | 0 | 0 | 0 | 19.90431 | 0 | 0 | 0 | 0 | 0 | 0 | 0 | 31.8864 | 0 | 0 | 0 | 0 | 44.26735 | 0 | 0 | 0 | 0 | 0 | 0 | 0 | 0 | 0 | 0 | 0 | 0 | 0 | 0 | 0 | 0 | 0 | 0 | 0 | 0 | 0 | 0 | 0 | 0 | 0 | 0 | 0 | 0 | 0 | 0 | 0 | 0
2503 | Position 3 (Full Circle) | 301 | No Classification | 358.8821 | 2.391062 | 19.5 | 20.5 | 15.37544 | 119.53125 | 21.37622 | 36.76364 | 88.13475 | 1.722395 | 30053.61 | 89874 | -39.27349 | 3.849348 | 5 | 0 | 0 | 0 | 0 | 0 | 0 | 0 | 0 | 0 | 0 | 13.5844 | 0 | 0 | 0 | 1.359768 | 0 | 0 | 0 | 0 | 0 | 10.93805 | 0 | 0 | 0 | 0 | 0 | 0 | 0 | 0 | 0 | 0 | 0 | 0 | 0 | 0 | 0 | 0 | 0 | 0 | 0 | 0 | 0 | 74.11778 | 0 | 0 | 0 | 0 | 0 | 0 | 0 | 0 | 0
2505 | Position 3 (Full Circle) | 301 | No Classification | 34.14258 | 1.488125 | 9 | 8.5 | 6.090546 | 153.28125 | 6.593306 | 9.063496 | 22.51404 | 1.18141 | 18693.92 | 18091 | -39.12468 | 3.945259 | 5 | 0 | 3.400224 | 0 | 0 | 0 | 0 | 34.99301 | 0 | 0 | 0 | 0 | 0 | 0 | 0 | 30.49883 | 0 | 0 | 31.10793 | 0 | 0 | 0 | 0 | 0 | 0 | 0 | 0 | 0 | 0 | 0 | 0 | 0 | 0 | 0 | 0 | 0 | 0 | 0 | 0 | 0 | 0 | 0 | 0 | 0 | 0 | 0 | 0 | 0 | 0 | 0 | 0 | 0 | 0
2506 | Position 3 (Full Circle) | 301 | Sylvanite | 64.17778 | 2.260618 | 13.5 | 6.5 | 6.226917 | 30.9375 | 9.039562 | 14.07668 | 33.99416 | 1.432894 | 29377.296 | 89859 | -39.15166 | 3.995728 | 5 | 0 | 3.977972 | 0 | 0 | 0 | 0 | 0 | 0 | 0 | 0 | 0 | 0 | 0 | 0 | 1.25583 | 0 | 0 | 5.013606 | 0 | 0 | 0 | 0 | 0 | 0 | 0 | 0 | 0 | 0 | 1.951716 | 0 | 0 | 56.79075 | 0 | 0 | 0 | 0 | 0 | 0 | 0 | 0 | 0 | 0 | 0 | 0 | 0 | 0 | 31.01013 | 0 | 0 | 0 | 0 | 0
2507 | Position 3 (Full Circle) | 302 | Petzite | 90.1056 | 1.554609 | 11.5 | 7.5 | 9.078868 | 68.90625 | 10.71102 | 14.11409 | 36.5466 | 1.179594 | 30500.76 | 91095 | -36.37348 | 2.30843 | 5 | 0 | 4.601117 | 0 | 0 | 0 | 0 | 0 | 0 | 0 | 0 | 0 | 0 | 0 | 0 | 1.431292 | 0 | 0 | 0 | 0 | 0 | 0 | 0 | 0 | 0 | 0 | 0 | 0 | 0 | 37.75474 | 0 | 0 | 31.21606 | 0 | 0 | 0 | 0 | 0 | 0 | 0 | 0 | 0 | 0 | 0 | 0 | 0 | 0 | 24.99679 | 0 | 0 | 0 | 0 | 0
2509 | Position 3 (Full Circle) | 302 | No Classification | 58.78684 | 1.652548 | 9.5 | 8.5 | 6.807081 | 125.15625 | 8.651574 | 11.24903 | 30.38447 | 1.249721 | 18612.62 | 18158 | -36.254 | 2.118905 | 5 | 0 | 4.158957 | 0 | 0 | 0 | 0 | 35.67464 | 0 | 0 | 0 | 0 | 0 | 0 | 0 | 29.02743 | 0 | 0 | 31.13897 | 0 | 0 | 0 | 0 | 0 | 0 | 0 | 0 | 0 | 0 | 0 | 0 | 0 | 0 | 0 | 0 | 0 | 0 | 0 | 0 | 0 | 0 | 0 | 0 | 0 | 0 | 0 | 0 | 0 | 0 | 0 | 0 | 0 | 0
2510 | Position 3 (Full Circle) | 302 | Au - Ag | 206.3957 | 2.400334 | 11.5 | 27.5 | 10.9941 | 87.1875 | 16.21084 | 26.38951 | 60.96204 | 1.432876 | 31035.51 | 110652 | -36.32189 | 2.228135 | 5 | 0 | 3.794502 | 0 | 0 | 0 | 0 | 0 | 0 | 0 | 0 | 0 | 0 | 0 | 0 | 1.236746 | 0 | 0 | 0 | 0 | 0 | 0 | 0 | 0 | 0 | 0 | 0 | 0 | 0 | 6.510159 | 0 | 0 | 0 | 0 | 0 | 0 | 0 | 0 | 0 | 0 | 0 | 0 | 0 | 0 | 0 | 0 | 0 | 88.4586 | 0 | 0 | 0 | 0 | 0
2511 | Position 3 (Full Circle) | 302 | Calaverite | 16.68622 | 1.629797 | 4 | 2.5 | 4.053333 | 122.34375 | 4.60929 | 6.606109 | 15.43948 | 1.136835 | 27619.68 | 86181 | -36.5795 | 2.226554 | 5 | 0 | 6.783166 | 0 | 0 | 0 | 0 | 0 | 0.6672933 | 0 | 0 | 0 | 0 | 0 | 0 | 1.445543 | 0 | 0 | 0 | 0 | 0 | 0 | 0 | 0 | 0 | 0 | 0 | 0 | 0 | 0 | 0 | 0 | 49.75651 | 0 | 0 | 0 | 0 | 0 | 0 | 0 | 0 | 0 | 0 | 0 | 0 | 0 | 0 | 41.34749 | 0 | 0 | 0 | 0 | 0
2512 | Position 3 (Full Circle) | 302 | No Classification | 203.5719 | 1.229107 | 17 | 16.5 | 15.29676 | 165.9375 | 16.09956 | 18.80136 | 53.17989 | 1.105521 | 22896.59 | 17961 | -36.39993 | 2.366134 | 5 | 0 | 0 | 0 | 0 | 0 | 0 | 21.99703 | 0 | 0 | 0 | 0 | 0 | 0 | 0 | 4.182641 | 29.22001 | 0 | 0 | 0 | 44.6003 | 0 | 0 | 0 | 0 | 0 | 0 | 0 | 0 | 0 | 0 | 0 | 0 | 0 | 0 | 0 | 0 | 0 | 0 | 0 | 0 | 0 | 0 | 0 | 0 | 0 | 0 | 0 | 0 | 0 | 0 | 0 | 0
2513 | Position 3 (Full Circle) | 302 | No Classification | 105.765 | 1.663783 | 16 | 5.5 | 9.673221 | 28.125 | 11.60449 | 16.09414 | 39.4287 | 1.169697 | 30650.38 | 87671 | -36.61686 | 2.278136 | 5 | 0 | 0 | 0 | 0 | 0 | 0 | 0 | 0 | 0 | 0 | 12.78449 | 0 | 0 | 0 | 0 | 0 | 0 | 0 | 0 | 0 | 1.352148 | 0 | 0 | 0 | 0 | 0 | 0 | 0 | 0 | 0 | 0 | 0 | 0 | 0 | 0 | 0 | 0 | 0 | 0 | 0 | 0 | 0 | 63.26231 | 0 | 0 | 0 | 22.60105 | 0 | 0 | 0 | 0 | 0
2514 | Position 3 (Full Circle) | 302 | Calaverite | 185.0887 | 1.801407 | 23 | 24.5 | 14.12479 | 144.84375 | 15.3513 | 25.4445 | 65.13451 | 1.824032 | 31092.98 | 95575 | -36.64 | 2.396663 | 5 | 0 | 2.555825 | 0 | 0 | 0 | 0 | 0 | 0 | 0 | 0 | 0 | 0 | 0 | 0 | 1.194168 | 0 | 0 | 0 | 0 | 0 | 0 | 0 | 0 | 0 | 0 | 0 | 0 | 0 | 0 | 0 | 0 | 54.09182 | 0 | 0 | 0 | 0 | 0 | 0 | 0 | 0 | 0 | 0 | 0 | 0 | 0 | 0 | 42.15818 | 0 | 0 | 0 | 0 | 0
2515 | Position 3 (Full Circle) | 303 | No Classification | 221.7984 | 1.341993 | 18.5 | 19.5 | 15.42365 | 158.90625 | 16.80484 | 20.69842 | 57.42062 | 1.182953 | 30571.02 | 20203 | -50.45697 | 1.888528 | 5 | 0 | 16.9782 | 0 | 0 | 0 | 0 | 0 | 0 | 0 | 0 | 15.67524 | 0 | 0 | 0 | 0 | 0 | 0 | 0 | 0 | 0 | 0 | 0 | 0 | 0 | 0 | 0 | 0 | 0 | 0 | 0 | 0 | 0 | 0 | 0 | 0 | 0 | 0 | 0 | 0 | 0 | 0 | 0 | 67.34656 | 0 | 0 | 0 | 0 | 0 | 0 | 0 | 0 | 0
2518 | Position 3 (Full Circle) | 303 | Au - Ag | 392.5113 | 1.367799 | 20.5 | 18.5 | 20.77333 | 87.1875 | 22.35533 | 28.41374 | 80.87536 | 1.326082 | 31834.88 | 115105 | -50.55178 | 1.805248 | 5 | 0 | 2.376912 | 0 | 0 | 0 | 0 | 0 | 0 | 0 | 0 | 0 | 0 | 0 | 0 | 0.9411955 | 0 | 0 | 0 | 0 | 0 | 0 | 0 | 0 | 0 | 0 | 0 | 0 | 0 | 6.567186 | 0 | 0 | 0 | 0 | 0 | 0 | 0 | 0 | 0 | 0 | 0 | 0 | 0 | 0 | 0 | 0 | 0 | 90.11471 | 0 | 0 | 0 | 0 | 0
2519 | Position 3 (Full Circle) | 303 | No Classification | 89.07876 | 1.370327 | 11.5 | 10.5 | 9.469314 | 37.96875 | 10.64982 | 12.97605 | 35.23625 | 1.109163 | 31477.95 | 102636 | -50.61344 | 1.972639 | 5 | 0 | 3.039166 | 0 | 0 | 0 | 0 | 0 | 0 | 0 | 0 | 0 | 0 | 0 | 0 | 1.386999 | 0 | 0 | 0 | 0 | 0 | 0 | 0 | 0 | 0 | 0 | 0 | 0 | 0 | 2.815881 | 0 | 0 | 13.53077 | 0 | 0 | 0 | 0 | 0 | 0 | 0 | 0 | 0 | 0 | 0 | 0 | 0 | 0 | 48.91105 | 0 | 30.31612 | 0 | 0 | 0
2520 | Position 3 (Full Circle) | 303 | No Classification | 53.90933 | 1.941528 | 14.5 | 6.5 | 7.165349 | 33.75 | 8.284896 | 13.91173 | 35.63418 | 1.874389 | 19385.09 | 15889 | -50.46975 | 1.899537 | 5 | 0 | 2.573391 | 0 | 0 | 0 | 0 | 0 | 0 | 0 | 0 | 0 | 0 | 14.17328 | 0 | 83.25334 | 0 | 0 | 0 | 0 | 0 | 0 | 0 | 0 | 0 | 0 | 0 | 0 | 0 | 0 | 0 | 0 | 0 | 0 | 0 | 0 | 0 | 0 | 0 | 0 | 0 | 0 | 0 | 0 | 0 | 0 | 0 | 0 | 0 | 0 | 0 | 0 | 0
2521 | Position 3 (Full Circle) | 303 | Calaverite | 79.58044 | 1.677045 | 13 | 5.5 | 8.106667 | 26.71875 | 10.06603 | 13.59524 | 34.20727 | 1.170094 | 31639.78 | 97816 | -50.50851 | 2.041981 | 5 | 0 | 1.679173 | 0 | 0 | 0 | 0 | 0 | 0 | 0 | 0 | 0 | 0 | 0 | 0 | 0.9965647 | 0 | 0 | 0 | 0 | 0 | 0 | 0 | 0 | 0 | 0 | 0 | 0 | 0 | 0 | 0 | 0 | 56.07517 | 0 | 0 | 0 | 0 | 0 | 0 | 0 | 0 | 0 | 0 | 0 | 0 | 0 | 0 | 41.24908 | 0 | 0 | 0 | 0 | 0
2522 | Position 3 (Full Circle) | 303 | No Classification | 43.12747 | 2.235996 | 11 | 8.5 | 5.066667 | 9.84375 | 7.410236 | 11.32904 | 27.6472 | 1.410388 | 31689.65 | 25869 | -50.69489 | 2.017572 | 5 | 0 | 0 | 0 | 0 | 0 | 0 | 12.29011 | 0 | 0 | 0 | 0 | 0 | 0 | 0 | 0 | 0 | 0 | 0 | 0 | 0 | 0 | 0 | 0 | 0 | 0 | 0 | 0 | 0 | 0 | 0 | 0 | 0 | 0 | 0 | 0 | 0 | 0 | 0 | 0 | 0 | 0 | 0 | 0 | 0 | 0 | 0 | 0 | 0 | 87.70988 | 0 | 0 | 0
2523 | Position 3 (Full Circle) | 304 | No Classification | 12.57884 | 2.226575 | 4.5 | 8.5 | 3.169463 | 68.90625 | 4.001985 | 7.057047 | 16.40018 | 1.701557 | 19112.37 | 16098 | -52.041 | -3.297905 | 5 | 0 | 3.798945 | 0 | 0 | 1.216798 | 0 | 0 | 0 | 0 | 0 | 0 | 0 | 20.4443 | 0 | 74.53995 | 0 | 0 | 0 | 0 | 0 | 0 | 0 | 0 | 0 | 0 | 0 | 0 | 0 | 0 | 0 | 0 | 0 | 0 | 0 | 0 | 0 | 0 | 0 | 0 | 0 | 0 | 0 | 0 | 0 | 0 | 0 | 0 | 0 | 0 | 0 | 0 | 0
2524 | Position 3 (Full Circle) | 304 | No Classification | 36.70969 | 1.812857 | 7 | 6.5 | 5.895527 | 149.0625 | 6.836683 | 10.68775 | 25.51269 | 1.410984 | 18199.52 | 16642 | -51.86633 | -3.266433 | 5 | 0 | 19.59211 | 0 | 0 | 0 | 0 | 9.331111 | 0 | 0 | 0 | 0 | 0 | 0 | 0 | 8.387574 | 0 | 0 | 0 | 0 | 0 | 0 | 0 | 0 | 0 | 20.4309 | 0 | 0 | 0 | 0 | 0 | 0 | 0 | 0 | 0 | 0 | 0 | 0 | 0 | 0 | 0 | 0 | 0 | 0 | 0 | 0 | 31.9705 | 0 | 0 | 10.2878 | 0 | 0 | 0
2525 | Position 3 (Full Circle) | 304 | No Classification | 3.337244 | 3.073174 | 1.5 | 7.5 | 1.52 | 102.65625 | 2.061337 | 4.671224 | 10.12149 | 2.442817 | 20028.46 | 16424 | -51.73162 | -3.245636 | 5 | 0 | 2.012469 | 0 | 0 | 0 | 0 | 0 | 0 | 0 | 0 | 0 | 0 | 14.99318 | 0 | 82.99434 | 0 | 0 | 0 | 0 | 0 | 0 | 0 | 0 | 0 | 0 | 0 | 0 | 0 | 0 | 0 | 0 | 0 | 0 | 0 | 0 | 0 | 0 | 0 | 0 | 0 | 0 | 0 | 0 | 0 | 0 | 0 | 0 | 0 | 0 | 0 | 0 | 0
2526 | Position 3 (Full Circle) | 304 | No Classification | 7.701333 | 2.610064 | 5 | 0.5 | 2.026667 | 163.125 | 3.131396 | 5.28973 | 11.76151 | 1.429388 | 27062.63 | 73357 | -51.89837 | -3.64637 | 5 | 0 | 8.530089 | 0 | 0 | 0.8564735 | 0 | 0 | 0 | 0 | 0 | 0 | 0 | 0 | 0 | 2.13546 | 0 | 0 | 1.497582 | 0 | 0 | 0 | 0 | 0 | 0 | 0 | 0 | 0 | 0 | 0 | 0 | 0 | 52.20545 | 0 | 0 | 0 | 0 | 0 | 0 | 0 | 0 | 0 | 0 | 0 | 0 | 0 | 0 | 34.77495 | 0 | 0 | 0 | 0 | 0
2527 | Position 3 (Full Circle) | 304 | No Classification | 157.8773 | 2.34671 | 21 | 31.5 | 10.09391 | 132.1875 | 14.178 | 23.68749 | 54.98474 | 1.523894 | 21139.01 | 18901 | -51.89383 | -3.620161 | 5 | 0 | 3.573528 | 0 | 0 | 0 | 0 | 21.54049 | 0 | 0 | 0 | 0 | 0 | 0 | 0 | 32.44967 | 0 | 0 | 0 | 0 | 42.43631 | 0 | 0 | 0 | 0 | 0 | 0 | 0 | 0 | 0 | 0 | 0 | 0 | 0 | 0 | 0 | 0 | 0 | 0 | 0 | 0 | 0 | 0 | 0 | 0 | 0 | 0 | 0 | 0 | 0 | 0 | 0 | 0
2528 | Position 3 (Full Circle) | 304 | No Classification | 133.2331 | 1.336568 | 15 | 17.5 | 12.08874 | 49.21875 | 13.0245 | 16.15742 | 44.63014 | 1.189692 | 31243.07 | 97961 | -51.95094 | -3.55905 | 5 | 0 | 2.825525 | 0 | 0 | 0 | 0 | 0 | 0 | 0 | 0 | 0 | 0 | 0 | 0 | 1.4649 | 0 | 0 | 0 | 0 | 0 | 0 | 0 | 0 | 0 | 0 | 0 | 0 | 0 | 0 | 0 | 0 | 33.17653 | 0 | 0 | 0 | 0 | 0 | 0 | 0 | 0 | 0 | 0 | 0 | 0 | 0 | 0 | 4.164644 | 0 | 58.3684 | 0 | 0 | 0
2529 | Position 3 (Full Circle) | 304 | Calaverite | 164.2951 | 1.512274 | 16 | 18.5 | 12.18109 | 149.0625 | 14.4633 | 18.42115 | 49.22053 | 1.173433 | 31553.99375 | 98028 | -52.00687 | -3.53205 | 5 | 0 | 1.841227 | 0 | 0 | 0 | 0 | 0 | 0 | 0 | 0 | 0 | 0 | 0 | 0 | 0.7659445 | 0 | 0 | 0 | 0 | 0 | 0 | 0 | 0 | 0 | 0 | 0 | 0 | 0 | 0 | 0 | 0 | 54.26661 | 0 | 0 | 0 | 0 | 0 | 0 | 0 | 0 | 0 | 0 | 0 | 0 | 0 | 0 | 43.12623 | 0 | 0 | 0 | 0 | 0
2530 | Position 3 (Full Circle) | 304 | No Classification | 149.9193 | 2.146954 | 19.5 | 5.5 | 9.626667 | 168.75 | 13.81605 | 20.66801 | 51.00539 | 1.380908 | 31515.26 | 107559 | -52.13815 | -3.533441 | 5 | 0 | 3.298009 | 0 | 0 | 0 | 0 | 0 | 0 | 0 | 0 | 0 | 0 | 0 | 0 | 2.089494 | 0 | 0 | 0 | 0 | 0 | 0 | 0 | 0 | 0 | 0 | 0 | 0 | 0 | 5.732379 | 0 | 0 | 2.840755 | 0 | 0 | 0 | 0 | 0 | 0 | 0 | 0 | 0 | 0 | 0 | 0 | 0 | 0 | 77.98206 | 0 | 8.057312 | 0 | 0 | 0
2531 | Position 3 (Full Circle) | 304 | No Classification | 112.1828 | 1.491588 | 14.5 | 13.5 | 10.13333 | 165.9375 | 11.95138 | 15.11476 | 40.55423 | 1.166639 | 31516.68 | 22459 | -51.87483 | -3.477351 | 5 | 0 | 3.465867 | 0 | 0 | 0 | 0 | 0 | 0 | 0 | 0 | 0 | 0 | 0 | 0 | 0 | 0 | 0 | 0 | 0 | 0 | 0 | 0 | 0 | 0 | 0 | 0 | 0 | 0 | 0 | 0 | 0 | 35.08838 | 0 | 0 | 0 | 0 | 0 | 0 | 0 | 0 | 0 | 0 | 0 | 0 | 0 | 0 | 0 | 0 | 61.44575 | 0 | 0 | 0
2532 | Position 3 (Full Circle) | 304 | No Classification | 73.16267 | 1.520657 | 12.5 | 7.5 | 8.598418 | 35.15625 | 9.651611 | 13.07524 | 35.07142 | 1.337849 | 19450.62 | 15990 | -52.03488 | -3.290404 | 5 | 0 | 2.712529 | 0 | 0 | 0 | 0 | 0 | 0 | 0 | 0 | 0 | 0 | 14.97983 | 0 | 82.30764 | 0 | 0 | 0 | 0 | 0 | 0 | 0 | 0 | 0 | 0 | 0 | 0 | 0 | 0 | 0 | 0 | 0 | 0 | 0 | 0 | 0 | 0 | 0 | 0 | 0 | 0 | 0 | 0 | 0 | 0 | 0 | 0 | 0 | 0 | 0 | 0 | 0
2533 | Position 3 (Full Circle) | 305 | Calaverite | 172.5099 | 1.720752 | 20.5 | 11.5 | 12.57814 | 158.90625 | 14.82047 | 21.64386 | 52.94678 | 1.293169 | 31655.16 | 97867 | -41.66981 | -12.35234 | 5 | 0 | 1.645085 | 0 | 0 | 0 | 0 | 0 | 0 | 0 | 0 | 0 | 0 | 0 | 0 | 0.8514959 | 0 | 0 | 0 | 0 | 0 | 0 | 0 | 0 | 0 | 0 | 0 | 0 | 0 | 0 | 0 | 0 | 54.43531 | 0 | 0 | 0 | 0 | 0 | 0 | 0 | 0 | 0 | 0 | 0 | 0 | 0 | 0 | 43.06811 | 0 | 0 | 0 | 0 | 0
2535 | Position 3 (Full Circle) | 305 | No Classification | 5.134222 | 4.865874 | 1 | 6.5 | 1.490794 | 102.65625 | 2.556774 | 7.254014 | 14.64361 | 3.323623 | 14741.25 | 20012 | -41.88661 | -12.16562 | 5 | 0 | 9.119565 | 0 | 0 | 1.224108 | 0 | 38.06314 | 0 | 0 | 0 | 0 | 0 | 0 | 0 | 33.3477 | 0 | 0 | 0 | 0 | 0 | 0 | 0 | 0 | 0 | 0 | 0 | 0 | 0 | 0 | 0 | 0 | 7.301435 | 0 | 0 | 0 | 0 | 0 | 0 | 0 | 0 | 0 | 0 | 0 | 0 | 0 | 0 | 0 | 10.94406 | 0 | 0 | 0 | 0
2536 | Position 3 (Full Circle) | 305 | No Classification | 2.567111 | 2.538402 | 1.5 | 2.5 | 1.52 | 112.5 | 1.807912 | 3.858372 | 8.20009 | 2.084408 | 15254.7 | 19958 | -41.88896 | -12.15981 | 5 | 0 | 13.85164 | 0 | 1.022959 | 1.602054 | 0 | 33.90982 | 0 | 0 | 0 | 0 | 0 | 0 | 0 | 30.67764 | 0 | 0 | 0 | 0 | 0 | 0 | 0 | 0 | 0 | 0 | 0 | 0 | 0 | 0 | 0 | 0 | 6.034238 | 0 | 0 | 0 | 0 | 0 | 0 | 0 | 0 | 0 | 0 | 0 | 0 | 0 | 0 | 0 | 12.90165 | 0 | 0 | 0 | 0
2537 | Position 3 (Full Circle) | 305 | No Classification | 58.78684 | 1.142073 | 8.5 | 3.5 | 8.613333 | 54.84375 | 8.651574 | 9.837059 | 28.841 | 1.12598 | 20441.74 | 16256 | -42.02097 | -12.14851 | 5 | 0 | 2.075091 | 0 | 0 | 0 | 0 | 0 | 0 | 0 | 0 | 0 | 0 | 1.701644 | 0 | 96.22326 | 0 | 0 | 0 | 0 | 0 | 0 | 0 | 0 | 0 | 0 | 0 | 0 | 0 | 0 | 0 | 0 | 0 | 0 | 0 | 0 | 0 | 0 | 0 | 0 | 0 | 0 | 0 | 0 | 0 | 0 | 0 | 0 | 0 | 0 | 0 | 0 | 0
2539 | Position 3 (Full Circle) | 306 | Petzite | 99.60391 | 1.671339 | 13.5 | 8.5 | 9.514161 | 59.0625 | 11.26142 | 15.90139 | 42.47564 | 1.44143 | 31178.86 | 90279 | -47.63526 | -8.923217 | 5 | 0 | 3.27373 | 0 | 0 | 0 | 0 | 0 | 0 | 0 | 0 | 0 | 0 | 0 | 0 | 1.546682 | 0 | 0 | 0 | 0 | 0 | 0 | 0 | 0 | 0 | 0 | 0 | 0 | 0 | 40.75991 | 0 | 0 | 30.8854 | 0 | 0 | 0 | 0 | 0 | 0 | 0 | 0 | 0 | 0 | 0 | 0 | 0 | 0 | 23.53429 | 0 | 0 | 0 | 0 | 0
2540 | Position 3 (Full Circle) | 306 | No Classification | 120.3975 | 1.546839 | 16 | 16.5 | 10.93246 | 171.5625 | 12.38123 | 16.91075 | 44.79497 | 1.326268 | 31713.77 | 22508 | -47.77893 | -8.765706 | 5 | 0 | 4.011773 | 0 | 0 | 0 | 0 | 0 | 0 | 0 | 0 | 0 | 0 | 0 | 0 | 1.954958 | 0 | 0 | 0 | 0 | 0 | 0 | 0 | 0 | 0 | 0 | 0 | 0 | 0 | 0 | 0 | 0 | 34.66075 | 0 | 0 | 0 | 0 | 0 | 0 | 0 | 0 | 0 | 0 | 0 | 0 | 0 | 0 | 0 | 0 | 59.37252 | 0 | 0 | 0
2541 | Position 3 (Full Circle) | 306 | Petzite | 109.3589 | 1.538504 | 11.5 | 15.5 | 10.03149 | 112.5 | 11.80001 | 15.43349 | 39.54526 | 1.137954 | 31292.44 | 90159 | -47.7544 | -8.956681 | 5 | 0 | 3.979084 | 0 | 0 | 0 | 0 | 0 | 0 | 0 | 0 | 0 | 0 | 0 | 0 | 2.031138 | 0 | 0 | 0 | 0 | 0 | 0 | 0 | 0 | 0 | 0 | 0 | 0 | 0 | 40.43548 | 0 | 0 | 29.61917 | 0 | 0 | 0 | 0 | 0 | 0 | 0 | 0 | 0 | 0 | 0 | 0 | 0 | 0 | 23.93512 | 0 | 0 | 0 | 0 | 0
2542 | Position 3 (Full Circle) | 306 | Calaverite | 329.1036 | 1.668819 | 26 | 12.5 | 17.70323 | 149.0625 | 20.47017 | 29.54349 | 78.34292 | 1.484079 | 31794.95 | 94101 | -47.71893 | -8.877057 | 5 | 0 | 1.857322 | 0 | 0 | 0 | 0 | 0 | 0 | 0 | 0 | 0 | 0 | 0 | 0 | 1.24308 | 0 | 0 | 0 | 0 | 0 | 0 | 0 | 0 | 0 | 0 | 0 | 0 | 0 | 0 | 0 | 0 | 55.58787 | 0 | 0 | 0 | 0 | 0 | 0 | 0 | 0 | 0 | 0 | 0 | 0 | 0 | 0 | 41.31172 | 0 | 0 | 0 | 0 | 0
2543 | Position 3 (Full Circle) | 306 | No Classification | 131.1794 | 1.172409 | 13.5 | 17.5 | 13.2559 | 109.6875 | 12.92373 | 15.54133 | 43.38806 | 1.141997 | 31865.76 | 23191 | -47.75022 | -8.931545 | 5 | 0 | 0 | 0 | 0 | 0 | 0 | 0 | 0 | 0 | 0 | 0 | 0 | 0 | 0 | 0 | 0 | 0 | 0 | 0 | 0 | 0 | 0 | 0 | 0 | 0 | 0 | 0 | 0 | 0 | 0 | 0 | 43.08289 | 0 | 0 | 0 | 0 | 0 | 0 | 0 | 0 | 0 | 0 | 0 | 0 | 0 | 0 | 0 | 56.91711 | 0 | 0 | 0 | 0
2544 | Position 3 (Full Circle) | 306 | Calaverite | 164.2951 | 1.756573 | 13.5 | 33.5 | 13.45506 | 59.0625 | 14.4633 | 23.63479 | 58.24477 | 1.643158 | 31726.26875 | 96169 | -47.79842 | -8.86459 | 5 | 0 | 1.673453 | 0 | 0 | 0 | 0 | 0 | 0 | 0 | 0 | 0 | 0 | 0 | 0 | 0 | 0 | 0 | 0 | 0 | 0 | 0 | 0 | 0 | 0 | 0 | 0 | 0 | 0 | 1.395021 | 0 | 0 | 55.08937 | 0 | 0 | 0 | 0 | 0 | 0 | 0 | 0 | 0 | 0 | 0 | 0 | 0 | 0 | 41.84215 | 0 | 0 | 0 | 0 | 0
2545 | Position 3 (Full Circle) | 306 | Calaverite | 75.72978 | 1.821032 | 7 | 8.5 | 7.491402 | 74.53125 | 9.819478 | 13.64208 | 33.76106 | 1.197721 | 31057.85 | 95719 | -47.56243 | -8.795935 | 5 | 0 | 2.603517 | 0 | 0 | 0 | 0 | 0 | 0 | 0 | 0 | 0 | 0 | 0 | 0 | 1.37844 | 0 | 0 | 0 | 0 | 0 | 0 | 0 | 0 | 0 | 0 | 0 | 0 | 0 | 0 | 0 | 0 | 55.09808 | 0 | 0 | 0 | 0 | 0 | 0 | 0 | 0 | 0 | 0 | 0 | 0 | 0 | 0 | 40.91997 | 0 | 0 | 0 | 0 | 0
2546 | Position 3 (Full Circle) | 306 | Petzite | 83.68782 | 1.298382 | 11 | 13.5 | 9.971669 | 59.0625 | 10.32253 | 12.94704 | 34.95486 | 1.161831 | 30927.49 | 88996 | -47.45555 | -8.744227 | 5 | 0 | 4.663222 | 0 | 0 | 0.7688629 | 0 | 0 | 0 | 0 | 0 | 0 | 0 | 0 | 0 | 1.213247 | 0 | 0 | 0 | 0 | 0 | 0 | 0 | 0 | 0 | 0 | 0 | 0 | 0 | 40.94887 | 0 | 0 | 28.49467 | 0 | 0 | 0 | 0 | 0 | 0 | 0 | 0 | 0 | 0 | 0 | 0 | 0 | 0 | 23.91112 | 0 | 0 | 0 | 0 | 0
2547 | Position 3 (Full Circle) | 306 | Calaverite | 151.2028 | 2.46839 | 14 | 15.5 | 11.0346 | 133.59375 | 13.87507 | 27.23771 | 64.49518 | 2.189196 | 29976.2 | 89167 | -47.41007 | -8.670372 | 5 | 0 | 3.714626 | 0 | 0 | 0 | 0 | 0 | 0 | 0 | 0 | 0 | 0 | 0 | 0 | 2.210301 | 0 | 0 | 2.232052 | 0 | 0 | 0 | 0 | 0 | 0 | 0 | 0 | 0 | 0 | 0 | 0 | 0 | 55.2951 | 0 | 0 | 0 | 0 | 0 | 0 | 0 | 0 | 0 | 0 | 0 | 0 | 0 | 0 | 36.54793 | 0 | 0 | 0 | 0 | 0
2548 | Position 3 (Full Circle) | 306 | Calaverite | 13.34898 | 2.023483 | 5.5 | 1.5 | 3.255106 | 157.5 | 4.122675 | 6.586652 | 15.1581 | 1.369719 | 30383.38 | 81309 | -47.41665 | -8.707608 | 5 | 0 | 3.989473 | 0 | 0 | 0 | 0 | 0 | 0 | 0 | 0 | 0 | 0 | 0 | 0 | 2.788958 | 0 | 0 | 0 | 0 | 0 | 0 | 0 | 0 | 0 | 0 | 0 | 0 | 0 | 0 | 0 | 0 | 53.29052 | 0 | 0 | 0 | 0 | 0 | 0 | 0 | 0 | 0 | 0 | 0 | 0 | 0 | 0 | 39.93105 | 0 | 0 | 0 | 0 | 0
2549 | Position 3 (Full Circle) | 306 | No Classification | 59.81369 | 1.541688 | 13 | 6.5 | 8.378735 | 25.3125 | 8.726807 | 12.9174 | 32.35415 | 1.392674 | 20968.61 | 15728 | -47.61805 | -8.642539 | 5 | 0 | 0 | 0 | 0 | 1.300788 | 0 | 0 | 0 | 0 | 0 | 0 | 0 | 18.43139 | 2.014577 | 69.77761 | 0 | 8.475649 | 0 | 0 | 0 | 0 | 0 | 0 | 0 | 0 | 0 | 0 | 0 | 0 | 0 | 0 | 0 | 0 | 0 | 0 | 0 | 0 | 0 | 0 | 0 | 0 | 0 | 0 | 0 | 0 | 0 | 0 | 0 | 0 | 0 | 0 | 0
2550 | Position 3 (Full Circle) | 307 | Calaverite | 229.4997 | 1.347908 | 15.5 | 29.5 | 15.70667 | 111.09375 | 17.0941 | 21.17114 | 59.1572 | 1.213453 | 31832.76 | 96602 | -45.25865 | -12.05222 | 5 | 0 | 1.612264 | 0 | 0 | 0 | 0 | 0 | 0 | 0 | 0 | 0 | 0 | 0 | 0 | 1.083384 | 0 | 0 | 1.23833 | 0 | 0 | 0 | 0 | 0 | 0 | 0 | 0 | 0 | 0 | 0 | 0 | 0 | 54.94805 | 0 | 0 | 0 | 0 | 0 | 0 | 0 | 0 | 0 | 0 | 0 | 0 | 0 | 0 | 41.11797 | 0 | 0 | 0 | 0 | 0
2551 | Position 3 (Full Circle) | 307 | No Classification | 628.1721 | 1.347223 | 29 | 22.5 | 28.5079 | 98.4375 | 28.28098 | 38.40649 | 176.6957 | 3.955155 | 20972.04 | 19211 | -44.819 | -11.9987 | 5 | 0 | 0 | 0 | 0 | 0 | 0 | 29.15297 | 0 | 0 | 0 | 0 | 0 | 0 | 0 | 3.45924 | 0 | 0 | 40.51022 | 4.534392 | 22.34318 | 0 | 0 | 0 | 0 | 0 | 0 | 0 | 0 | 0 | 0 | 0 | 0 | 0 | 0 | 0 | 0 | 0 | 0 | 0 | 0 | 0 | 0 | 0 | 0 | 0 | 0 | 0 | 0 | 0 | 0 | 0 | 0
2552 | Position 3 (Full Circle) | 307 | No Classification | 2.567111 | 1.666643 | 1.5 | 1.5 | 1.52 | 126.5625 | 1.807912 | 2.533297 | 5.880754 | 1.072041 | 19261.2 | 13957 | -44.98352 | -11.76122 | 5 | 0 | 5.043202 | 0 | 0 | 0 | 0 | 2.320041 | 0 | 0 | 0 | 0 | 0 | 1.283628 | 0 | 79.72718 | 0 | 0 | 0 | 0 | 0 | 0 | 0 | 0 | 0 | 0 | 0 | 0 | 0 | 0 | 0 | 0 | 0 | 0 | 0 | 0 | 0 | 0 | 0 | 11.62594 | 0 | 0 | 0 | 0 | 0 | 0 | 0 | 0 | 0 | 0 | 0 | 0 | 0
2553 | Position 3 (Full Circle) | 307 | No Classification | 6.417778 | 2.677054 | 4 | 1.5 | 2.047189 | 56.25 | 2.858561 | 5.480435 | 11.87806 | 1.74943 | 20460.48 | 15212 | -44.97527 | -11.75803 | 5 | 0 | 5.313917 | 0 | 0 | 1.304746 | 0 | 0 | 0 | 0 | 0 | 0 | 0 | 1.509247 | 0 | 91.87208 | 0 | 0 | 0 | 0 | 0 | 0 | 0 | 0 | 0 | 0 | 0 | 0 | 0 | 0 | 0 | 0 | 0 | 0 | 0 | 0 | 0 | 0 | 0 | 0 | 0 | 0 | 0 | 0 | 0 | 0 | 0 | 0 | 0 | 0 | 0 | 0 | 0
2554 | Position 3 (Full Circle) | 307 | No Classification | 5.647644 | 2.027543 | 4.5 | 1.5 | 2.149605 | 35.15625 | 2.681568 | 4.358415 | 10.35459 | 1.510738 | 18990.14 | 14443 | -44.97182 | -11.75345 | 5 | 0 | 5.762965 | 0 | 0 | 0 | 0 | 0 | 0 | 0 | 0 | 0 | 0 | 0.9553304 | 0 | 93.2817 | 0 | 0 | 0 | 0 | 0 | 0 | 0 | 0 | 0 | 0 | 0 | 0 | 0 | 0 | 0 | 0 | 0 | 0 | 0 | 0 | 0 | 0 | 0 | 0 | 0 | 0 | 0 | 0 | 0 | 0 | 0 | 0 | 0 | 0 | 0 | 0 | 0
2555 | Position 3 (Full Circle) | 307 | No Classification | 4.6208 | 1.457738 | 2.5 | 1.5 | 2.026667 | 30.9375 | 2.425569 | 2.954349 | 7.520772 | 0.9740871 | 17508.33 | 90645 | -44.86486 | -12.04038 | 5 | 0 | 3.110417 | 0 | 0 | 0 | 0 | 46.47954 | 0 | 0 | 0 | 0 | 0 | 0 | 0 | 36.45581 | 0 | 0 | 0 | 0 | 0 | 0 | 0 | 0 | 0 | 0 | 0 | 0 | 0 | 0 | 0 | 0 | 8.114771 | 0 | 0 | 0 | 0 | 0 | 0 | 0 | 0 | 0 | 0 | 0 | 0 | 0 | 0 | 5.83946 | 0 | 0 | 0 | 0 | 0
2556 | Position 3 (Full Circle) | 307 | No Classification | 79.83716 | 2.227717 | 14.5 | 19.5 | 7.881884 | 136.40625 | 10.08225 | 17.55861 | 40.03975 | 1.597967 | 20026.83 | 16523 | -45.12989 | -11.8747 | 5 | 0 | 0 | 0 | 0 | 0 | 0 | 0 | 0 | 0 | 0 | 0 | 0 | 14.19887 | 0 | 85.80113 | 0 | 0 | 0 | 0 | 0 | 0 | 0 | 0 | 0 | 0 | 0 | 0 | 0 | 0 | 0 | 0 | 0 | 0 | 0 | 0 | 0 | 0 | 0 | 0 | 0 | 0 | 0 | 0 | 0 | 0 | 0 | 0 | 0 | 0 | 0 | 0 | 0
2557 | Position 3 (Full Circle) | 307 | Petzite | 182.7783 | 1.305421 | 16 | 10.5 | 14.62974 | 112.5 | 15.25518 | 19.09796 | 52.83023 | 1.215152 | 31742.58 | 92331 | -44.96012 | -11.90734 | 5 | 0 | 2.214481 | 0 | 0 | 0 | 0 | 1.411608 | 0 | 0 | 0 | 0 | 0 | 0 | 0 | 2.367344 | 0 | 0 | 0 | 0 | 0 | 0 | 0 | 0 | 0 | 0 | 0 | 0 | 0 | 41.24047 | 0 | 0 | 28.93943 | 0 | 0 | 0 | 0 | 0 | 0 | 0 | 0 | 0 | 0 | 0 | 0 | 0 | 0 | 23.82665 | 0 | 0 | 0 | 0 | 0
2558 | Position 3 (Full Circle) | 307 | No Classification | 13.34898 | 1.42395 | 4.5 | 2.5 | 3.848754 | 33.75 | 4.122675 | 5.480435 | 14.08084 | 1.181951 | 18750.04 | 15958 | -45.03278 | -12.01004 | 5 | 0 | 4.542928 | 0 | 0 | 3.927854 | 0 | 0 | 0 | 0 | 0 | 0 | 0 | 16.77606 | 2.853113 | 65.64103 | 0 | 6.25901 | 0 | 0 | 0 | 0 | 0 | 0 | 0 | 0 | 0 | 0 | 0 | 0 | 0 | 0 | 0 | 0 | 0 | 0 | 0 | 0 | 0 | 0 | 0 | 0 | 0 | 0 | 0 | 0 | 0 | 0 | 0 | 0 | 0 | 0 | 0
2559 | Position 3 (Full Circle) | 307 | Calaverite | 51.59893 | 2.098268 | 6 | 13.5 | 6.08 | 97.03125 | 8.105418 | 12.75747 | 29.91826 | 1.380454 | 31972.8 | 100144 | -44.77984 | -11.8096 | 5 | 0 | 1.387968 | 0 | 0 | 0 | 0 | 0 | 0 | 0 | 0 | 0 | 0 | 0 | 0 | 0.9754578 | 0 | 0 | 0 | 0 | 0 | 0 | 0 | 0 | 0 | 0 | 0 | 0 | 0 | 0 | 0 | 0 | 55.43321 | 0 | 0 | 0 | 0 | 0 | 0 | 0 | 0 | 0 | 0 | 0 | 0 | 0 | 0 | 42.20336 | 0 | 0 | 0 | 0 | 0
2560 | Position 3 (Full Circle) | 307 | No Classification | 3.080533 | 1.649242 | 3 | 1.5 | 1.791337 | 30.9375 | 1.980469 | 2.954349 | 6.676624 | 1.151537 | 20840.33 | 14762 | -44.97838 | -11.74669 | 5 | 0 | 3.826278 | 0 | 0 | 0 | 0 | 0 | 0 | 0 | 0 | 0 | 0 | 0 | 0 | 96.17372 | 0 | 0 | 0 | 0 | 0 | 0 | 0 | 0 | 0 | 0 | 0 | 0 | 0 | 0 | 0 | 0 | 0 | 0 | 0 | 0 | 0 | 0 | 0 | 0 | 0 | 0 | 0 | 0 | 0 | 0 | 0 | 0 | 0 | 0 | 0 | 0 | 0
2561 | Position 3 (Full Circle) | 307 | No Classification | 35.16942 | 1.866821 | 5.5 | 7.5 | 5.407381 | 73.125 | 6.691719 | 10.09461 | 25.11476 | 1.427193 | 19434.23 | 15540 | -44.98064 | -11.75622 | 5 | 0 | 4.881954 | 0 | 0 | 0 | 0 | 0 | 0 | 0 | 0 | 0 | 0 | 1.417209 | 0 | 93.70084 | 0 | 0 | 0 | 0 | 0 | 0 | 0 | 0 | 0 | 0 | 0 | 0 | 0 | 0 | 0 | 0 | 0 | 0 | 0 | 0 | 0 | 0 | 0 | 0 | 0 | 0 | 0 | 0 | 0 | 0 | 0 | 0 | 0 | 0 | 0 | 0 | 0
2562 | Position 3 (Full Circle) | 308 | No Classification | 1.796978 | 1.20185 | 1.5 | 0.5 | 1.52 | 56.25 | 1.512608 | 1.826812 | 4.638671 | 0.9528721 | 16622.14 | 20454 | -42.08535 | 7.979058 | 5 | 0 | 0 | 0 | 0 | 0 | 0 | 54.47577 | 0 | 0 | 0 | 0 | 0 | 0 | 0 | 45.52423 | 0 | 0 | 0 | 0 | 0 | 0 | 0 | 0 | 0 | 0 | 0 | 0 | 0 | 0 | 0 | 0 | 0 | 0 | 0 | 0 | 0 | 0 | 0 | 0 | 0 | 0 | 0 | 0 | 0 | 0 | 0 | 0 | 0 | 0 | 0 | 0 | 0
2563 | Position 3 (Full Circle) | 308 | No Classification | 4.6208 | 1.802775 | 2 | 2.5 | 2.026667 | 56.25 | 2.425569 | 3.653623 | 7.918707 | 1.079895 | 17585.5 | 20724 | -42.0938 | 8.197848 | 5 | 0 | 5.155814 | 0 | 0 | 0 | 0 | 51.28185 | 0 | 0 | 0 | 0 | 0 | 0 | 0 | 43.56233 | 0 | 0 | 0 | 0 | 0 | 0 | 0 | 0 | 0 | 0 | 0 | 0 | 0 | 0 | 0 | 0 | 0 | 0 | 0 | 0 | 0 | 0 | 0 | 0 | 0 | 0 | 0 | 0 | 0 | 0 | 0 | 0 | 0 | 0 | 0 | 0 | 0
2565 | Position 3 (Full Circle) | 308 | Petzite | 57.24658 | 5.8728 | 3.5 | 23.5 | 3.546667 | 94.21875 | 8.537482 | 20.82887 | 44.37704 | 2.73752 | 30263.26 | 97735 | -41.8069 | 8.238805 | 5 | 0 | 1.97294 | 0 | 0 | 0 | 0 | 0 | 0 | 0 | 0 | 0 | 0 | 0 | 0 | 0 | 0 | 0 | 0 | 0 | 0 | 0 | 0 | 0 | 0 | 0 | 0 | 0 | 0 | 42.01389 | 0 | 0 | 31.80344 | 0 | 0 | 0 | 0 | 0 | 0 | 0 | 0 | 0 | 0 | 0 | 0 | 0 | 0 | 24.20973 | 0 | 0 | 0 | 0 | 0
2566 | Position 3 (Full Circle) | 308 | Petzite | 128.869 | 2.37498 | 11.5 | 18.5 | 8.972667 | 118.125 | 12.80941 | 21.3099 | 49.99641 | 1.543545 | 30204.15 | 88026 | -41.98514 | 8.229343 | 5 | 0 | 4.564341 | 0 | 0 | 0 | 0 | 0 | 0 | 0 | 0 | 0 | 0 | 0 | 0 | 0.8306205 | 0 | 0 | 0 | 0 | 0 | 0 | 0 | 0 | 0 | 0 | 0 | 0 | 0 | 33.58582 | 0 | 0 | 33.0895 | 0 | 0 | 0 | 0 | 0 | 0 | 0 | 0 | 0 | 0 | 0 | 0 | 0 | 0 | 27.92972 | 0 | 0 | 0 | 0 | 0
2567 | Position 3 (Full Circle) | 308 | No Classification | 220.0014 | 2.565295 | 13 | 39.5 | 13.02955 | 75.9375 | 16.73662 | 33.42464 | 81.22502 | 2.386406 | 18569.24 | 18376 | -41.86878 | 8.24605 | 5 | 0 | 2.811388 | 0 | 0 | 0 | 0 | 37.60545 | 0 | 0 | 0 | 0 | 0 | 0 | 0 | 29.18669 | 0 | 0 | 30.39648 | 0 | 0 | 0 | 0 | 0 | 0 | 0 | 0 | 0 | 0 | 0 | 0 | 0 | 0 | 0 | 0 | 0 | 0 | 0 | 0 | 0 | 0 | 0 | 0 | 0 | 0 | 0 | 0 | 0 | 0 | 0 | 0 | 0 | 0
2568 | Position 3 (Full Circle) | 308 | No Classification | 6.417778 | 1.341636 | 3 | 1.5 | 2.533333 | 153.28125 | 2.858561 | 3.398811 | 8.879407 | 0.9776275 | 20891.64 | 20274 | -41.926 | 7.977195 | 5 | 0 | 3.518914 | 0 | 0 | 0 | 0 | 45.04291 | 0 | 0 | 0 | 0 | 0 | 0 | 0 | 38.04541 | 0 | 0 | 0 | 0 | 0 | 0 | 0 | 0 | 0 | 0 | 0 | 0 | 0 | 7.329171 | 0 | 0 | 6.063597 | 0 | 0 | 0 | 0 | 0 | 0 | 0 | 0 | 0 | 0 | 0 | 0 | 0 | 0 | 0 | 0 | 0 | 0 | 0 | 0
2569 | Position 3 (Full Circle) | 308 | No Classification | 17.71307 | 2.020276 | 7 | 3.5 | 3.546667 | 8.4375 | 4.748997 | 7.165246 | 17.0795 | 1.310529 | 18382.2 | 20440 | -42.09657 | 7.967777 | 5 | 0 | 0 | 0 | 0 | 0 | 0 | 44.13692 | 0 | 0 | 0 | 0 | 0 | 0 | 0 | 27.09896 | 0 | 0 | 17.72299 | 0 | 11.04114 | 0 | 0 | 0 | 0 | 0 | 0 | 0 | 0 | 0 | 0 | 0 | 0 | 0 | 0 | 0 | 0 | 0 | 0 | 0 | 0 | 0 | 0 | 0 | 0 | 0 | 0 | 0 | 0 | 0 | 0 | 0 | 0
2570 | Position 3 (Full Circle) | 308 | No Classification | 37.47982 | 1.805658 | 9 | 10.5 | 5.965477 | 130.78125 | 6.908024 | 10.77161 | 25.67752 | 1.399906 | 20463.52 | 16588 | -41.98305 | 7.993809 | 5 | 0 | 2.464348 | 0 | 0 | 0 | 0 | 0 | 0 | 0 | 0 | 0 | 0 | 1.675449 | 0 | 95.8602 | 0 | 0 | 0 | 0 | 0 | 0 | 0 | 0 | 0 | 0 | 0 | 0 | 0 | 0 | 0 | 0 | 0 | 0 | 0 | 0 | 0 | 0 | 0 | 0 | 0 | 0 | 0 | 0 | 0 | 0 | 0 | 0 | 0 | 0 | 0 | 0 | 0
2571 | Position 3 (Full Circle) | 308 | No Classification | 204.5988 | 1.440867 | 21.5 | 13.5 | 14.69333 | 158.90625 | 16.14011 | 21.17114 | 72.90838 | 2.067483 | 30148.13 | 21217 | -41.90623 | 8.033659 | 5 | 0 | 3.524993 | 0 | 0 | 0 | 0 | 0 | 0 | 0 | 0 | 0 | 0 | 0 | 0 | 0 | 0 | 0 | 0 | 0 | 0 | 0 | 0 | 0 | 0 | 0 | 0 | 0 | 0 | 0 | 0 | 0 | 36.09555 | 0 | 0 | 0 | 0 | 0 | 0 | 0 | 0 | 0 | 0 | 0 | 0 | 0 | 0 | 0 | 0 | 60.37945 | 0 | 0 | 0
2572 | Position 3 (Full Circle) | 308 | No Classification | 54.93618 | 2.135907 | 13 | 3.5 | 6.08 | 21.09375 | 8.363427 | 12.98631 | 29.8017 | 1.286512 | 20825.97 | 16746 | -41.80906 | 8.096293 | 5 | 0 | 2.790375 | 0 | 0 | 0 | 0 | 0 | 0 | 0 | 0 | 0 | 0 | 1.307836 | 0 | 95.90179 | 0 | 0 | 0 | 0 | 0 | 0 | 0 | 0 | 0 | 0 | 0 | 0 | 0 | 0 | 0 | 0 | 0 | 0 | 0 | 0 | 0 | 0 | 0 | 0 | 0 | 0 | 0 | 0 | 0 | 0 | 0 | 0 | 0 | 0 | 0 | 0 | 0
2573 | Position 3 (Full Circle) | 308 | Calaverite | 184.5753 | 1.427684 | 13 | 10.5 | 13.17333 | 63.28125 | 15.32999 | 18.80736 | 49.7633 | 1.067665 | 31049.91 | 95757 | -41.93251 | 8.097526 | 5 | 0 | 1.88092 | 0 | 0 | 0 | 0 | 1.305721 | 0 | 0 | 0 | 0 | 0 | 0 | 0 | 1.726171 | 0 | 0 | 0 | 0 | 0 | 0 | 0 | 0 | 0 | 0 | 0 | 0 | 0 | 0 | 0 | 0 | 54.09713 | 0 | 0 | 0 | 0 | 0 | 0 | 0 | 0 | 0 | 0 | 0 | 0 | 0 | 0 | 40.99006 | 0 | 0 | 0 | 0 | 0
2574 | Position 3 (Full Circle) | 308 | Calaverite | 103.4546 | 1.467984 | 13.5 | 12.5 | 9.626667 | 14.0625 | 11.47704 | 14.1318 | 37.15765 | 1.06203 | 31346.3 | 89826 | -42.28987 | 8.092291 | 5 | 0 | 2.205585 | 0 | 0 | 0 | 0 | 0 | 0 | 0 | 0 | 0 | 0 | 0 | 0 | 0.9497328 | 0 | 0 | 0 | 0 | 0 | 0 | 0 | 0 | 0 | 0 | 0 | 0 | 0 | 0 | 0 | 0 | 55.94352 | 0 | 0 | 0 | 0 | 0 | 0 | 0 | 0 | 0 | 0 | 0 | 0 | 0 | 0 | 40.90117 | 0 | 0 | 0 | 0 | 0
2575 | Position 3 (Full Circle) | 308 | No Classification | 101.9143 | 3.578961 | 40 | 18.5 | 8.284951 | 160.3125 | 11.39128 | 29.65151 | 67.87177 | 3.596941 | 20039.09 | 16165 | -42.09938 | 8.142337 | 5 | 0 | 3.169205 | 0 | 0 | 1.538737 | 0 | 0 | 0 | 0 | 0 | 0 | 0 | 18.49336 | 0 | 76.7987 | 0 | 0 | 0 | 0 | 0 | 0 | 0 | 0 | 0 | 0 | 0 | 0 | 0 | 0 | 0 | 0 | 0 | 0 | 0 | 0 | 0 | 0 | 0 | 0 | 0 | 0 | 0 | 0 | 0 | 0 | 0 | 0 | 0 | 0 | 0 | 0 | 0
2576 | Position 3 (Full Circle) | 308 | No Classification | 159.4176 | 2.049642 | 11 | 6.5 | 10.25497 | 74.53125 | 14.24699 | 21.01901 | 51.28677 | 1.312999 | 30949.56 | 22511 | -41.88158 | 8.253476 | 5 | 0 | 3.456837 | 0 | 0 | 0 | 0 | 0 | 0 | 0 | 0 | 0 | 0 | 0 | 0 | 1.884626 | 0 | 0 | 0 | 0 | 0 | 0 | 0 | 0 | 0 | 0 | 0 | 0 | 0 | 0 | 0 | 0 | 37.43411 | 0 | 0 | 0 | 0 | 0 | 0 | 0 | 0 | 0 | 0 | 0 | 0 | 0 | 0 | 0 | 57.22443 | 0 | 0 | 0 | 0
2577 | Position 3 (Full Circle) | 309 | No Classification | 6.161067 | 1.714286 | 2.5 | 2.5 | 2.507872 | 135 | 2.800806 | 4.299209 | 9.95666 | 1.280447 | 17547.5 | 15284 | -49.65439 | -3.342693 | 5 | 0 | 2.812598 | 0 | 0 | 0 | 0 | 0 | 0 | 0 | 0 | 0 | 0 | 30.73239 | 0 | 66.45501 | 0 | 0 | 0 | 0 | 0 | 0 | 0 | 0 | 0 | 0 | 0 | 0 | 0 | 0 | 0 | 0 | 0 | 0 | 0 | 0 | 0 | 0 | 0 | 0 | 0 | 0 | 0 | 0 | 0 | 0 | 0 | 0 | 0 | 0 | 0 | 0 | 0
2578 | Position 3 (Full Circle) | 309 | Calaverite | 36.70969 | 2.958015 | 5.5 | 14.5 | 5.362081 | 116.71875 | 6.836683 | 15.86112 | 35.63418 | 2.752599 | 28651.58 | 80544 | -49.62781 | -3.702706 | 5 | 0 | 4.809457 | 0 | 0 | 0 | 0 | 0 | 0 | 0 | 0 | 0 | 0 | 0 | 0 | 2.105733 | 0 | 0 | 0 | 0 | 0 | 0 | 0 | 0 | 0 | 0 | 0 | 0 | 0 | 0 | 0 | 0 | 53.26192 | 0 | 0 | 0 | 0 | 0 | 0 | 0 | 0 | 0 | 0 | 0 | 0 | 0 | 0 | 39.82289 | 0 | 0 | 0 | 0 | 0
2579 | Position 3 (Full Circle) | 309 | No Classification | 1.796978 | 1.972434 | 2 | 1.5 | 1.284351 | 36.5625 | 1.512608 | 2.533297 | 5.599371 | 1.388436 | 16143.86 | 20439 | -49.73896 | -3.624562 | 5 | 0 | 3.86604 | 0 | 0 | 0 | 0 | 48.04868 | 0 | 0 | 0 | 0 | 0 | 0 | 0 | 42.78618 | 0 | 0 | 0 | 0 | 0 | 0 | 0 | 0 | 0 | 0 | 0 | 0 | 0 | 3.183361 | 0 | 0 | 2.115737 | 0 | 0 | 0 | 0 | 0 | 0 | 0 | 0 | 0 | 0 | 0 | 0 | 0 | 0 | 0 | 0 | 0 | 0 | 0 | 0
2580 | Position 3 (Full Circle) | 309 | No Classification | 2.823822 | 1.94365 | 3 | 1.5 | 1.52 | 149.0625 | 1.896155 | 2.954349 | 6.560072 | 1.212746 | 17535.64 | 18688 | -49.74287 | -3.618457 | 5 | 0 | 4.284744 | 0 | 0 | 0 | 0 | 46.55143 | 0 | 0 | 0 | 0 | 0 | 0 | 0 | 37.40962 | 0 | 0 | 0 | 0 | 0 | 0 | 0 | 0 | 0 | 0 | 0 | 0 | 0 | 4.148394 | 0 | 0 | 3.431769 | 0 | 0 | 0 | 0 | 0 | 0 | 0 | 0 | 0 | 0 | 0 | 0 | 0 | 0 | 4.174045 | 0 | 0 | 0 | 0 | 0
2581 | Position 3 (Full Circle) | 309 | No Classification | 156.8505 | 1.125646 | 15.5 | 16.5 | 14.51557 | 29.53125 | 14.13182 | 16.3394 | 48.58949 | 1.197813 | 21853.8 | 18678 | -49.96842 | -3.633482 | 5 | 0 | 0 | 0 | 0 | 0 | 0 | 22.97829 | 0 | 0 | 0 | 0 | 0 | 0 | 0 | 3.684861 | 30.09405 | 0 | 0 | 0 | 43.2428 | 0 | 0 | 0 | 0 | 0 | 0 | 0 | 0 | 0 | 0 | 0 | 0 | 0 | 0 | 0 | 0 | 0 | 0 | 0 | 0 | 0 | 0 | 0 | 0 | 0 | 0 | 0 | 0 | 0 | 0 | 0 | 0
2582 | Position 3 (Full Circle) | 309 | No Classification | 259.5349 | 1.176268 | 18.5 | 13.5 | 17.59669 | 111.09375 | 18.17829 | 20.69842 | 59.22547 | 1.075502 | 21798.28 | 18597 | -49.70714 | -3.504011 | 5 | 0 | 0 | 0 | 0 | 0 | 0 | 22.42475 | 0 | 0 | 0 | 0 | 0 | 0 | 0 | 4.731574 | 30.26886 | 0 | 0 | 0 | 42.57482 | 0 | 0 | 0 | 0 | 0 | 0 | 0 | 0 | 0 | 0 | 0 | 0 | 0 | 0 | 0 | 0 | 0 | 0 | 0 | 0 | 0 | 0 | 0 | 0 | 0 | 0 | 0 | 0 | 0 | 0 | 0 | 0
2583 | Position 3 (Full Circle) | 309 | No Classification | 53.65262 | 2.223572 | 11.5 | 7.5 | 6.08 | 12.65625 | 8.265146 | 13.51932 | 30.87896 | 1.414244 | 19809.28 | 16175 | -49.66628 | -3.34179 | 5 | 0 | 2.282593 | 0 | 0 | 0 | 0 | 0 | 0 | 0 | 0 | 0 | 0 | 17.16096 | 0 | 80.55645 | 0 | 0 | 0 | 0 | 0 | 0 | 0 | 0 | 0 | 0 | 0 | 0 | 0 | 0 | 0 | 0 | 0 | 0 | 0 | 0 | 0 | 0 | 0 | 0 | 0 | 0 | 0 | 0 | 0 | 0 | 0 | 0 | 0 | 0 | 0 | 0 | 0
2584 | Position 3 (Full Circle) | 310 | No Classification | 21.82044 | 1.903593 | 6.5 | 7.5 | 4.208275 | 54.84375 | 5.270925 | 8.010844 | 18.55468 | 1.255549 | 28629.4 | 82388 | -36.1902 | 6.813178 | 5 | 0 | 3.639949 | 0 | 0 | 0 | 0 | 12.29979 | 0 | 0 | 0 | 0 | 0 | 0 | 0 | 7.685752 | 0 | 0 | 0 | 0 | 0 | 0 | 0 | 0 | 0 | 0 | 0 | 0 | 0 | 0 | 0 | 0 | 43.26541 | 0 | 0 | 0 | 0 | 0 | 0 | 0 | 0 | 0 | 0 | 0 | 0 | 0 | 0 | 33.1091 | 0 | 0 | 0 | 0 | 0
2586 | Position 3 (Full Circle) | 310 | No Classification | 41.33049 | 1.952305 | 11.5 | 3.5 | 5.761924 | 35.15625 | 7.254213 | 11.24903 | 26.07546 | 1.309132 | 20496.02 | 16433 | -36.04875 | 6.914203 | 5 | 0 | 3.030236 | 0 | 0 | 0 | 0 | 0 | 0 | 0 | 0 | 0 | 0 | 1.829995 | 0 | 95.13977 | 0 | 0 | 0 | 0 | 0 | 0 | 0 | 0 | 0 | 0 | 0 | 0 | 0 | 0 | 0 | 0 | 0 | 0 | 0 | 0 | 0 | 0 | 0 | 0 | 0 | 0 | 0 | 0 | 0 | 0 | 0 | 0 | 0 | 0 | 0 | 0 | 0
2591 | Position 3 (Full Circle) | 311 | No Classification | 2.567111 | 1.666643 | 1.5 | 0.5 | 1.52 | 53.4375 | 1.807912 | 2.533297 | 5.880754 | 1.072041 | 18730.5 | 12589 | -49.66667 | 4.501075 | 5 | 0 | 25.52021 | 0 | 0 | 0 | 0 | 6.496941 | 0 | 0 | 0 | 4.800259 | 0 | 0 | 0 | 5.842611 | 0 | 0 | 0 | 0 | 0 | 0 | 0 | 0 | 0 | 0 | 0 | 0 | 0 | 0 | 0 | 0 | 0 | 0 | 0 | 0 | 0 | 0 | 0 | 0 | 0 | 0 | 0 | 57.33997 | 0 | 0 | 0 | 0 | 0 | 0 | 0 | 0 | 0
2592 | Position 3 (Full Circle) | 311 | No Classification | 3.080533 | 1.249982 | 2 | 1.5 | 2.026667 | 36.5625 | 1.980469 | 2.533297 | 6.278689 | 1.018362 | 31127.17 | 21713 | -49.69065 | 4.129421 | 5 | 0 | 6.97579 | 0 | 0 | 0 | 0 | 13.06554 | 0 | 0 | 0 | 0 | 0 | 0 | 0 | 3.082369 | 0 | 0 | 0 | 0 | 0 | 0 | 0 | 0 | 0 | 0 | 0 | 0 | 0 | 0 | 0 | 0 | 0 | 0 | 0 | 0 | 0 | 0 | 0 | 0 | 0 | 0 | 0 | 0 | 0 | 0 | 0 | 0 | 0 | 76.87629 | 0 | 0 | 0
2593 | Position 3 (Full Circle) | 311 | Petzite | 110.6425 | 1.569513 | 11.5 | 6.5 | 10.68702 | 64.6875 | 11.86905 | 16.77343 | 41.79632 | 1.256447 | 29784.52 | 92242 | -49.74827 | 4.227293 | 5 | 0 | 3.650814 | 0 | 0 | 0 | 0 | 7.980257 | 0 | 0 | 0 | 0 | 0 | 0 | 0 | 7.872743 | 0 | 0 | 0 | 0 | 0 | 0 | 0 | 0 | 0 | 0 | 0 | 0 | 0 | 32.46524 | 0 | 0 | 29.32891 | 0 | 0 | 0 | 0 | 0 | 0 | 0 | 0 | 0 | 0 | 0 | 0 | 0 | 0 | 18.70203 | 0 | 0 | 0 | 0 | 0
2594 | Position 3 (Full Circle) | 311 | No Classification | 10.26844 | 1.151743 | 3.5 | 2.5 | 3.546667 | 29.53125 | 3.615825 | 4.084849 | 11.59668 | 1.042204 | 18479.675 | 87992 | -49.86688 | 4.241477 | 5 | 0 | 2.626622 | 0 | 0 | 0 | 0 | 47.40619 | 0 | 0 | 0 | 0 | 0 | 0 | 0 | 37.02571 | 0 | 0 | 0 | 0 | 0 | 0 | 0 | 0 | 0 | 0 | 0 | 0 | 0 | 0 | 0 | 0 | 7.172405 | 0 | 0 | 0 | 0 | 0 | 0 | 0 | 0 | 0 | 0 | 0 | 0 | 0 | 0 | 5.769067 | 0 | 0 | 0 | 0 | 0
2595 | Position 3 (Full Circle) | 311 | No Classification | 5.904356 | 1.341636 | 2.5 | 2.5 | 2.533333 | 63.28125 | 2.741835 | 3.398811 | 8.598025 | 0.996357 | 22880.09 | 19848 | -49.66811 | 4.441536 | 5 | 0 | 5.458905 | 0 | 0 | 0 | 0 | 52.1219 | 0 | 0 | 0 | 0 | 0 | 0 | 0 | 42.4192 | 0 | 0 | 0 | 0 | 0 | 0 | 0 | 0 | 0 | 0 | 0 | 0 | 0 | 0 | 0 | 0 | 0 | 0 | 0 | 0 | 0 | 0 | 0 | 0 | 0 | 0 | 0 | 0 | 0 | 0 | 0 | 0 | 0 | 0 | 0 | 0 | 0
2596 | Position 3 (Full Circle) | 311 | No Classification | 4.107378 | 1.457738 | 2.5 | 1.5 | 2.026667 | 30.9375 | 2.286848 | 2.954349 | 7.239389 | 1.015382 | 18597.875 | 15872 | -49.68645 | 4.499857 | 5 | 0 | 8.65333 | 0 | 0 | 0 | 0 | 33.6852 | 0 | 0 | 0 | 1.070524 | 0 | 0 | 0 | 30.2361 | 0 | 0 | 0 | 0 | 0 | 0 | 0 | 0 | 0 | 0 | 0 | 0 | 0 | 0 | 0 | 0 | 0 | 0 | 0 | 0 | 0 | 0 | 0 | 0 | 0 | 0 | 0 | 15.30328 | 0 | 0 | 0 | 0 | 0 | 11.05156 | 0 | 0 | 0
2597 | Position 3 (Full Circle) | 312 | No Classification | 195.1004 | 1.789276 | 21 | 17.5 | 12.05686 | 9.84375 | 15.76102 | 21.57305 | 53.83921 | 1.182304 | 31712.95 | 95370 | -40.88991 | -1.705411 | 5 | 0 | 1.899176 | 0 | 0 | 0 | 0 | 0 | 0 | 0 | 0 | 0 | 0 | 0 | 0 | 1.186028 | 0 | 0 | 1.029012 | 0 | 0 | 0 | 0 | 0 | 0 | 0 | 0 | 0 | 0 | 9.2978 | 0 | 0 | 39.42038 | 0 | 0 | 0 | 0 | 0 | 0 | 0 | 0 | 0 | 0 | 0 | 0 | 0 | 0 | 28.68797 | 0 | 18.47963 | 0 | 0 | 0
2598 | Position 3 (Full Circle) | 312 | Calaverite | 172.5099 | 1.481755 | 13.5 | 6.5 | 13.66379 | 57.65625 | 14.82047 | 20.24639 | 51.00539 | 1.200075 | 31343.4 | 96747 | -40.61538 | -1.498387 | 5 | 0 | 2.34413 | 0 | 0 | 0 | 0 | 0 | 0 | 0 | 0 | 0 | 0 | 0 | 0 | 0.7992707 | 0 | 0 | 0 | 0 | 0 | 0 | 0 | 0 | 0 | 0 | 0 | 0 | 0 | 0 | 0 | 0 | 55.24736 | 0 | 0 | 0 | 0 | 0 | 0 | 0 | 0 | 0 | 0 | 0 | 0 | 0 | 0 | 41.60924 | 0 | 0 | 0 | 0 | 0
2599 | Position 3 (Full Circle) | 312 | No Classification | 3.850667 | 1.868109 | 1.5 | 2.5 | 1.819385 | 116.71875 | 2.214231 | 3.398811 | 7.918707 | 1.295874 | 20822.47 | 15629 | -40.72721 | -1.492467 | 5 | 0 | 5.502136 | 0 | 0 | 8.048496 | 0 | 0 | 0 | 0 | 0 | 0 | 0 | 15.75549 | 0 | 63.37122 | 0 | 7.322661 | 0 | 0 | 0 | 0 | 0 | 0 | 0 | 0 | 0 | 0 | 0 | 0 | 0 | 0 | 0 | 0 | 0 | 0 | 0 | 0 | 0 | 0 | 0 | 0 | 0 | 0 | 0 | 0 | 0 | 0 | 0 | 0 | 0 | 0 | 0
2600 | Position 3 (Full Circle) | 312 | No Classification | 2.053689 | 2.23606 | 1 | 0.5 | 1.013333 | 63.28125 | 1.617046 | 2.265874 | 5.201436 | 1.04834 | 21113.125 | 15494 | -40.73234 | -1.484997 | 5 | 0 | 0 | 0 | 0 | 0 | 0 | 0 | 0 | 0 | 0 | 0 | 0 | 18.23287 | 0 | 73.85022 | 0 | 7.916913 | 0 | 0 | 0 | 0 | 0 | 0 | 0 | 0 | 0 | 0 | 0 | 0 | 0 | 0 | 0 | 0 | 0 | 0 | 0 | 0 | 0 | 0 | 0 | 0 | 0 | 0 | 0 | 0 | 0 | 0 | 0 | 0 | 0 | 0 | 0
2601 | Position 3 (Full Circle) | 312 | Calaverite | 140.6777 | 2.418825 | 21.5 | 11.5 | 9.278233 | 151.875 | 13.38344 | 22.44243 | 52.59713 | 1.564908 | 30949.81 | 94244 | -40.60474 | -1.369018 | 5 | 0 | 2.643155 | 0 | 0 | 0 | 0 | 0 | 0 | 0 | 0 | 0 | 0 | 0 | 0 | 1.480555 | 0 | 0 | 0 | 0 | 0 | 0 | 0 | 0 | 0 | 0 | 0 | 0 | 0 | 0 | 0 | 0 | 53.92003 | 0 | 0 | 0 | 0 | 0 | 0 | 0 | 0 | 0 | 0 | 0 | 0 | 0 | 0 | 41.95625 | 0 | 0 | 0 | 0 | 0
2602 | Position 3 (Full Circle) | 312 | No Classification | 5.134222 | 1.293532 | 2.5 | 2.5 | 2.507872 | 127.96875 | 2.556774 | 3.244014 | 7.918707 | 0.9719054 | 18279.5 | 20716 | -40.69331 | -1.372139 | 5 | 0 | 4.809752 | 0 | 0 | 0 | 0 | 48.39809 | 0 | 0 | 0 | 0 | 0 | 0 | 0 | 37.72448 | 0 | 0 | 0 | 0 | 0 | 0 | 0 | 0 | 0 | 0 | 0 | 0 | 0 | 4.956065 | 0 | 0 | 4.111609 | 0 | 0 | 0 | 0 | 0 | 0 | 0 | 0 | 0 | 0 | 0 | 0 | 0 | 0 | 0 | 0 | 0 | 0 | 0 | 0
2603 | Position 3 (Full Circle) | 312 | No Classification | 14.11911 | 2.166662 | 6.5 | 1.5 | 3.04 | 22.5 | 4.239931 | 6.586652 | 15.04154 | 1.275169 | 19151.22 | 85947 | -40.70397 | -1.347022 | 5 | 0 | 3.023986 | 0 | 0 | 0 | 0 | 45.70405 | 0 | 0 | 0 | 0 | 0 | 0 | 0 | 36.81364 | 0 | 0 | 0 | 0 | 0 | 0 | 0 | 0 | 0 | 0 | 0 | 0 | 0 | 6.364494 | 0 | 0 | 3.906544 | 0 | 0 | 0 | 0 | 0 | 0 | 0 | 0 | 0 | 0 | 0 | 0 | 0 | 0 | 4.187296 | 0 | 0 | 0 | 0 | 0
2604 | Position 3 (Full Circle) | 312 | Calaverite | 135.2868 | 1.188922 | 12 | 4.5 | 12.64887 | 57.65625 | 13.1245 | 15.03853 | 42.35908 | 1.055426 | 31540.68 | 95524 | -40.63712 | -1.327486 | 5 | 0 | 2.202463 | 0 | 0 | 0 | 0 | 0 | 0 | 0 | 0 | 0 | 0 | 0 | 0 | 1.751534 | 0 | 0 | 0 | 0 | 0 | 0 | 0 | 0 | 0 | 0 | 0 | 0 | 0 | 0 | 0 | 0 | 53.46371 | 0 | 0 | 0 | 0 | 0 | 0 | 0 | 0 | 0 | 0 | 0 | 0 | 0 | 0 | 42.58229 | 0 | 0 | 0 | 0 | 0
2605 | Position 3 (Full Circle) | 313 | No Classification | 4.6208 | 1.840842 | 3.5 | 2.5 | 2.149605 | 39.375 | 2.425569 | 3.957081 | 8.598025 | 1.273123 | 17440.94 | 20650 | -42.17021 | 5.180634 | 5 | 0 | 7.161871 | 0 | 0 | 0 | 0 | 47.76083 | 0 | 0 | 0 | 0 | 0 | 0 | 0 | 35.15081 | 0 | 0 | 0 | 0 | 0 | 0 | 0 | 0 | 0 | 0 | 0 | 0 | 0 | 0 | 0 | 0 | 0 | 0 | 0 | 0 | 0 | 0 | 0 | 0 | 0 | 0 | 0 | 9.926505 | 0 | 0 | 0 | 0 | 0 | 0 | 0 | 0 | 0
2607 | Position 3 (Full Circle) | 313 | Calaverite | 218.7179 | 1.42407 | 20 | 8.5 | 15.12792 | 139.21875 | 16.68773 | 21.54322 | 57.68201 | 1.210561 | 31841.6 | 93264 | -42.2708 | 5.164587 | 5 | 0 | 2.018498 | 0 | 0 | 0 | 0 | 0 | 0 | 0 | 0 | 0 | 0 | 0 | 0 | 1.008122 | 0 | 0 | 0 | 0 | 0 | 0 | 0 | 0 | 0 | 0 | 0 | 0 | 0 | 0 | 0 | 0 | 54.33854 | 0 | 0 | 0 | 0 | 0 | 0 | 0 | 0 | 0 | 0 | 0 | 0 | 0 | 0 | 42.63483 | 0 | 0 | 0 | 0 | 0
2608 | Position 3 (Full Circle) | 313 | No Classification | 319.6053 | 1.587012 | 22.5 | 23.5 | 17.09096 | 32.34375 | 20.17261 | 27.12356 | 70.80215 | 1.248156 | 31208.83 | 20903 | -42.20133 | 5.194718 | 5 | 0 | 0 | 0 | 0 | 0 | 0 | 0 | 0 | 0 | 0 | 13.66548 | 0 | 0 | 0 | 0 | 0 | 0 | 0 | 0 | 0 | 0 | 0 | 0 | 0 | 0 | 0 | 0 | 0 | 0 | 0 | 0 | 0 | 0 | 0 | 0 | 0 | 0 | 0 | 0 | 0 | 0 | 0 | 67.51395 | 0 | 18.82057 | 0 | 0 | 0 | 0 | 0 | 0 | 0
2609 | Position 3 (Full Circle) | 313 | Petzite | 144.0149 | 1.296457 | 15.5 | 23.5 | 13.1366 | 149.0625 | 13.54125 | 17.03103 | 47.67707 | 1.256035 | 30454.34 | 90822 | -42.01168 | 5.408855 | 5 | 0 | 6.159338 | 0 | 0 | 0 | 0 | 0 | 0 | 0 | 0 | 0 | 0 | 0 | 0 | 1.106318 | 0 | 0 | 0 | 0 | 0 | 0 | 0 | 0 | 0 | 0 | 0 | 0 | 0 | 40.40108 | 0 | 0 | 29.35127 | 0 | 0 | 0 | 0 | 0 | 0 | 0 | 0 | 0 | 0 | 0 | 0 | 0 | 0 | 22.982 | 0 | 0 | 0 | 0 | 0
2611 | Position 3 (Full Circle) | 313 | No Classification | 415.1019 | 1.322028 | 22.5 | 16.5 | 21.16421 | 122.34375 | 22.98965 | 27.97968 | 76.91601 | 1.134146 | 31502.93 | 21264 | -42.14993 | 5.46123 | 5 | 0 | 0 | 0 | 0 | 0 | 0 | 0 | 0 | 0 | 0 | 18.22233 | 0 | 0 | 0 | 0 | 0 | 0 | 0 | 0 | 0 | 0 | 0 | 0 | 0 | 0 | 0 | 0 | 0 | 0 | 0 | 0 | 0 | 0 | 0 | 0 | 0 | 0 | 0 | 0 | 0 | 0 | 0 | 81.77767 | 0 | 0 | 0 | 0 | 0 | 0 | 0 | 0 | 0
2612 | Position 3 (Full Circle) | 313 | No Classification | 64.6912 | 1.194115 | 9.5 | 6.5 | 9.314953 | 29.53125 | 9.075648 | 11.12312 | 30.31619 | 1.130562 | 20236.21 | 16278 | -42.05665 | 5.496721 | 5 | 0 | 2.053052 | 0 | 0 | 0 | 0 | 0 | 0 | 0 | 0 | 0 | 0 | 14.71465 | 0 | 83.2323 | 0 | 0 | 0 | 0 | 0 | 0 | 0 | 0 | 0 | 0 | 0 | 0 | 0 | 0 | 0 | 0 | 0 | 0 | 0 | 0 | 0 | 0 | 0 | 0 | 0 | 0 | 0 | 0 | 0 | 0 | 0 | 0 | 0 | 0 | 0 | 0 | 0
2613 | Position 3 (Full Circle) | 313 | No Classification | 33.62916 | 2.589088 | 5.5 | 1.5 | 4.618501 | 143.4375 | 6.543544 | 11.9577 | 26.47339 | 1.658415 | 20222.49 | 15748 | -42.12225 | 5.52698 | 5 | 0 | 3.341521 | 0 | 0 | 1.494868 | 0 | 0 | 0 | 0 | 0 | 0 | 0 | 18.20734 | 0 | 69.56777 | 0 | 7.388497 | 0 | 0 | 0 | 0 | 0 | 0 | 0 | 0 | 0 | 0 | 0 | 0 | 0 | 0 | 0 | 0 | 0 | 0 | 0 | 0 | 0 | 0 | 0 | 0 | 0 | 0 | 0 | 0 | 0 | 0 | 0 | 0 | 0 | 0 | 0
2614 | Position 3 (Full Circle) | 313 | No Classification | 4.364089 | 2.426619 | 3.5 | 1.5 | 1.52 | 15.46875 | 2.357229 | 3.688461 | 8.20009 | 1.226122 | 18599.41 | 15459 | -42.13105 | 5.531382 | 5 | 0 | 3.189212 | 0 | 0 | 1.992429 | 0 | 0 | 0 | 0 | 0 | 0 | 0 | 17.01807 | 0 | 70.63959 | 0 | 7.16071 | 0 | 0 | 0 | 0 | 0 | 0 | 0 | 0 | 0 | 0 | 0 | 0 | 0 | 0 | 0 | 0 | 0 | 0 | 0 | 0 | 0 | 0 | 0 | 0 | 0 | 0 | 0 | 0 | 0 | 0 | 0 | 0 | 0 | 0 | 0
2615 | Position 3 (Full Circle) | 313 | Calaverite | 78.29689 | 1.60193 | 8 | 13.5 | 8.106667 | 111.09375 | 9.984523 | 12.98631 | 33.64451 | 1.150466 | 31126.92 | 93213 | -42.15295 | 5.538053 | 5 | 0 | 2.574237 | 0 | 0 | 0 | 0 | 0 | 0 | 0 | 0 | 0 | 0 | 0 | 0 | 1.439814 | 0 | 0 | 0 | 0 | 0 | 0 | 0 | 0 | 0 | 0 | 0 | 0 | 0 | 0 | 0 | 0 | 53.17696 | 0 | 0 | 0 | 0 | 0 | 0 | 0 | 0 | 0 | 0 | 0 | 0 | 0 | 0 | 42.80899 | 0 | 0 | 0 | 0 | 0
2616 | Position 3 (Full Circle) | 314 | No Classification | 222.8252 | 1.179221 | 16.5 | 14.5 | 16.68403 | 78.75 | 16.84369 | 19.67415 | 55.94544 | 1.117777 | 31138.85 | 20880 | -42.31115 | -4.653871 | 5 | 0 | 20.05359 | 0 | 0 | 0 | 0 | 0 | 0 | 0 | 0 | 12.88415 | 0 | 0 | 0 | 0 | 0 | 0 | 0 | 0 | 0 | 0 | 0 | 0 | 0 | 0 | 0 | 0 | 0 | 0 | 0 | 0 | 0 | 0 | 0 | 0 | 0 | 0 | 0 | 0 | 0 | 0 | 0 | 56.15309 | 10.90918 | 0 | 0 | 0 | 0 | 0 | 0 | 0 | 0
2617 | Position 3 (Full Circle) | 314 | Petzite | 199.7212 | 1.288765 | 17 | 19.5 | 14.68896 | 74.53125 | 15.94657 | 18.93062 | 52.61712 | 1.103113 | 31433.84 | 91455 | -42.34247 | -4.656696 | 5 | 0 | 4.425764 | 0 | 0 | 0 | 0 | 0 | 0 | 0 | 0 | 0 | 0 | 0 | 0 | 0 | 0 | 0 | 0 | 0 | 0 | 0 | 0 | 0 | 0 | 0 | 0 | 0 | 0 | 42.03301 | 0 | 0 | 29.01505 | 0 | 0 | 0 | 0 | 0 | 0 | 0 | 0 | 0 | 0 | 0 | 0 | 0 | 0 | 24.52618 | 0 | 0 | 0 | 0 | 0
2618 | Position 3 (Full Circle) | 314 | Au - Ag | 80.09387 | 1.895636 | 14.5 | 6.5 | 8.367173 | 26.71875 | 10.09845 | 15.86112 | 39.07905 | 1.517326 | 30836.71 | 105917 | -42.48923 | -4.341034 | 5 | 0 | 4.402359 | 0 | 0 | 0 | 0 | 0 | 0 | 0 | 0 | 0 | 0 | 0 | 0 | 0 | 0 | 0 | 0 | 0 | 0 | 0 | 0 | 0 | 0 | 0 | 0 | 0 | 0 | 6.706627 | 0 | 0 | 0 | 0 | 0 | 0 | 0 | 0 | 0 | 0 | 0 | 0 | 0 | 0 | 0 | 0 | 0 | 88.89101 | 0 | 0 | 0 | 0 | 0
2620 | Position 3 (Full Circle) | 314 | No Classification | 13.8624 | 1.179227 | 4 | 2.5 | 4.053333 | 32.34375 | 4.201209 | 4.7798 | 13.12014 | 0.9881636 | 19222.43 | 91083 | -42.33705 | -4.622178 | 5 | 0 | 2.880318 | 0 | 0 | 0 | 0 | 45.25029 | 0 | 0 | 0 | 0 | 0 | 0 | 0 | 33.60252 | 0 | 0 | 0 | 0 | 0 | 0 | 0 | 0 | 0 | 0 | 0 | 0 | 0 | 0 | 0 | 0 | 7.61326 | 0 | 0 | 0 | 0 | 0 | 0 | 0 | 0 | 0 | 0 | 0 | 0 | 0 | 0 | 10.65361 | 0 | 0 | 0 | 0 | 0
2621 | Position 3 (Full Circle) | 314 | Calaverite | 41.33049 | 1.717932 | 6 | 12.5 | 6.08 | 112.5 | 7.254213 | 10.44502 | 24.9982 | 1.203198 | 29884.01 | 93700 | -42.52641 | -4.67667 | 5 | 0 | 3.582684 | 0 | 0 | 0 | 0 | 0 | 0 | 0 | 0 | 0 | 0 | 0 | 0 | 1.400339 | 0 | 0 | 0 | 0 | 0 | 0 | 0 | 0 | 0 | 0 | 0 | 0 | 0 | 0 | 0 | 0 | 53.37259 | 0 | 0 | 0 | 0 | 0 | 0 | 0 | 0 | 0 | 0 | 0 | 0 | 0 | 0 | 41.64437 | 0 | 0 | 0 | 0 | 0
2622 | Position 3 (Full Circle) | 314 | No Classification | 107.8187 | 1.878676 | 11.5 | 12.5 | 9.314953 | 157.5 | 11.71661 | 17.49978 | 43.33978 | 1.386339 | 31538.49 | 92782 | -42.3675 | -4.583447 | 5 | 0 | 1.624608 | 0 | 0 | 0 | 0 | 0 | 0 | 0 | 0 | 0 | 0 | 0 | 0 | 1.444304 | 0 | 0 | 5.681651 | 0 | 0 | 0 | 0 | 0 | 0 | 0 | 0 | 0 | 0 | 0 | 0 | 0 | 60.8994 | 0 | 0 | 0 | 0 | 0 | 0 | 0 | 0 | 0 | 0 | 0 | 0 | 0 | 0 | 30.35004 | 0 | 0 | 0 | 0 | 0
2623 | Position 3 (Full Circle) | 314 | No Classification | 1.796978 | 1.414214 | 1.5 | 0.5 | 1.52 | 45 | 1.512608 | 2.149605 | 4.920054 | 1.071981 | 17466.57 | 17192 | -42.55601 | -4.577968 | 5 | 0 | 17.00088 | 0 | 0 | 0 | 8.166173 | 29.52597 | 0 | 0 | 0 | 0 | 0 | 0 | 0 | 20.53559 | 0 | 0 | 0 | 0 | 3.720485 | 0 | 0 | 0 | 0 | 21.0509 | 0 | 0 | 0 | 0 | 0 | 0 | 0 | 0 | 0 | 0 | 0 | 0 | 0 | 0 | 0 | 0 | 0 | 0 | 0 | 0 | 0 | 0 | 0 | 0 | 0 | 0 | 0
2624 | Position 3 (Full Circle) | 314 | No Classification | 63.15093 | 2.722168 | 15.5 | 5.5 | 5.474115 | 54.84375 | 8.966954 | 14.90146 | 35.30452 | 1.57062 | 22136.89 | 18267 | -42.20543 | -4.446813 | 5 | 0 | 0 | 0 | 0 | 0 | 0 | 22.71506 | 0 | 0 | 0 | 0 | 0 | 0 | 0 | 5.897907 | 27.09552 | 0 | 1.889173 | 0 | 42.40234 | 0 | 0 | 0 | 0 | 0 | 0 | 0 | 0 | 0 | 0 | 0 | 0 | 0 | 0 | 0 | 0 | 0 | 0 | 0 | 0 | 0 | 0 | 0 | 0 | 0 | 0 | 0 | 0 | 0 | 0 | 0 | 0
2625 | Position 3 (Full Circle) | 314 | No Classification | 300.0953 | 1.643412 | 19.5 | 32.5 | 16.6195 | 49.21875 | 19.5472 | 27.31268 | 68.94903 | 1.260629 | 30783.88 | 20380 | -42.3969 | -4.44942 | 5 | 0 | 0 | 0 | 0 | 0 | 0 | 0 | 0 | 0 | 0 | 13.65458 | 0 | 0 | 0 | 0 | 0 | 0 | 0 | 0 | 0 | 0 | 0 | 0 | 0 | 0 | 0 | 0 | 0 | 0 | 0 | 0 | 0 | 0 | 0 | 0 | 0 | 0 | 0 | 0 | 0 | 0 | 0 | 86.34542 | 0 | 0 | 0 | 0 | 0 | 0 | 0 | 0 | 0
2626 | Position 3 (Full Circle) | 314 | Calaverite | 194.8437 | 1.332378 | 20.5 | 24.5 | 15.70667 | 7.03125 | 15.75064 | 20.92722 | 56.5082 | 1.304147 | 31434.37 | 95420 | -42.34801 | -4.422152 | 5 | 0 | 2.670476 | 0 | 0 | 0 | 0 | 0 | 0 | 0 | 0 | 0 | 0 | 0 | 0 | 1.067857 | 0 | 0 | 0 | 0 | 0 | 0 | 0 | 0 | 0 | 0 | 0 | 0 | 0 | 0 | 0 | 0 | 53.29629 | 0 | 0 | 0 | 0 | 0 | 0 | 0 | 0 | 0 | 0 | 0 | 0 | 0 | 0 | 42.96538 | 0 | 0 | 0 | 0 | 0
2627 | Position 3 (Full Circle) | 314 | No Classification | 126.0452 | 1.305005 | 15 | 6.5 | 13.87386 | 18.28125 | 12.66829 | 18.10546 | 52.15091 | 1.717069 | 30293.4 | 87162 | -42.19146 | -4.326699 | 5 | 0 | 4.238647 | 0 | 0 | 0 | 0 | 0 | 0 | 0 | 0 | 0 | 0 | 0 | 0 | 1.462869 | 0 | 0 | 1.174507 | 0 | 0 | 0 | 0 | 0 | 0 | 0 | 0 | 0 | 0 | 1.175656 | 0 | 0 | 44.96187 | 0 | 0 | 0 | 0 | 0 | 0 | 0 | 0 | 0 | 0 | 0 | 0 | 0 | 0 | 20.71568 | 0 | 26.27076 | 0 | 0 | 0
2628 | Position 3 (Full Circle) | 314 | Au - Ag | 4.107378 | 1.600665 | 2.5 | 1.5 | 2.026667 | 37.96875 | 2.286848 | 3.244014 | 7.239389 | 1.015382 | 29312.3125 | 85348 | -42.49973 | -4.331753 | 5 | 0 | 10.8524 | 0 | 0 | 0 | 0 | 2.367182 | 0 | 0 | 0 | 0 | 0 | 0 | 0 | 3.34317 | 0 | 0 | 0 | 0 | 0 | 0 | 0 | 0 | 0 | 0 | 0 | 0 | 0 | 5.256815 | 0 | 0 | 0 | 0 | 0 | 0 | 0 | 0 | 0 | 0 | 0 | 0 | 0 | 0 | 0 | 0 | 0 | 78.18043 | 0 | 0 | 0 | 0 | 0
2629 | Position 3 (Full Circle) | 314 | Au - Ag | 14.11911 | 1.342513 | 4 | 4.5 | 4.08222 | 123.75 | 4.239931 | 5.480435 | 14.1974 | 1.136057 | 29341.76 | 92770 | -42.49939 | -4.337844 | 5 | 0 | 6.939258 | 0 | 0 | 0 | 0 | 0 | 0 | 0 | 0 | 0 | 0 | 0 | 0 | 1.681826 | 0 | 0 | 0 | 0 | 0 | 0 | 0 | 0 | 0 | 0 | 0 | 0 | 0 | 5.476462 | 0 | 0 | 0 | 0 | 0 | 0 | 0 | 0 | 0 | 0 | 0 | 0 | 0 | 0 | 0 | 0 | 0 | 85.90245 | 0 | 0 | 0 | 0 | 0
2630 | Position 3 (Full Circle) | 314 | No Classification | 52.88249 | 1.82524 | 7 | 3.5 | 7.093333 | 120.9375 | 8.205613 | 12.94704 | 32.00449 | 1.541346 | 30407.74 | 111299 | -42.66924 | -4.345115 | 5 | 0 | 2.729051 | 0 | 0 | 0 | 0 | 0 | 0 | 0 | 0 | 0 | 0 | 0 | 0 | 0.862847 | 0 | 0 | 0 | 0 | 0 | 0 | 0 | 0 | 0 | 0 | 0 | 0 | 0 | 5.73418 | 0 | 0 | 5.964076 | 0 | 0 | 0 | 0 | 0 | 0 | 0 | 0 | 0 | 0 | 0 | 0 | 0 | 0 | 67.61868 | 0 | 17.09117 | 0 | 0 | 0
2632 | Position 3 (Full Circle) | 315 | No Classification | 26.95467 | 1.606818 | 11.5 | 0.5 | 7.148418 | 40.78125 | 5.858306 | 11.48621 | 34.15899 | 3.444818 | 19620.49 | 15407 | -44.07892 | -12.21762 | 5 | 0 | 2.440326 | 0 | 0 | 1.731842 | 0 | 0 | 0 | 0 | 0 | 0 | 0 | 18.46194 | 0 | 70.33444 | 0 | 7.031446 | 0 | 0 | 0 | 0 | 0 | 0 | 0 | 0 | 0 | 0 | 0 | 0 | 0 | 0 | 0 | 0 | 0 | 0 | 0 | 0 | 0 | 0 | 0 | 0 | 0 | 0 | 0 | 0 | 0 | 0 | 0 | 0 | 0 | 0 | 0
2633 | Position 3 (Full Circle) | 315 | No Classification | 2.823822 | 2.027543 | 1.5 | 1.5 | 1.52 | 80.15625 | 1.896155 | 3.081865 | 6.958007 | 1.36434 | 16613.82 | 18995 | -43.78113 | -12.29894 | 5 | 0 | 11.5763 | 0 | 0 | 0 | 0 | 39.16015 | 0 | 0 | 0 | 1.403079 | 0 | 0 | 0 | 29.46034 | 0 | 0 | 0 | 0 | 0 | 0 | 0 | 0 | 0 | 0 | 0 | 0 | 0 | 0 | 0 | 0 | 0 | 0 | 0 | 0 | 0 | 0 | 0 | 0 | 0 | 0 | 0 | 18.40013 | 0 | 0 | 0 | 0 | 0 | 0 | 0 | 0 | 0
2634 | Position 3 (Full Circle) | 315 | No Classification | 3.850667 | 1.414214 | 2 | 1.5 | 2.026667 | 45 | 2.214231 | 2.866139 | 6.841454 | 0.9672774 | 17728.47 | 19973 | -44.00658 | -12.3073 | 5 | 0 | 2.618674 | 0 | 0 | 0 | 0 | 45.91948 | 0 | 0 | 0 | 0 | 0 | 0 | 0 | 30.6745 | 0 | 0 | 13.3313 | 0 | 7.45604 | 0 | 0 | 0 | 0 | 0 | 0 | 0 | 0 | 0 | 0 | 0 | 0 | 0 | 0 | 0 | 0 | 0 | 0 | 0 | 0 | 0 | 0 | 0 | 0 | 0 | 0 | 0 | 0 | 0 | 0 | 0 | 0
2635 | Position 3 (Full Circle) | 315 | No Classification | 225.3924 | 1.422949 | 15 | 26.5 | 15.42565 | 71.71875 | 16.94044 | 21.94991 | 65.38761 | 1.50953 | 31002.9 | 21897 | -43.70837 | -12.17116 | 5 | 0 | 5.249918 | 0 | 0 | 0 | 0 | 0 | 0 | 0 | 0 | 0 | 0 | 0 | 0 | 0 | 0 | 0 | 0 | 0 | 0 | 0 | 0 | 0 | 0 | 0 | 0 | 0 | 0 | 0 | 0 | 0 | 34.35475 | 0 | 0 | 0 | 0 | 0 | 0 | 0 | 0 | 0 | 0 | 0 | 0 | 0 | 0 | 0 | 0 | 60.39534 | 0 | 0 | 0
2636 | Position 3 (Full Circle) | 315 | No Classification | 14.11911 | 1.748749 | 5 | 2.5 | 3.378814 | 30.9375 | 4.239931 | 5.908697 | 15.04154 | 1.275169 | 18384.58 | 20215 | -43.71237 | -11.94765 | 5 | 0 | 4.922994 | 0 | 0 | 0 | 0 | 46.58037 | 0 | 0 | 0 | 0 | 0 | 0 | 0 | 37.26915 | 0 | 0 | 0 | 0 | 0 | 0 | 0 | 0 | 0 | 0 | 0 | 0 | 0 | 0 | 0 | 0 | 6.999114 | 0 | 0 | 0 | 0 | 0 | 0 | 0 | 0 | 0 | 0 | 0 | 0 | 0 | 0 | 4.228365 | 0 | 0 | 0 | 0 | 0
2638 | Position 3 (Full Circle) | 315 | No Classification | 33.37244 | 2.46127 | 15.5 | 3.5 | 5.573333 | 4.21875 | 6.518521 | 13.71748 | 34.79003 | 2.886103 | 20145.17 | 19152 | -44.12241 | -11.99705 | 5 | 0 | 2.681343 | 0 | 0 | 0 | 0 | 30.77907 | 0 | 0 | 0 | 0 | 0 | 0 | 0 | 15.04474 | 19.65411 | 0 | 0 | 0 | 31.84074 | 0 | 0 | 0 | 0 | 0 | 0 | 0 | 0 | 0 | 0 | 0 | 0 | 0 | 0 | 0 | 0 | 0 | 0 | 0 | 0 | 0 | 0 | 0 | 0 | 0 | 0 | 0 | 0 | 0 | 0 | 0 | 0
2639 | Position 3 (Full Circle) | 316 | No Classification | 1.796978 | 1.20185 | 1.5 | 1.5 | 1.52 | 123.75 | 1.512608 | 1.826812 | 4.638671 | 0.9528721 | 17276.71 | 91220 | -34.12706 | -4.038411 | 5 | 0 | 2.640092 | 0 | 0 | 0 | 0 | 48.52952 | 0 | 0 | 0 | 0 | 0 | 0 | 0 | 38.19202 | 0 | 0 | 0 | 0 | 0 | 0 | 0 | 0 | 0 | 0 | 0 | 0 | 0 | 0 | 0 | 0 | 5.341275 | 0 | 0 | 0 | 0 | 0 | 0 | 0 | 0 | 0 | 0 | 0 | 0 | 0 | 0 | 5.2971 | 0 | 0 | 0 | 0 | 0
2640 | Position 3 (Full Circle) | 316 | No Classification | 3.337244 | 1.346191 | 2.5 | 1.5 | 2.026667 | 22.5 | 2.061337 | 2.728281 | 6.958007 | 1.154441 | 16772.46 | 20546 | -34.27106 | -4.3306 | 5 | 0 | 0 | 0 | 0 | 0 | 0 | 53.42126 | 0 | 0 | 0 | 0 | 0 | 0 | 0 | 46.57874 | 0 | 0 | 0 | 0 | 0 | 0 | 0 | 0 | 0 | 0 | 0 | 0 | 0 | 0 | 0 | 0 | 0 | 0 | 0 | 0 | 0 | 0 | 0 | 0 | 0 | 0 | 0 | 0 | 0 | 0 | 0 | 0 | 0 | 0 | 0 | 0 | 0
2641 | Position 3 (Full Circle) | 316 | No Classification | 52.88249 | 2.13385 | 11.5 | 5.5 | 5.864329 | 21.09375 | 8.205613 | 12.5136 | 29.52032 | 1.311355 | 31297.6 | 88729 | -34.00943 | -4.04557 | 5 | 0 | 2.172771 | 0 | 0 | 0 | 0 | 0 | 0 | 0 | 0 | 0 | 0 | 0 | 0 | 1.60864 | 0 | 0 | 3.384099 | 0 | 0 | 0 | 0 | 0 | 0 | 0 | 0 | 0 | 0 | 0 | 0 | 0 | 58.00731 | 0 | 0 | 0 | 0 | 0 | 0 | 0 | 0 | 0 | 0 | 0 | 0 | 0 | 0 | 34.82718 | 0 | 0 | 0 | 0 | 0
2642 | Position 3 (Full Circle) | 316 | No Classification | 155.8236 | 2.107712 | 10 | 3.5 | 10.13333 | 67.5 | 14.08548 | 21.35815 | 51.73298 | 1.366758 | 31898.98 | 23190 | -33.82145 | -3.995873 | 5 | 0 | 0 | 0 | 0 | 0 | 0 | 0 | 0 | 0 | 0 | 0 | 0 | 0 | 0 | 0 | 0 | 0 | 0 | 0 | 0 | 0 | 0 | 0 | 0 | 0 | 0 | 0 | 0 | 0 | 0 | 0 | 39.11718 | 0 | 0 | 0 | 0 | 0 | 0 | 0 | 0 | 0 | 0 | 0 | 0 | 0 | 0 | 0 | 22.54301 | 38.33981 | 0 | 0 | 0
2643 | Position 3 (Full Circle) | 317 | No Classification | 93.69956 | 1.597982 | 10 | 9.5 | 9.910391 | 97.03125 | 10.92254 | 15.83663 | 41.35011 | 1.452131 | 29502.92 | 19320 | -40.18329 | 0.7732104 | 5 | 0 | 18.02146 | 0 | 0 | 0 | 0 | 0 | 0 | 0 | 0 | 13.38728 | 0 | 0 | 0 | 2.07056 | 0 | 0 | 0 | 0 | 0 | 0 | 0 | 0 | 0 | 0 | 0 | 0 | 0 | 0 | 0 | 0 | 0 | 0 | 0 | 0 | 0 | 0 | 0 | 0 | 0 | 0 | 0 | 58.47926 | 8.041445 | 0 | 0 | 0 | 0 | 0 | 0 | 0 | 0
2644 | Position 3 (Full Circle) | 317 | No Classification | 243.8756 | 1.950757 | 20.5 | 18.5 | 12.89763 | 154.6875 | 17.62135 | 25.16014 | 63.43793 | 1.313167 | 22756.93 | 18680 | -40.16068 | 0.8239317 | 5 | 0 | 0 | 0 | 0 | 0 | 0 | 21.83921 | 0 | 0 | 0 | 0 | 0 | 0 | 0 | 6.0357 | 24.59104 | 3.657567 | 0 | 0 | 43.87649 | 0 | 0 | 0 | 0 | 0 | 0 | 0 | 0 | 0 | 0 | 0 | 0 | 0 | 0 | 0 | 0 | 0 | 0 | 0 | 0 | 0 | 0 | 0 | 0 | 0 | 0 | 0 | 0 | 0 | 0 | 0 | 0
2645 | Position 3 (Full Circle) | 317 | Poss Hessite | 74.18951 | 2.834018 | 17 | 13.5 | 6.446012 | 146.25 | 9.719106 | 18.26812 | 41.74804 | 1.869476 | 29317.17 | 93351 | -40.05263 | 0.881941 | 5 | 0 | 4.404822 | 0 | 0 | 0 | 0 | 1.644902 | 0 | 0 | 0 | 0 | 0 | 0 | 0 | 1.981424 | 0 | 0 | 0.9688914 | 0 | 0 | 0 | 0 | 0 | 0 | 0 | 0 | 0 | 0 | 25.85777 | 0 | 0 | 37.62663 | 0 | 0 | 0 | 0 | 0 | 0 | 0 | 0 | 0 | 0 | 0 | 0 | 0 | 0 | 27.51556 | 0 | 0 | 0 | 0 | 0
2646 | Position 3 (Full Circle) | 317 | Petzite | 87.53849 | 2.258749 | 9 | 23.5 | 7.80271 | 108.28125 | 10.55734 | 17.62436 | 40.55423 | 1.495077 | 30331.2 | 87236 | -39.78346 | 0.9547046 | 5 | 0 | 4.405078 | 0 | 0 | 0 | 0 | 0 | 0 | 0 | 0 | 0 | 0 | 0 | 0 | 1.962566 | 0 | 0 | 0 | 0 | 0 | 0 | 0 | 0 | 0 | 0 | 0 | 0 | 0 | 39.41245 | 0 | 0 | 31.16783 | 0 | 0 | 0 | 0 | 0 | 0 | 0 | 0 | 0 | 0 | 0 | 0 | 0 | 0 | 23.05207 | 0 | 0 | 0 | 0 | 0
2647 | Position 3 (Full Circle) | 317 | No Classification | 6.9312 | 1.425209 | 3 | 3.5 | 2.866139 | 60.46875 | 2.970703 | 4.084849 | 10.35459 | 1.230971 | 16439.74 | 19325 | -40.14945 | 0.9784489 | 5 | 0 | 2.898999 | 0 | 0 | 0 | 0 | 46.45967 | 0 | 0 | 0 | 0 | 0 | 0 | 0 | 37.3446 | 0 | 0 | 13.29675 | 0 | 0 | 0 | 0 | 0 | 0 | 0 | 0 | 0 | 0 | 0 | 0 | 0 | 0 | 0 | 0 | 0 | 0 | 0 | 0 | 0 | 0 | 0 | 0 | 0 | 0 | 0 | 0 | 0 | 0 | 0 | 0 | 0 | 0
2649 | Position 3 (Full Circle) | 317 | No Classification | 121.9378 | 1.825985 | 9.5 | 22.5 | 9.421657 | 75.9375 | 12.46018 | 17.2038 | 44.06738 | 1.26732 | 31160.46 | 99487 | -40.12777 | 1.028529 | 5 | 0 | 2.434049 | 0 | 0 | 0 | 0 | 0 | 0 | 0 | 0 | 0 | 0 | 0 | 0 | 1.305249 | 0 | 0 | 0 | 0 | 0 | 0 | 0 | 0 | 0 | 0 | 0 | 0 | 0 | 4.572406 | 0 | 0 | 11.22378 | 0 | 0 | 0 | 0 | 0 | 0 | 0 | 0 | 0 | 0 | 0 | 0 | 0 | 0 | 53.35931 | 0 | 27.1052 | 0 | 0 | 0
2650 | Position 3 (Full Circle) | 317 | No Classification | 76.2432 | 1.327462 | 11 | 11.5 | 10.42481 | 156.09375 | 9.852708 | 13.83854 | 48.75432 | 2.480935 | 19861.18 | 15858 | -40.21038 | 1.052328 | 5 | 0 | 3.40744 | 0 | 0 | 1.529988 | 0 | 0 | 0 | 0 | 0 | 0 | 0 | 0 | 0 | 87.58886 | 0 | 0 | 0 | 0 | 0 | 0 | 0 | 0 | 0 | 0 | 0 | 0 | 0 | 0 | 0 | 0 | 0 | 0 | 0 | 0 | 0 | 0 | 0 | 7.473714 | 0 | 0 | 0 | 0 | 0 | 0 | 0 | 0 | 0 | 0 | 0 | 0 | 0
2651 | Position 3 (Full Circle) | 317 | No Classification | 10.26844 | 2.015562 | 4 | 3.5 | 2.866139 | 142.03125 | 3.615825 | 5.776881 | 12.95531 | 1.300712 | 19001.225 | 85628 | -40.04302 | 1.143658 | 5 | 0 | 4.319885 | 0 | 0 | 0 | 0 | 47.92007 | 0 | 0 | 0 | 0 | 0 | 0 | 0 | 37.5792 | 0 | 0 | 0 | 0 | 0 | 0 | 0 | 0 | 0 | 0 | 0 | 0 | 0 | 1.727671 | 0 | 0 | 0 | 0 | 0 | 0 | 0 | 0 | 0 | 0 | 0 | 0 | 0 | 0 | 0 | 0 | 0 | 8.453182 | 0 | 0 | 0 | 0 | 0
2653 | Position 3 (Full Circle) | 318 | Calaverite | 216.6642 | 1.588226 | 18 | 14.5 | 14.26669 | 153.28125 | 16.6092 | 22.65874 | 58.26477 | 1.246853 | 31356.95 | 92539 | -32.22187 | 0.4070722 | 5 | 0 | 1.854628 | 0 | 0 | 0 | 0 | 0 | 0 | 0 | 0 | 0 | 0 | 0 | 0 | 0 | 0 | 0 | 0 | 0 | 0 | 0 | 0 | 0 | 0 | 0 | 0 | 0 | 0 | 0 | 0 | 0 | 55.0773 | 0 | 0 | 0 | 0 | 0 | 0 | 0 | 0 | 0 | 0 | 0 | 0 | 0 | 0 | 43.06807 | 0 | 0 | 0 | 0 | 0
2654 | Position 3 (Full Circle) | 318 | No Classification | 618.4171 | 1.609939 | 22.5 | 42.5 | 22.8 | 70.3125 | 28.06053 | 36.7066 | 97.44037 | 1.221762 | 31574.6 | 22712 | -31.95115 | 0.3511397 | 5 | 0 | 0 | 0 | 0 | 0 | 0 | 0 | 0 | 0 | 0 | 13.4725 | 0 | 0 | 0 | 0 | 0 | 0 | 0 | 0 | 0 | 0 | 0 | 0 | 0 | 0 | 0 | 0 | 0 | 0 | 0 | 0 | 0 | 0 | 0 | 0 | 0 | 0 | 0 | 0 | 0 | 0 | 0 | 86.5275 | 0 | 0 | 0 | 0 | 0 | 0 | 0 | 0 | 0
2655 | Position 3 (Full Circle) | 318 | No Classification | 5.134222 | 1.16619 | 2.5 | 1.5 | 2.533333 | 30.9375 | 2.556774 | 2.954349 | 7.918707 | 0.9719054 | 21502.15 | 89126 | -32.25862 | 0.450555 | 5 | 0 | 3.714513 | 0 | 0 | 0 | 0 | 48.57886 | 0 | 0 | 0 | 0 | 0 | 0 | 0 | 37.27701 | 0 | 0 | 0 | 0 | 0 | 0 | 0 | 0 | 0 | 0 | 0 | 0 | 0 | 0 | 0 | 0 | 4.861133 | 0 | 0 | 0 | 0 | 0 | 0 | 0 | 0 | 0 | 0 | 0 | 0 | 0 | 0 | 5.568491 | 0 | 0 | 0 | 0 | 0
2656 | Position 3 (Full Circle) | 318 | No Classification | 145.5552 | 1.309091 | 13.5 | 17.5 | 12.69545 | 52.03125 | 13.61347 | 16.6195 | 45.73567 | 1.143596 | 23285.99 | 18520 | -32.00612 | 0.4483569 | 5 | 0 | 0 | 0 | 0 | 0 | 0 | 20.61594 | 0 | 0 | 0 | 0 | 0 | 0 | 0 | 4.988619 | 23.36779 | 5.19671 | 0 | 0 | 45.83095 | 0 | 0 | 0 | 0 | 0 | 0 | 0 | 0 | 0 | 0 | 0 | 0 | 0 | 0 | 0 | 0 | 0 | 0 | 0 | 0 | 0 | 0 | 0 | 0 | 0 | 0 | 0 | 0 | 0 | 0 | 0 | 0
2658 | Position 3 (Full Circle) | 319 | No Classification | 65.20462 | 1.465511 | 9 | 10.5 | 8.888177 | 75.9375 | 9.111592 | 13.02572 | 36.59488 | 1.634378 | 18965.05 | 15724 | -53.30778 | -1.480344 | 5 | 0 | 4.632861 | 0 | 0 | 2.539044 | 0 | 0 | 0 | 0 | 0 | 0 | 0 | 17.54113 | 0 | 67.91484 | 0 | 7.37213 | 0 | 0 | 0 | 0 | 0 | 0 | 0 | 0 | 0 | 0 | 0 | 0 | 0 | 0 | 0 | 0 | 0 | 0 | 0 | 0 | 0 | 0 | 0 | 0 | 0 | 0 | 0 | 0 | 0 | 0 | 0 | 0 | 0 | 0 | 0
2659 | Position 3 (Full Circle) | 319 | No Classification | 288.5433 | 2.354542 | 24.5 | 16.5 | 12.81192 | 60.46875 | 19.16728 | 30.16621 | 71.10353 | 1.394317 | 31212.83 | 20046 | -53.4146 | -1.414898 | 5 | 0 | 16.13091 | 0 | 0 | 0 | 0 | 0 | 0 | 0 | 0 | 14.84224 | 0 | 0 | 0 | 0 | 0 | 0 | 0 | 0 | 0 | 0 | 0 | 0 | 12.29595 | 0 | 0 | 0 | 0 | 0 | 0 | 0 | 0 | 0 | 0 | 0 | 0 | 0 | 0 | 0 | 0 | 0 | 0 | 56.73091 | 0 | 0 | 0 | 0 | 0 | 0 | 0 | 0 | 0
2660 | Position 3 (Full Circle) | 319 | No Classification | 13.34898 | 1.696636 | 7.5 | 3.5 | 3.984153 | 12.65625 | 4.122675 | 6.759659 | 18.83607 | 2.115059 | 18351.9 | 15273 | -53.24597 | -1.189365 | 5 | 0 | 17.1288 | 0 | 0 | 0 | 0 | 22.87422 | 0 | 0 | 0 | 3.163537 | 0 | 0 | 0 | 18.22484 | 0 | 0 | 0 | 0 | 0 | 0 | 0 | 0 | 0 | 0 | 0 | 0 | 0 | 0 | 0 | 0 | 0 | 0 | 0 | 0 | 0 | 0 | 0 | 0 | 0 | 0 | 0 | 38.60861 | 0 | 0 | 0 | 0 | 0 | 0 | 0 | 0 | 0
2661 | Position 3 (Full Circle) | 319 | No Classification | 13.8624 | 3.163372 | 7 | 4.5 | 2.940255 | 150.46875 | 4.201209 | 9.301121 | 19.74849 | 2.238822 | 20187.15 | 16438 | -53.24044 | -1.185014 | 5 | 0 | 12.91922 | 0 | 0 | 0 | 0 | 31.00156 | 0 | 0 | 0 | 2.575534 | 0 | 0 | 0 | 20.20696 | 0 | 0 | 0 | 0 | 0 | 0 | 0 | 0 | 0 | 0 | 0 | 0 | 0 | 0 | 0 | 0 | 0 | 0 | 0 | 0 | 0 | 0 | 0 | 0 | 0 | 0 | 0 | 33.29672 | 0 | 0 | 0 | 0 | 0 | 0 | 0 | 0 | 0
2662 | Position 3 (Full Circle) | 319 | No Classification | 2.567111 | 1.490707 | 2 | 1.5 | 1.52 | 26.71875 | 1.807912 | 2.265874 | 5.599371 | 0.9719054 | 16897.7 | 18652 | -53.50365 | -1.491749 | 5 | 0 | 4.001386 | 0 | 0 | 0 | 0 | 38.56008 | 0 | 0 | 0 | 0 | 0 | 0 | 0 | 34.27393 | 0 | 0 | 23.16461 | 0 | 0 | 0 | 0 | 0 | 0 | 0 | 0 | 0 | 0 | 0 | 0 | 0 | 0 | 0 | 0 | 0 | 0 | 0 | 0 | 0 | 0 | 0 | 0 | 0 | 0 | 0 | 0 | 0 | 0 | 0 | 0 | 0 | 0
2663 | Position 3 (Full Circle) | 319 | No Classification | 8.728178 | 1.373141 | 3 | 2.5 | 3.174047 | 125.15625 | 3.333626 | 4.358415 | 10.91736 | 1.08668 | 19832.47 | 16361 | -53.31686 | -1.473934 | 5 | 0 | 2.793051 | 0 | 0 | 1.788113 | 0 | 0 | 0 | 0 | 0 | 0 | 0 | 18.28208 | 0 | 69.01217 | 0 | 8.124595 | 0 | 0 | 0 | 0 | 0 | 0 | 0 | 0 | 0 | 0 | 0 | 0 | 0 | 0 | 0 | 0 | 0 | 0 | 0 | 0 | 0 | 0 | 0 | 0 | 0 | 0 | 0 | 0 | 0 | 0 | 0 | 0 | 0 | 0 | 0
2664 | Position 3 (Full Circle) | 319 | No Classification | 334.2379 | 1.810894 | 28 | 19.5 | 16.79074 | 168.75 | 20.62922 | 30.40624 | 93.5493 | 2.083606 | 17573.27 | 18752 | -53.20997 | -1.418644 | 5 | 0 | 0 | 0 | 0 | 0 | 0 | 38.47553 | 0 | 0 | 0 | 0 | 0 | 0 | 0 | 30.17919 | 0 | 0 | 31.34528 | 0 | 0 | 0 | 0 | 0 | 0 | 0 | 0 | 0 | 0 | 0 | 0 | 0 | 0 | 0 | 0 | 0 | 0 | 0 | 0 | 0 | 0 | 0 | 0 | 0 | 0 | 0 | 0 | 0 | 0 | 0 | 0 | 0 | 0
2665 | Position 3 (Full Circle) | 319 | No Classification | 4.364089 | 1.457738 | 2.5 | 1.5 | 2.026667 | 30.9375 | 2.357229 | 2.954349 | 7.239389 | 0.9556534 | 17973.65 | 19339 | -53.50959 | -1.349853 | 5 | 0 | 3.113449 | 0 | 0 | 0 | 0 | 45.95096 | 0 | 0 | 0 | 0 | 0 | 0 | 0 | 28.39539 | 0 | 0 | 15.57383 | 0 | 6.966379 | 0 | 0 | 0 | 0 | 0 | 0 | 0 | 0 | 0 | 0 | 0 | 0 | 0 | 0 | 0 | 0 | 0 | 0 | 0 | 0 | 0 | 0 | 0 | 0 | 0 | 0 | 0 | 0 | 0 | 0 | 0 | 0
2666 | Position 3 (Full Circle) | 319 | Au - Ag | 127.5854 | 1.582626 | 17.5 | 11.5 | 11.65333 | 158.90625 | 12.74546 | 18.44286 | 46.27016 | 1.335338 | 31820.94 | 108033 | -53.06958 | -1.354087 | 5 | 0 | 2.874003 | 0 | 0 | 0 | 0 | 0 | 0 | 0 | 0 | 0 | 0 | 0 | 0 | 0 | 0 | 0 | 0 | 0 | 0 | 0 | 0 | 0 | 0 | 0 | 0 | 0 | 0 | 8.330541 | 0 | 0 | 0 | 0 | 0 | 0 | 0 | 0 | 0 | 0 | 0 | 0 | 0 | 0 | 0 | 0 | 0 | 88.79546 | 0 | 0 | 0 | 0 | 0
2667 | Position 3 (Full Circle) | 319 | Calaverite | 128.3556 | 3.365729 | 7.5 | 15.5 | 7.6 | 98.4375 | 12.78387 | 25.57954 | 56.88614 | 2.006265 | 31249.208 | 96402 | -53.56673 | -1.317904 | 5 | 0 | 1.789991 | 0 | 0 | 0 | 0 | 0 | 0 | 0 | 0 | 0 | 0 | 0 | 0 | 0 | 0 | 0 | 0 | 0 | 0 | 0 | 0 | 0 | 0 | 0 | 0 | 0 | 0 | 0 | 0 | 1.684478 | 54.70675 | 0 | 0 | 0 | 0 | 0 | 0 | 0 | 0 | 0 | 0 | 0 | 0 | 0 | 0 | 41.81878 | 0 | 0 | 0 | 0 | 0
2668 | Position 3 (Full Circle) | 319 | Petzite | 133.7465 | 1.361365 | 15.5 | 9.5 | 11.46456 | 35.15625 | 13.04957 | 15.60745 | 43.22323 | 1.111584 | 31642.02 | 89816 | -53.32762 | -1.256999 | 5 | 0 | 3.482849 | 0 | 0 | 0 | 0 | 0 | 0 | 0 | 0 | 0 | 0 | 0 | 0 | 0.9827432 | 0 | 0 | 0 | 0 | 0 | 0 | 0 | 0 | 0 | 0 | 0 | 0 | 0 | 41.41051 | 0 | 0 | 29.64634 | 0 | 0 | 0 | 0 | 0 | 0 | 0 | 0 | 0 | 0 | 0 | 0 | 0 | 0 | 24.47755 | 0 | 0 | 0 | 0 | 0
2669 | Position 3 (Full Circle) | 319 | No Classification | 5.904356 | 3.073174 | 4.5 | 1.5 | 1.52 | 167.34375 | 2.741835 | 4.671224 | 10.51943 | 1.491426 | 19050.96 | 15190 | -53.242 | -1.199554 | 5 | 38.80813 | 13.6686 | 0 | 0 | 0 | 0 | 3.607194 | 0 | 0 | 0 | 2.916399 | 0 | 0 | 0 | 4.460682 | 0 | 0 | 0 | 0 | 0 | 0 | 0 | 0 | 0 | 0 | 0 | 0 | 0 | 0 | 0 | 0 | 0 | 0 | 0 | 0 | 0 | 0 | 0 | 0 | 0 | 0 | 0 | 36.539 | 0 | 0 | 0 | 0 | 0 | 0 | 0 | 0 | 0
2670 | Position 3 (Full Circle) | 319 | No Classification | 13.34898 | 2.479367 | 6.5 | 2.5 | 3.574721 | 149.0625 | 4.122675 | 8.863046 | 20.9223 | 2.609521 | 18624.71 | 19100 | -53.25015 | -1.196085 | 5 | 0 | 12.31541 | 0 | 0 | 0 | 0 | 29.32418 | 0 | 0 | 0 | 2.246427 | 0 | 0 | 0 | 24.12973 | 0 | 0 | 0 | 0 | 0 | 0 | 0 | 0 | 0 | 0 | 0 | 0 | 0 | 0 | 0 | 0 | 0 | 0 | 0 | 0 | 0 | 0 | 0 | 0 | 0 | 0 | 0 | 31.98425 | 0 | 0 | 0 | 0 | 0 | 0 | 0 | 0 | 0
2671 | Position 3 (Full Circle) | 319 | No Classification | 12.57884 | 2.973213 | 6 | 0.5 | 2.533333 | 160.3125 | 4.001985 | 7.53214 | 16.00224 | 1.619986 | 18450.78 | 18175 | -53.25219 | -1.185115 | 5 | 0 | 14.57762 | 0 | 0 | 0 | 0 | 31.14273 | 0 | 0 | 0 | 1.757886 | 0 | 0 | 0 | 23.69911 | 0 | 0 | 0 | 0 | 0 | 0 | 0 | 0 | 0 | 0 | 0 | 0 | 0 | 0 | 0 | 0 | 0 | 0 | 0 | 0 | 0 | 0 | 0 | 0 | 0 | 0 | 0 | 28.82266 | 0 | 0 | 0 | 0 | 0 | 0 | 0 | 0 | 0
2672 | Position 3 (Full Circle) | 319 | No Classification | 26.18453 | 2.122727 | 9.5 | 8.5 | 4.56 | 5.625 | 5.774009 | 9.679636 | 22.67887 | 1.563105 | 17578.81 | 18629 | -53.11183 | -1.068895 | 5 | 0 | 3.098213 | 0 | 0 | 1.279002 | 0 | 34.64852 | 0 | 0 | 0 | 0 | 0 | 0 | 0 | 30.46803 | 0 | 0 | 30.50623 | 0 | 0 | 0 | 0 | 0 | 0 | 0 | 0 | 0 | 0 | 0 | 0 | 0 | 0 | 0 | 0 | 0 | 0 | 0 | 0 | 0 | 0 | 0 | 0 | 0 | 0 | 0 | 0 | 0 | 0 | 0 | 0 | 0 | 0
2673 | Position 3 (Full Circle) | 320 | No Classification | 163.525 | 1.181231 | 16 | 7.5 | 15.00646 | 120.9375 | 14.42936 | 17.72609 | 50.22951 | 1.22779 | 25828 | 16139 | -48.71447 | 4.735945 | 5 | 0 | 21.30852 | 0 | 0 | 0 | 15.25611 | 0 | 0 | 0 | 0 | 0 | 0 | 0 | 0 | 0 | 0 | 0 | 0 | 0 | 0 | 0 | 0 | 0 | 0 | 0 | 0 | 0 | 0 | 0 | 0 | 0 | 0 | 0 | 0 | 15.20931 | 32.42176 | 15.80431 | 0 | 0 | 0 | 0 | 0 | 0 | 0 | 0 | 0 | 0 | 0 | 0 | 0 | 0 | 0
2674 | Position 3 (Full Circle) | 320 | No Classification | 11.80871 | 1.317071 | 3.5 | 2.5 | 3.546667 | 49.21875 | 3.87754 | 4.671213 | 12.44083 | 1.043004 | 26549.61 | 21025 | -49.10028 | 4.729308 | 5 | 0 | 10.09666 | 0 | 0 | 0 | 0 | 3.767554 | 0 | 0 | 0 | 0 | 0 | 0 | 0 | 4.019924 | 0 | 0 | 0 | 0 | 0 | 0 | 0 | 0 | 0 | 0 | 0 | 0 | 0 | 0 | 0 | 0 | 30.64218 | 0 | 0 | 0 | 0 | 0 | 0 | 0 | 0 | 0 | 0 | 0 | 0 | 0 | 0 | 0 | 0 | 51.47368 | 0 | 0 | 0
2675 | Position 3 (Full Circle) | 320 | No Classification | 5.390933 | 1.51888 | 3 | 2.5 | 2.405471 | 146.25 | 2.619914 | 3.653623 | 8.598025 | 1.091248 | 20316.05 | 16911 | -48.73409 | 4.781301 | 5 | 0 | 3.05259 | 0 | 0 | 0 | 0 | 0 | 0 | 0 | 0 | 0 | 0 | 15.56138 | 0 | 81.38603 | 0 | 0 | 0 | 0 | 0 | 0 | 0 | 0 | 0 | 0 | 0 | 0 | 0 | 0 | 0 | 0 | 0 | 0 | 0 | 0 | 0 | 0 | 0 | 0 | 0 | 0 | 0 | 0 | 0 | 0 | 0 | 0 | 0 | 0 | 0 | 0 | 0
2676 | Position 3 (Full Circle) | 320 | No Classification | 15.14596 | 1.845594 | 6 | 3.5 | 4.053333 | 151.875 | 4.391404 | 7.480809 | 18.83607 | 1.86412 | 19748.27 | 16063 | -49.0332 | 4.9714 | 5 | 0 | 3.341998 | 0 | 0 | 2.206176 | 0 | 0 | 0 | 0 | 0 | 0 | 0 | 12.34491 | 0 | 82.10692 | 0 | 0 | 0 | 0 | 0 | 0 | 0 | 0 | 0 | 0 | 0 | 0 | 0 | 0 | 0 | 0 | 0 | 0 | 0 | 0 | 0 | 0 | 0 | 0 | 0 | 0 | 0 | 0 | 0 | 0 | 0 | 0 | 0 | 0 | 0 | 0 | 0
2677 | Position 3 (Full Circle) | 320 | No Classification | 198.4377 | 2.172943 | 23.5 | 34.5 | 12.24058 | 130.78125 | 15.89524 | 26.59809 | 63.30138 | 1.606913 | 30563.58 | 19722 | -48.7599 | 5.014556 | 5 | 0 | 0 | 0 | 0 | 0 | 0 | 0 | 0 | 0 | 0 | 17.12108 | 0 | 0 | 0 | 0 | 0 | 0 | 0 | 0 | 0 | 0 | 0 | 0 | 0 | 0 | 0 | 0 | 0 | 0 | 0 | 0 | 0 | 0 | 0 | 0 | 0 | 0 | 0 | 0 | 0 | 0 | 0 | 71.28645 | 11.59247 | 0 | 0 | 0 | 0 | 0 | 0 | 0 | 0
2678 | Position 3 (Full Circle) | 320 | Calaverite | 449.2444 | 2.11905 | 34.5 | 17.5 | 18.42893 | 157.5 | 23.91643 | 39.05181 | 93.26791 | 1.540891 | 31687.57 | 96888 | -48.79711 | 4.671754 | 5 | 0 | 1.698792 | 0 | 0 | 0 | 0 | 0 | 0 | 0 | 0 | 0 | 0 | 0 | 0 | 0 | 0 | 0 | 0 | 0 | 0 | 0 | 0 | 0 | 0 | 0 | 0 | 0 | 0 | 0 | 0 | 0 | 54.91701 | 0 | 0 | 0 | 0 | 0 | 0 | 0 | 0 | 0 | 0 | 0 | 0 | 0 | 0 | 43.3842 | 0 | 0 | 0 | 0 | 0
2680 | Position 3 (Full Circle) | 320 | No Classification | 24.64427 | 9.008786 | 1.5 | 1.5 | 2.533333 | 87.1875 | 5.601612 | 22.82226 | 47.49224 | 7.283156 | 19234.17 | 15920 | -48.73297 | 4.732859 | 5 | 0 | 1.963163 | 0 | 0 | 1.021007 | 0 | 0 | 0 | 0 | 0 | 0 | 0 | 23.01769 | 0 | 73.99814 | 0 | 0 | 0 | 0 | 0 | 0 | 0 | 0 | 0 | 0 | 0 | 0 | 0 | 0 | 0 | 0 | 0 | 0 | 0 | 0 | 0 | 0 | 0 | 0 | 0 | 0 | 0 | 0 | 0 | 0 | 0 | 0 | 0 | 0 | 0 | 0 | 0
2681 | Position 3 (Full Circle) | 320 | No Classification | 7.187911 | 1.601487 | 3.5 | 2.5 | 2.72148 | 54.84375 | 3.025216 | 4.358415 | 10.23804 | 1.160436 | 19999.93 | 15881 | -48.72797 | 4.74839 | 5 | 0 | 0 | 0 | 0 | 0.942057 | 0 | 0 | 0 | 0 | 0 | 0 | 0 | 12.14553 | 0 | 77.83808 | 0 | 0 | 0 | 0 | 0 | 0 | 0 | 0 | 0 | 0 | 0 | 0 | 0 | 0 | 0 | 0 | 0 | 0 | 0 | 0 | 0 | 0 | 0 | 9.074335 | 0 | 0 | 0 | 0 | 0 | 0 | 0 | 0 | 0 | 0 | 0 | 0 | 0
2682 | Position 3 (Full Circle) | 320 | No Classification | 2.567111 | 1.699672 | 1.5 | 2.5 | 1.52 | 78.75 | 1.807912 | 2.583502 | 5.997306 | 1.114957 | 18135.9 | 15971 | -48.7324 | 4.77284 | 5 | 0 | 7.368078 | 0 | 0 | 5.495353 | 0 | 0 | 0 | 0 | 0 | 0 | 0 | 15.29759 | 0 | 71.83897 | 0 | 0 | 0 | 0 | 0 | 0 | 0 | 0 | 0 | 0 | 0 | 0 | 0 | 0 | 0 | 0 | 0 | 0 | 0 | 0 | 0 | 0 | 0 | 0 | 0 | 0 | 0 | 0 | 0 | 0 | 0 | 0 | 0 | 0 | 0 | 0 | 0
2683 | Position 3 (Full Circle) | 320 | No Classification | 2.3104 | 1.490707 | 1.5 | 2.5 | 1.52 | 63.28125 | 1.715136 | 2.265874 | 5.599371 | 1.079895 | 21747.67 | 20271 | -49.09726 | 4.73331 | 5 | 0 | 7.754434 | 0 | 0 | 0 | 0 | 15.53183 | 0 | 0 | 0 | 0 | 0 | 0 | 0 | 12.96023 | 0 | 0 | 0 | 0 | 0 | 0 | 0 | 0 | 0 | 0 | 0 | 0 | 0 | 0 | 0 | 0 | 21.63702 | 0 | 0 | 0 | 0 | 0 | 0 | 0 | 0 | 0 | 0 | 0 | 0 | 0 | 0 | 0 | 0 | 42.11649 | 0 | 0 | 0
2684 | Position 3 (Full Circle) | 320 | No Classification | 173.5367 | 1.743511 | 18 | 16.5 | 12.22241 | 28.125 | 14.86451 | 21.3099 | 52.26747 | 1.252742 | 31532.92 | 22071 | -48.69402 | 4.945459 | 5 | 0 | 3.027408 | 0 | 0 | 0 | 0 | 0 | 0 | 0 | 0 | 0 | 0 | 0 | 0 | 0 | 0 | 0 | 0 | 0 | 0 | 0 | 0 | 0 | 0 | 0 | 0 | 0 | 0 | 0 | 0 | 0 | 35.86815 | 0 | 0 | 0 | 0 | 0 | 0 | 0 | 0 | 0 | 0 | 0 | 0 | 0 | 0 | 0 | 0 | 61.10443 | 0 | 0 | 0
2686 | Position 3 (Full Circle) | 320 | No Classification | 105.2516 | 1.722621 | 17 | 5.5 | 9.580312 | 18.28125 | 11.57629 | 16.50324 | 40.1563 | 1.219183 | 21583.99 | 17774 | -49.07677 | 4.990402 | 5 | 0 | 0 | 0 | 0 | 0 | 0 | 22.5272 | 0 | 0 | 0 | 0 | 0 | 0 | 0 | 5.02893 | 27.7976 | 0 | 0 | 0 | 44.64626 | 0 | 0 | 0 | 0 | 0 | 0 | 0 | 0 | 0 | 0 | 0 | 0 | 0 | 0 | 0 | 0 | 0 | 0 | 0 | 0 | 0 | 0 | 0 | 0 | 0 | 0 | 0 | 0 | 0 | 0 | 0 | 0
2687 | Position 3 (Full Circle) | 320 | No Classification | 208.9628 | 1.91192 | 26.5 | 24.5 | 13.68 | 171.5625 | 16.31134 | 26.15507 | 61.70964 | 1.450197 | 32061.96 | 25849 | -49.03434 | 4.994262 | 5 | 0 | 0 | 0 | 0 | 0 | 0 | 12.50029 | 0 | 0 | 0 | 0 | 0 | 0 | 0 | 0 | 0 | 0 | 0 | 0 | 0 | 0 | 0 | 0 | 0 | 0 | 0 | 0 | 0 | 0 | 0 | 0 | 0 | 0 | 0 | 0 | 0 | 0 | 0 | 0 | 0 | 0 | 0 | 0 | 0 | 0 | 0 | 0 | 0 | 87.49971 | 0 | 0 | 0
2688 | Position 3 (Full Circle) | 321 | Calaverite | 122.1945 | 1.51503 | 15 | 7.5 | 11.11676 | 164.53125 | 12.47329 | 16.84223 | 42.31081 | 1.165846 | 31491.1 | 94599 | -40.03598 | -2.776474 | 5 | 0 | 2.235128 | 0 | 0 | 0 | 0 | 0 | 0 | 0 | 0 | 0 | 0 | 0 | 0 | 2.183849 | 0 | 0 | 0 | 0 | 0 | 0 | 0 | 0 | 0 | 0 | 0 | 0 | 0 | 0 | 0 | 0 | 55.30756 | 0 | 0 | 0 | 0 | 0 | 0 | 0 | 0 | 0 | 0 | 0 | 0 | 0 | 0 | 40.27347 | 0 | 0 | 0 | 0 | 0
2689 | Position 3 (Full Circle) | 321 | No Classification | 14.37582 | 1.741702 | 3.5 | 5.5 | 3.404889 | 109.6875 | 4.278302 | 5.930302 | 14.59533 | 1.179194 | 16908.34 | 18317 | -40.23907 | -2.802184 | 5 | 0 | 15.54407 | 0 | 0 | 0 | 6.529716 | 35.65851 | 0 | 0 | 0 | 1.541387 | 0 | 0 | 0 | 26.93216 | 0 | 0 | 0 | 0 | 0 | 0 | 0 | 0 | 0 | 0 | 0 | 0 | 0 | 0 | 0 | 0 | 0 | 0 | 0 | 0 | 0 | 0 | 0 | 0 | 0 | 0 | 0 | 0 | 0 | 13.79416 | 0 | 0 | 0 | 0 | 0 | 0 | 0
2690 | Position 3 (Full Circle) | 321 | No Classification | 17.45636 | 1.827248 | 4.5 | 3.5 | 3.940942 | 140.625 | 4.714459 | 7.201078 | 16.51673 | 1.243612 | 19698.76 | 16339 | -40.05362 | -2.741587 | 5 | 0 | 5.200698 | 0 | 0 | 1.764621 | 0 | 0 | 0 | 0 | 0 | 0 | 0 | 19.96401 | 0 | 66.19983 | 0 | 0 | 0 | 0 | 0 | 0 | 0 | 0 | 0 | 0 | 0 | 0 | 0 | 0 | 0 | 0 | 0 | 0 | 0 | 0 | 0 | 0 | 0 | 6.870832 | 0 | 0 | 0 | 0 | 0 | 0 | 0 | 0 | 0 | 0 | 0 | 0 | 0
2691 | Position 3 (Full Circle) | 321 | No Classification | 5.134222 | 1.16619 | 2.5 | 2.5 | 2.533333 | 30.9375 | 2.556774 | 2.954349 | 7.918707 | 0.9719054 | 22443.65 | 19459 | -40.01718 | -2.66899 | 5 | 0 | 6.704827 | 0 | 0 | 0 | 0 | 27.19167 | 0 | 0 | 0 | 0 | 0 | 0 | 0 | 23.40454 | 0 | 0 | 0 | 0 | 0 | 0 | 0 | 0 | 0 | 0 | 0 | 0 | 0 | 0 | 0 | 0 | 15.92377 | 0 | 0 | 0 | 0 | 0 | 0 | 0 | 0 | 0 | 0 | 0 | 0 | 0 | 0 | 0 | 0 | 26.77518 | 0 | 0 | 0
2692 | Position 3 (Full Circle) | 321 | No Classification | 7.187911 | 1.44222 | 2.5 | 0.5 | 2.533333 | 123.75 | 3.025216 | 3.653623 | 9.442172 | 0.9870321 | 17801 | 20541 | -39.92321 | -2.642099 | 5 | 0 | 3.528427 | 0 | 0 | 0 | 0 | 47.68454 | 0 | 0 | 0 | 0 | 0 | 0 | 0 | 37.52466 | 0 | 0 | 0 | 0 | 0 | 0 | 0 | 0 | 0 | 0 | 0 | 0 | 0 | 2.026641 | 0 | 0 | 4.667106 | 0 | 0 | 0 | 0 | 0 | 0 | 0 | 0 | 0 | 0 | 0 | 0 | 0 | 0 | 4.568619 | 0 | 0 | 0 | 0 | 0
2693 | Position 3 (Full Circle) | 321 | Au - Ag | 3.080533 | 1.666643 | 1.5 | 0.5 | 1.52 | 53.4375 | 1.980469 | 2.533297 | 6.162137 | 0.9809048 | 24803.33 | 84343 | -39.88908 | -2.494113 | 5 | 0 | 6.7776 | 0 | 0 | 0 | 0 | 28.4183 | 0 | 0 | 0 | 0 | 0 | 0 | 0 | 20.2794 | 0 | 0 | 0 | 0 | 0 | 0 | 0 | 0 | 0 | 0 | 0 | 0 | 0 | 3.932748 | 0 | 0 | 0 | 0 | 0 | 0 | 0 | 0 | 0 | 0 | 0 | 0 | 0 | 0 | 0 | 0 | 0 | 40.59196 | 0 | 0 | 0 | 0 | 0
2694 | Position 3 (Full Circle) | 321 | No Classification | 238.7413 | 1.921062 | 26 | 10.5 | 14.04769 | 50.625 | 17.43488 | 26.98649 | 72.69527 | 1.761468 | 31115.87 | 88496 | -40.18291 | -2.488972 | 5 | 0 | 1.818014 | 0 | 0 | 0 | 0 | 0 | 0 | 0 | 0 | 0 | 0 | 0 | 0 | 1.584028 | 0 | 0 | 5.170066 | 0 | 0 | 0 | 0 | 0 | 0 | 0 | 0 | 0 | 0 | 0 | 0 | 0 | 59.65781 | 0 | 0 | 0 | 0 | 0 | 0 | 0 | 0 | 0 | 0 | 0 | 0 | 0 | 0 | 31.77008 | 0 | 0 | 0 | 0 | 0
2695 | Position 3 (Full Circle) | 321 | No Classification | 123.7348 | 2.013208 | 12 | 11.5 | 9.314953 | 142.03125 | 12.55165 | 18.75294 | 45.9405 | 1.357344 | 31541.41 | 105713 | -40.26945 | -2.444235 | 5 | 0 | 3.004582 | 0 | 0 | 0 | 0 | 0 | 0 | 0 | 0 | 0 | 0 | 0 | 0 | 1.551 | 0 | 0 | 0 | 0 | 0 | 0 | 0 | 0 | 0 | 0 | 0 | 0 | 0 | 6.110404 | 0 | 0 | 5.933111 | 0 | 0 | 0 | 0 | 0 | 0 | 0 | 0 | 0 | 0 | 0 | 0 | 0 | 0 | 83.4009 | 0 | 0 | 0 | 0 | 0
2696 | Position 3 (Full Circle) | 322 | Calaverite | 101.4009 | 1.421798 | 14 | 10.5 | 10.03488 | 16.875 | 11.36255 | 14.26756 | 37.95352 | 1.130453 | 30688.37 | 92891 | -40.67616 | 1.067201 | 5 | 0 | 2.931763 | 0 | 0 | 0 | 0 | 0 | 0 | 0 | 0 | 0 | 0 | 0 | 0 | 1.439745 | 0 | 0 | 0 | 0 | 0 | 0 | 0 | 0 | 0 | 0 | 0 | 0 | 0 | 0 | 0 | 0 | 53.70251 | 0 | 0 | 0 | 0 | 0 | 0 | 0 | 0 | 0 | 0 | 0 | 0 | 0 | 0 | 41.92598 | 0 | 0 | 0 | 0 | 0
2697 | Position 3 (Full Circle) | 322 | Calaverite | 59.55698 | 1.945743 | 13 | 8.5 | 6.894252 | 168.75 | 8.708059 | 13.41444 | 31.67483 | 1.340559 | 29255.69 | 85701 | -40.63503 | 1.425896 | 5 | 0 | 6.25727 | 0 | 0 | 1.053808 | 0 | 0 | 0 | 0 | 0 | 0 | 0 | 0 | 0 | 2.603899 | 0 | 0 | 0 | 0 | 0 | 0 | 0 | 0 | 0 | 0 | 0 | 0 | 0 | 0 | 0 | 0 | 45.3284 | 0 | 0 | 0 | 0 | 0 | 0 | 0 | 0 | 0 | 0 | 0 | 0 | 0 | 0 | 44.75662 | 0 | 0 | 0 | 0 | 0
2698 | Position 3 (Full Circle) | 322 | Sylvanite | 134.5166 | 1.415995 | 11.5 | 10.5 | 12.00149 | 116.71875 | 13.08709 | 16.99406 | 44.11565 | 1.151329 | 31421.25 | 92094 | -40.57742 | 1.44568 | 5 | 0 | 2.24447 | 0 | 0 | 0 | 0 | 0 | 0 | 0 | 0 | 0 | 0 | 0 | 0 | 1.439514 | 0 | 0 | 0 | 0 | 0 | 0 | 0 | 0 | 0 | 0 | 0 | 0 | 0 | 7.462382 | 0 | 0 | 50.58334 | 0 | 0 | 0 | 0 | 0 | 0 | 0 | 0 | 0 | 0 | 0 | 0 | 0 | 0 | 38.27031 | 0 | 0 | 0 | 0 | 0
2699 | Position 3 (Full Circle) | 323 | No Classification | 2.823822 | 1.794922 | 2.5 | 1.5 | 1.52 | 22.5 | 1.896155 | 2.728281 | 6.278689 | 1.11094 | 16728.82 | 19636 | -35.70838 | -3.391724 | 5 | 0 | 4.631731 | 0 | 0 | 0 | 0 | 47.79131 | 0 | 0 | 0 | 0 | 0 | 0 | 0 | 41.93813 | 0 | 0 | 2.605561 | 0 | 0 | 0 | 0 | 0 | 0 | 0 | 0 | 0 | 0 | 0 | 0 | 0 | 3.033261 | 0 | 0 | 0 | 0 | 0 | 0 | 0 | 0 | 0 | 0 | 0 | 0 | 0 | 0 | 0 | 0 | 0 | 0 | 0 | 0
2702 | Position 3 (Full Circle) | 323 | No Classification | 6.417778 | 1.44222 | 3 | 1.5 | 2.533333 | 146.25 | 2.858561 | 3.653623 | 8.879407 | 0.9776275 | 16624.76 | 19716 | -35.45311 | -3.560814 | 5 | 0 | 2.66259 | 0 | 0 | 0 | 0 | 48.37158 | 0 | 0 | 0 | 0 | 0 | 0 | 0 | 38.61642 | 0 | 0 | 10.34941 | 0 | 0 | 0 | 0 | 0 | 0 | 0 | 0 | 0 | 0 | 0 | 0 | 0 | 0 | 0 | 0 | 0 | 0 | 0 | 0 | 0 | 0 | 0 | 0 | 0 | 0 | 0 | 0 | 0 | 0 | 0 | 0 | 0 | 0
2703 | Position 3 (Full Circle) | 323 | No Classification | 57.24658 | 3.500008 | 8.5 | 13.5 | 4.864075 | 36.5625 | 8.537482 | 17.0243 | 39.14732 | 2.130319 | 18497.97 | 18085 | -35.9192 | -3.494219 | 5 | 0 | 0 | 0 | 0 | 0 | 0 | 36.56179 | 0 | 0 | 0 | 0 | 0 | 0 | 0 | 31.32831 | 0 | 0 | 32.10989 | 0 | 0 | 0 | 0 | 0 | 0 | 0 | 0 | 0 | 0 | 0 | 0 | 0 | 0 | 0 | 0 | 0 | 0 | 0 | 0 | 0 | 0 | 0 | 0 | 0 | 0 | 0 | 0 | 0 | 0 | 0 | 0 | 0 | 0
2704 | Position 3 (Full Circle) | 323 | No Classification | 10.26844 | 1.581133 | 3 | 3.5 | 3.04 | 71.71875 | 3.615825 | 4.806645 | 11.87806 | 1.093394 | 23976.85 | 20953 | -35.48268 | -3.392536 | 5 | 0 | 5.337001 | 0 | 0 | 0 | 0 | 50.56604 | 0 | 0 | 0 | 0 | 0 | 0 | 0 | 41.53647 | 0 | 0 | 0 | 0 | 0 | 0 | 0 | 0 | 0 | 0 | 0 | 0 | 0 | 0 | 0 | 0 | 2.560491 | 0 | 0 | 0 | 0 | 0 | 0 | 0 | 0 | 0 | 0 | 0 | 0 | 0 | 0 | 0 | 0 | 0 | 0 | 0 | 0
2705 | Position 3 (Full Circle) | 323 | No Classification | 3.593956 | 1.346191 | 2 | 2.5 | 2.026667 | 67.5 | 2.139151 | 2.728281 | 6.958007 | 1.071981 | 20828.71 | 18885 | -35.48237 | -3.387378 | 5 | 0 | 3.54908 | 0 | 0 | 0 | 0 | 51.08184 | 0 | 0 | 0 | 0 | 0 | 0 | 0 | 43.50523 | 0 | 0 | 0 | 0 | 0 | 0 | 0 | 0 | 0 | 0 | 0 | 0 | 0 | 0 | 0 | 0 | 1.86385 | 0 | 0 | 0 | 0 | 0 | 0 | 0 | 0 | 0 | 0 | 0 | 0 | 0 | 0 | 0 | 0 | 0 | 0 | 0 | 0
2706 | Position 3 (Full Circle) | 323 | No Classification | 228.4729 | 1.172802 | 17.5 | 21.5 | 17.73333 | 123.75 | 17.05581 | 20.7977 | 61.01032 | 1.296469 | 30838.23 | 23269 | -35.4926 | -3.361689 | 5 | 0 | 5.799903 | 0 | 0 | 0 | 0 | 11.28348 | 0 | 0 | 0 | 0 | 0 | 0 | 0 | 0 | 0 | 0 | 0 | 0 | 0 | 0 | 0 | 0 | 0 | 0 | 0 | 0 | 0 | 0 | 0 | 0 | 0 | 0 | 0 | 0 | 0 | 0 | 0 | 0 | 0 | 0 | 0 | 0 | 0 | 0 | 0 | 0 | 0 | 82.91661 | 0 | 0 | 0
2707 | Position 3 (Full Circle) | 324 | No Classification | 9.498311 | 1.448705 | 3.5 | 2.5 | 3.224407 | 49.21875 | 3.477589 | 4.671213 | 11.19874 | 1.050709 | 17405.35 | 19763 | -41.78682 | 1.611219 | 5 | 0 | 0 | 0 | 0 | 0 | 0 | 48.89812 | 0 | 0 | 0 | 0 | 0 | 0 | 0 | 33.53057 | 0 | 0 | 11.80264 | 0 | 5.768678 | 0 | 0 | 0 | 0 | 0 | 0 | 0 | 0 | 0 | 0 | 0 | 0 | 0 | 0 | 0 | 0 | 0 | 0 | 0 | 0 | 0 | 0 | 0 | 0 | 0 | 0 | 0 | 0 | 0 | 0 | 0 | 0
2708 | Position 3 (Full Circle) | 324 | No Classification | 9.755022 | 1.228876 | 3.5 | 1.5 | 3.546667 | 144.84375 | 3.52427 | 4.358415 | 11.48013 | 1.075116 | 18847.42 | 20802 | -41.85941 | 1.291116 | 5 | 0 | 4.293298 | 0 | 0 | 0 | 0 | 45.3025 | 0 | 0 | 0 | 0 | 0 | 0 | 0 | 36.48205 | 0 | 0 | 0 | 0 | 0 | 0 | 0 | 0 | 0 | 0 | 0 | 0 | 0 | 0 | 0 | 0 | 4.226938 | 0 | 0 | 0 | 0 | 0 | 0 | 0 | 0 | 0 | 0 | 0 | 0 | 0 | 0 | 0 | 9.695205 | 0 | 0 | 0 | 0
2709 | Position 3 (Full Circle) | 324 | Calaverite | 111.6693 | 1.637522 | 16.5 | 10.5 | 10.28526 | 172.96875 | 11.924 | 16.84234 | 47.74535 | 1.624495 | 30824.36 | 93775 | -41.72608 | 1.384359 | 5 | 0 | 2.415754 | 0 | 0 | 0 | 0 | 0 | 0 | 0 | 0 | 0 | 0 | 0 | 0 | 1.414813 | 0 | 0 | 0 | 0 | 0 | 0 | 0 | 0 | 0 | 0 | 0 | 0 | 0 | 5.738862 | 0 | 0 | 50.37078 | 0 | 0 | 0 | 0 | 0 | 0 | 0 | 0 | 0 | 0 | 0 | 0 | 0 | 0 | 40.05979 | 0 | 0 | 0 | 0 | 0
2710 | Position 3 (Full Circle) | 324 | Petzite | 208.1927 | 1.821602 | 22 | 17.5 | 12.66667 | 8.4375 | 16.28125 | 23.07363 | 59.71996 | 1.363213 | 30685.7 | 94222 | -41.83959 | 1.383908 | 5 | 0 | 3.984474 | 0 | 0 | 0 | 0 | 0 | 0 | 0 | 0 | 0 | 0 | 0 | 0 | 1.132507 | 0 | 0 | 0 | 0 | 0 | 0 | 0 | 0 | 0 | 0 | 0 | 0 | 0 | 41.00679 | 0 | 0 | 30.25995 | 0 | 0 | 0 | 0 | 0 | 0 | 0 | 0 | 0 | 0 | 0 | 0 | 0 | 0 | 23.61627 | 0 | 0 | 0 | 0 | 0
2711 | Position 3 (Full Circle) | 324 | No Classification | 8.984889 | 1.094079 | 3.5 | 4.5 | 3.526592 | 22.5 | 3.382294 | 3.858372 | 10.63598 | 1.001918 | 17482.34 | 19808 | -41.73079 | 1.410817 | 5 | 0 | 4.167792 | 0 | 0 | 0 | 0 | 45.73456 | 0 | 0 | 0 | 0 | 0 | 0 | 0 | 37.36464 | 0 | 0 | 0 | 0 | 2.80981 | 0 | 0 | 0 | 0 | 0 | 0 | 0 | 0 | 0 | 0 | 0 | 5.760994 | 0 | 0 | 0 | 0 | 0 | 0 | 0 | 0 | 0 | 0 | 0 | 0 | 0 | 0 | 4.162191 | 0 | 0 | 0 | 0 | 0
2712 | Position 3 (Full Circle) | 324 | No Classification | 129.6391 | 1.367909 | 13 | 7.5 | 11.50554 | 56.25 | 12.84763 | 15.73854 | 51.63643 | 1.63669 | 21779.05 | 18559 | -41.62714 | 1.441613 | 5 | 0 | 0 | 0 | 0 | 0 | 0 | 27.69856 | 0 | 0 | 0 | 0 | 0 | 0 | 0 | 10.41092 | 21.97732 | 0 | 0 | 0 | 39.9132 | 0 | 0 | 0 | 0 | 0 | 0 | 0 | 0 | 0 | 0 | 0 | 0 | 0 | 0 | 0 | 0 | 0 | 0 | 0 | 0 | 0 | 0 | 0 | 0 | 0 | 0 | 0 | 0 | 0 | 0 | 0 | 0
2713 | Position 3 (Full Circle) | 324 | Petzite | 128.3556 | 2.552561 | 9.5 | 20.5 | 8.47927 | 111.09375 | 12.78387 | 21.64386 | 48.91915 | 1.483656 | 31295.01 | 90597 | -41.49002 | 1.533339 | 5 | 0 | 3.046725 | 0 | 0 | 0 | 0 | 0 | 0 | 0 | 0 | 0 | 0 | 0 | 0 | 1.512304 | 0 | 0 | 0 | 0 | 0 | 0 | 0 | 0 | 0 | 0 | 0 | 0 | 0 | 41.21324 | 0 | 0 | 29.7952 | 0 | 0 | 0 | 0 | 0 | 0 | 0 | 0 | 0 | 0 | 0 | 0 | 0 | 0 | 24.43255 | 0 | 0 | 0 | 0 | 0
2714 | Position 3 (Full Circle) | 324 | No Classification | 3.850667 | 1.414214 | 2 | 1.5 | 2.026667 | 45 | 2.214231 | 2.866139 | 6.841454 | 0.9672774 | 17046.53 | 20240 | -41.46285 | 1.657847 | 5 | 0 | 0 | 0 | 0 | 0 | 0 | 52.11946 | 0 | 0 | 0 | 0 | 0 | 0 | 0 | 41.72681 | 0 | 0 | 0 | 0 | 0 | 0 | 0 | 0 | 0 | 0 | 0 | 0 | 0 | 0 | 0 | 0 | 2.412941 | 0 | 0 | 0 | 0 | 0 | 0 | 0 | 0 | 0 | 0 | 0 | 0 | 0 | 0 | 3.740798 | 0 | 0 | 0 | 0 | 0
2715 | Position 3 (Full Circle) | 324 | Calaverite | 309.5936 | 1.298864 | 19.5 | 13.5 | 18.54423 | 112.5 | 19.85414 | 24.08643 | 71.31664 | 1.307314 | 31626.19 | 95984 | -41.50706 | 1.677783 | 5 | 0 | 2.050047 | 0 | 0 | 0 | 0 | 0 | 0 | 0 | 0 | 0 | 0 | 0 | 0 | 0.8151199 | 0 | 0 | 0 | 0 | 0 | 0 | 0 | 0 | 0 | 0 | 0 | 0 | 0 | 0 | 0 | 0 | 55.41378 | 0 | 0 | 0 | 0 | 0 | 0 | 0 | 0 | 0 | 0 | 0 | 0 | 0 | 0 | 41.72105 | 0 | 0 | 0 | 0 | 0
2716 | Position 3 (Full Circle) | 325 | No Classification | 20.02347 | 3.948859 | 11.5 | 3.5 | 3.049796 | 22.5 | 5.049225 | 12.04321 | 25.9589 | 2.67808 | 20081.35 | 15641 | -41.23149 | 5.583661 | 5 | 0 | 3.647325 | 0 | 0 | 1.824616 | 0 | 0 | 0 | 0 | 0 | 0 | 0 | 17.9304 | 0 | 68.20303 | 0 | 8.394624 | 0 | 0 | 0 | 0 | 0 | 0 | 0 | 0 | 0 | 0 | 0 | 0 | 0 | 0 | 0 | 0 | 0 | 0 | 0 | 0 | 0 | 0 | 0 | 0 | 0 | 0 | 0 | 0 | 0 | 0 | 0 | 0 | 0 | 0 | 0
2717 | Position 3 (Full Circle) | 325 | Petzite | 137.8539 | 1.060979 | 13.5 | 16.5 | 13.3796 | 35.15625 | 13.24843 | 14.19547 | 42.87357 | 1.061086 | 30841.03 | 92285 | -41.16595 | 5.597899 | 5 | 0 | 3.813513 | 0 | 0 | 0 | 0 | 0 | 0 | 0 | 0 | 0 | 0 | 0 | 0 | 1.253375 | 0 | 0 | 0 | 0 | 0 | 0 | 0 | 0 | 0 | 0 | 0 | 0 | 0 | 41.47959 | 0 | 0 | 30.23185 | 0 | 0 | 0 | 0 | 0 | 0 | 0 | 0 | 0 | 0 | 0 | 0 | 0 | 0 | 23.22167 | 0 | 0 | 0 | 0 | 0
2718 | Position 3 (Full Circle) | 325 | Calaverite | 128.3556 | 1.598895 | 14.5 | 15.5 | 10.21918 | 60.46875 | 12.78387 | 16.3394 | 42.66046 | 1.128305 | 31181.532 | 91280 | -41.02872 | 5.460976 | 5 | 0 | 2.781191 | 0 | 0 | 0 | 0 | 0 | 0 | 0 | 0 | 0 | 0 | 0 | 0 | 0.7870442 | 0 | 0 | 0 | 0 | 0 | 0 | 0 | 0 | 0 | 0 | 0 | 0 | 0 | 0 | 0 | 0 | 54.08195 | 0 | 0 | 0 | 0 | 0 | 0 | 0 | 0 | 0 | 0 | 0 | 0 | 0 | 0 | 42.34983 | 0 | 0 | 0 | 0 | 0
2719 | Position 3 (Full Circle) | 325 | No Classification | 5.647644 | 1.341636 | 2.5 | 2.5 | 2.533333 | 63.28125 | 2.681568 | 3.398811 | 8.598025 | 1.041646 | 16290.59 | 19808 | -41.23055 | 5.466646 | 5 | 0 | 2.918833 | 0 | 0 | 0 | 0 | 47.57824 | 0 | 0 | 0 | 0 | 0 | 0 | 0 | 38.36673 | 0 | 0 | 11.1362 | 0 | 0 | 0 | 0 | 0 | 0 | 0 | 0 | 0 | 0 | 0 | 0 | 0 | 0 | 0 | 0 | 0 | 0 | 0 | 0 | 0 | 0 | 0 | 0 | 0 | 0 | 0 | 0 | 0 | 0 | 0 | 0 | 0 | 0
2720 | Position 3 (Full Circle) | 325 | No Classification | 8.728178 | 2.079959 | 2.5 | 2.5 | 2.507872 | 119.53125 | 3.333626 | 5.216272 | 12.11117 | 1.337329 | 21182.91 | 21049 | -41.1492 | 5.492293 | 5 | 0 | 4.483647 | 0 | 0 | 0 | 0 | 43.79663 | 0 | 0 | 0 | 0 | 0 | 0 | 0 | 35.54126 | 0 | 0 | 0 | 0 | 0 | 0 | 0 | 0 | 0 | 0 | 0 | 0 | 0 | 7.357577 | 0 | 0 | 3.939223 | 0 | 0 | 0 | 0 | 0 | 0 | 0 | 0 | 0 | 0 | 0 | 0 | 0 | 0 | 4.881655 | 0 | 0 | 0 | 0 | 0
2721 | Position 3 (Full Circle) | 325 | No Classification | 91.90258 | 1.497916 | 12.5 | 8.5 | 9.626667 | 161.71875 | 10.8173 | 14.41993 | 39.99147 | 1.384832 | 19972.52 | 16351 | -41.16946 | 5.538582 | 5 | 0 | 4.988154 | 0 | 0 | 1.154085 | 0 | 0 | 0 | 0 | 0 | 0 | 0 | 0 | 0 | 93.85777 | 0 | 0 | 0 | 0 | 0 | 0 | 0 | 0 | 0 | 0 | 0 | 0 | 0 | 0 | 0 | 0 | 0 | 0 | 0 | 0 | 0 | 0 | 0 | 0 | 0 | 0 | 0 | 0 | 0 | 0 | 0 | 0 | 0 | 0 | 0 | 0 | 0
2722 | Position 3 (Full Circle) | 325 | Petzite | 146.8388 | 2.230143 | 10.5 | 18.5 | 9.713222 | 78.75 | 13.67337 | 21.66188 | 50.27779 | 1.369941 | 30697.14 | 90174 | -41.25024 | 5.589747 | 5 | 0 | 5.056594 | 0 | 0 | 0 | 0 | 0 | 0 | 0 | 0 | 0 | 0 | 0 | 0 | 1.016289 | 0 | 0 | 0 | 0 | 0 | 0 | 0 | 0 | 0 | 0 | 0 | 0 | 0 | 40.3169 | 0 | 0 | 29.60154 | 0 | 0 | 0 | 0 | 0 | 0 | 0 | 0 | 0 | 0 | 0 | 0 | 0 | 0 | 24.00868 | 0 | 0 | 0 | 0 | 0
2723 | Position 3 (Full Circle) | 326 | No Classification | 127.8421 | 1.933758 | 12.5 | 24.5 | 10.0797 | 61.875 | 12.75828 | 19.4917 | 48.40467 | 1.458447 | 30755.91 | 90039 | -36.27458 | 3.233433 | 5 | 0 | 3.139213 | 0 | 0 | 0 | 0 | 0 | 0 | 0 | 0 | 0 | 0 | 0 | 0 | 0 | 0 | 0 | 4.014422 | 0 | 0 | 0 | 0 | 0 | 0 | 0 | 0 | 0 | 0 | 0 | 0 | 0 | 58.46463 | 0 | 0 | 0 | 0 | 0 | 0 | 0 | 0 | 0 | 0 | 0 | 0 | 0 | 0 | 34.38174 | 0 | 0 | 0 | 0 | 0
2724 | Position 3 (Full Circle) | 327 | Petzite | 125.7884 | 1.584883 | 15 | 9.5 | 10.19994 | 147.65625 | 12.65539 | 16.16571 | 43.31978 | 1.187195 | 31743.17 | 92320 | -41.33319 | -7.607565 | 5 | 0 | 3.040762 | 0 | 0 | 0 | 0 | 0 | 0 | 0 | 0 | 0 | 0 | 0 | 0 | 1.674662 | 0 | 0 | 0 | 0 | 0 | 0 | 0 | 0 | 0 | 0 | 0 | 0 | 0 | 41.27212 | 0 | 0 | 30.27976 | 0 | 0 | 0 | 0 | 0 | 0 | 0 | 0 | 0 | 0 | 0 | 0 | 0 | 0 | 23.7327 | 0 | 0 | 0 | 0 | 0
2725 | Position 3 (Full Circle) | 327 | No Classification | 8.984889 | 2.815838 | 3 | 4.5 | 2.414067 | 116.71875 | 3.382294 | 6.797622 | 14.31395 | 1.814664 | 20295.97 | 15399 | -41.2369 | -7.351175 | 5 | 0 | 2.379552 | 0 | 0 | 1.183017 | 0 | 0 | 0 | 0 | 0 | 0 | 0 | 16.12279 | 0 | 69.88124 | 0 | 0 | 0 | 0 | 0 | 0 | 0 | 0 | 0 | 0 | 0 | 0 | 0 | 0 | 0 | 0 | 0 | 0 | 0 | 0 | 0 | 0 | 0 | 10.43339 | 0 | 0 | 0 | 0 | 0 | 0 | 0 | 0 | 0 | 0 | 0 | 0 | 0
2726 | Position 3 (Full Circle) | 327 | No Classification | 40.56036 | 1.390297 | 9.5 | 10.5 | 7.075523 | 168.75 | 7.18631 | 9.837076 | 25.79407 | 1.305354 | 20321.74 | 16437 | -41.48911 | -7.347402 | 5 | 0 | 0 | 0 | 0 | 1.163453 | 0 | 0 | 0 | 0 | 0 | 0 | 0 | 15.79095 | 0 | 83.04559 | 0 | 0 | 0 | 0 | 0 | 0 | 0 | 0 | 0 | 0 | 0 | 0 | 0 | 0 | 0 | 0 | 0 | 0 | 0 | 0 | 0 | 0 | 0 | 0 | 0 | 0 | 0 | 0 | 0 | 0 | 0 | 0 | 0 | 0 | 0 | 0 | 0
2728 | Position 3 (Full Circle) | 328 | Calaverite | 100.8875 | 1.984228 | 16.5 | 3.5 | 8.613333 | 167.34375 | 11.33375 | 17.09082 | 40.71906 | 1.307822 | 31208.24 | 92718 | -34.23741 | 0.3340623 | 5 | 0 | 2.335238 | 0 | 0 | 0 | 0 | 0 | 0 | 0 | 0 | 0 | 0 | 0 | 0 | 1.290779 | 0 | 0 | 0 | 0 | 0 | 0 | 0 | 0 | 0 | 0 | 0 | 0 | 0 | 0 | 0 | 0 | 55.53138 | 0 | 0 | 0 | 0 | 0 | 0 | 0 | 0 | 0 | 0 | 0 | 0 | 0 | 0 | 40.8426 | 0 | 0 | 0 | 0 | 0
2729 | Position 3 (Full Circle) | 328 | No Classification | 3.080533 | 1.94365 | 3 | 0.5 | 1.52 | 30.9375 | 1.980469 | 2.954349 | 6.560072 | 1.111684 | 16798.75 | 20812 | -34.04803 | 0.2156536 | 5 | 0 | 0 | 0 | 0 | 0 | 0 | 54.06 | 0 | 0 | 0 | 0 | 0 | 0 | 0 | 45.94 | 0 | 0 | 0 | 0 | 0 | 0 | 0 | 0 | 0 | 0 | 0 | 0 | 0 | 0 | 0 | 0 | 0 | 0 | 0 | 0 | 0 | 0 | 0 | 0 | 0 | 0 | 0 | 0 | 0 | 0 | 0 | 0 | 0 | 0 | 0 | 0 | 0
2730 | Position 3 (Full Circle) | 328 | No Classification | 3.337244 | 1.457738 | 2 | 3.5 | 2.026667 | 120.9375 | 2.061337 | 2.954349 | 6.958007 | 1.154441 | 16531.92 | 20316 | -34.3486 | 0.1809795 | 5 | 0 | 4.75072 | 0 | 0 | 0 | 0 | 49.01897 | 0 | 0 | 0 | 0 | 0 | 0 | 0 | 37.43913 | 0 | 0 | 5.726781 | 0 | 3.064398 | 0 | 0 | 0 | 0 | 0 | 0 | 0 | 0 | 0 | 0 | 0 | 0 | 0 | 0 | 0 | 0 | 0 | 0 | 0 | 0 | 0 | 0 | 0 | 0 | 0 | 0 | 0 | 0 | 0 | 0 | 0 | 0
2731 | Position 3 (Full Circle) | 328 | Calaverite | 11.552 | 1.355257 | 3.5 | 2.5 | 3.546667 | 108.28125 | 3.835161 | 4.806645 | 12.55738 | 1.086253 | 29880.11 | 71696 | -34.27324 | 0.2349505 | 5 | 0 | 5.328726 | 0 | 0 | 0 | 0 | 0 | 0 | 0 | 0 | 0 | 0 | 0 | 0 | 1.65596 | 0 | 0 | 0 | 0 | 0 | 0 | 0 | 0 | 0 | 0 | 0 | 0 | 0 | 0 | 0 | 0 | 53.00674 | 0 | 0 | 0 | 0 | 0 | 0 | 0 | 0 | 0 | 0 | 0 | 0 | 0 | 0 | 40.00857 | 0 | 0 | 0 | 0 | 0
2732 | Position 3 (Full Circle) | 328 | Petzite | 319.3486 | 1.971577 | 17 | 17.5 | 16.19784 | 132.1875 | 20.16451 | 31.93529 | 83.54436 | 1.739239 | 30710.66 | 93646 | -34.05796 | 0.3641563 | 5 | 0 | 5.249023 | 0 | 0 | 0 | 0 | 0 | 0 | 0 | 0 | 0 | 0 | 0 | 0 | 0.9337295 | 0 | 0 | 0 | 0 | 0 | 0 | 0 | 0 | 0 | 0 | 0 | 0 | 0 | 40.22415 | 0 | 0 | 29.32665 | 0 | 0 | 0 | 0 | 0 | 0 | 0 | 0 | 0 | 0 | 0 | 0 | 0 | 0 | 24.26645 | 0 | 0 | 0 | 0 | 0
2733 | Position 3 (Full Circle) | 328 | No Classification | 8.984889 | 1.374368 | 4 | 4.5 | 3.04 | 165.9375 | 3.382294 | 4.17808 | 10.91736 | 1.055632 | 16446.77 | 19988 | -34.18072 | 0.3787854 | 5 | 0 | 4.329443 | 0 | 0 | 0 | 0 | 50.60549 | 0 | 0 | 0 | 0 | 0 | 0 | 0 | 45.06507 | 0 | 0 | 0 | 0 | 0 | 0 | 0 | 0 | 0 | 0 | 0 | 0 | 0 | 0 | 0 | 0 | 0 | 0 | 0 | 0 | 0 | 0 | 0 | 0 | 0 | 0 | 0 | 0 | 0 | 0 | 0 | 0 | 0 | 0 | 0 | 0 | 0
2734 | Position 3 (Full Circle) | 329 | Calaverite | 161.4713 | 1.587813 | 17 | 23.5 | 13.21009 | 53.4375 | 14.33847 | 20.97515 | 52.59713 | 1.363386 | 31070.34 | 94482 | -39.86046 | -1.535549 | 5 | 0 | 2.533238 | 0 | 0 | 0 | 0 | 0 | 0 | 0 | 0 | 0 | 0 | 0 | 0 | 1.096298 | 0 | 0 | 0 | 0 | 0 | 0 | 0 | 0 | 0 | 0 | 0 | 0 | 0 | 1.685562 | 0 | 0 | 52.82481 | 0 | 0 | 0 | 0 | 0 | 0 | 0 | 0 | 0 | 0 | 0 | 0 | 0 | 0 | 41.8601 | 0 | 0 | 0 | 0 | 0
2735 | Position 3 (Full Circle) | 329 | Petzite | 117.0603 | 1.310061 | 12.5 | 10.5 | 11.24236 | 116.71875 | 12.20843 | 14.72818 | 40.10802 | 1.093561 | 31067.09 | 93464 | -39.48926 | -1.508438 | 5 | 0 | 4.103389 | 0 | 0 | 0 | 0 | 0 | 0 | 0 | 0 | 0 | 0 | 0 | 0 | 0.9514544 | 0 | 0 | 0 | 0 | 0 | 0 | 0 | 0 | 0 | 0 | 0 | 0 | 0 | 41.15928 | 0 | 0 | 29.57221 | 0 | 0 | 0 | 0 | 0 | 0 | 0 | 0 | 0 | 0 | 0 | 0 | 0 | 0 | 24.21367 | 0 | 0 | 0 | 0 | 0
2736 | Position 3 (Full Circle) | 329 | No Classification | 24.13084 | 2.488965 | 7 | 7.5 | 4.235915 | 54.84375 | 5.542955 | 10.54304 | 24.71682 | 2.014665 | 20678.31 | 83416 | -39.75307 | -1.461774 | 5 | 0 | 4.587826 | 0 | 0 | 0 | 0 | 43.08816 | 0 | 0 | 0 | 0 | 0 | 0 | 0 | 34.9098 | 0 | 0 | 0 | 0 | 0 | 0 | 0 | 0 | 0 | 0 | 0 | 0 | 0 | 7.085554 | 0 | 0 | 4.944568 | 0 | 0 | 0 | 0 | 0 | 0 | 0 | 0 | 0 | 0 | 0 | 0 | 0 | 0 | 5.384092 | 0 | 0 | 0 | 0 | 0
2737 | Position 3 (Full Circle) | 329 | No Classification | 51.85564 | 2.41551 | 5.5 | 4.5 | 5.573333 | 70.3125 | 8.125556 | 13.46244 | 30.36447 | 1.414899 | 31516.89 | 23252 | -39.41019 | -1.459066 | 5 | 0 | 0 | 0 | 0 | 0 | 0 | 0 | 0 | 0 | 0 | 0 | 0 | 0 | 0 | 0 | 0 | 0 | 0 | 0 | 0 | 0 | 0 | 0 | 0 | 0 | 0 | 0 | 0 | 0 | 0 | 0 | 35.8191 | 0 | 0 | 0 | 0 | 0 | 0 | 0 | 0 | 0 | 0 | 0 | 0 | 0 | 0 | 0 | 0 | 64.1809 | 0 | 0 | 0
2738 | Position 3 (Full Circle) | 329 | Petzite | 39.2768 | 1.765026 | 5.5 | 10.5 | 5.573333 | 78.75 | 7.071688 | 9.837076 | 24.0375 | 1.170665 | 29414.22 | 87425 | -39.67943 | -1.369676 | 5 | 0 | 7.070091 | 0 | 0 | 0.8576641 | 0 | 0 | 0 | 0 | 0 | 0 | 0 | 0 | 0 | 1.916531 | 0 | 0 | 0 | 0 | 0 | 0 | 0 | 0 | 0 | 0 | 0 | 0 | 0 | 34.25125 | 0 | 0 | 26.10788 | 0 | 0 | 0 | 0 | 0 | 0 | 0 | 0 | 0 | 0 | 0 | 0 | 0 | 0 | 29.79657 | 0 | 0 | 0 | 0 | 0
2739 | Position 3 (Full Circle) | 329 | Calaverite | 96.26667 | 1.250338 | 10.5 | 13.5 | 10.72865 | 101.25 | 11.07116 | 13.41444 | 37.39075 | 1.155693 | 29849.47 | 93637 | -39.55569 | -1.310506 | 5 | 0 | 4.83599 | 0 | 0 | 0 | 0 | 0 | 0 | 0 | 0 | 0 | 0 | 0 | 0 | 1.493814 | 0 | 0 | 1.06471 | 0 | 0 | 0 | 0 | 0 | 0 | 0 | 0 | 0 | 0 | 0 | 0 | 0 | 52.90557 | 0 | 0 | 0 | 0 | 0 | 0 | 0 | 0 | 0 | 0 | 0 | 0 | 0 | 0 | 39.69992 | 0 | 0 | 0 | 0 | 0
2740 | Position 3 (Full Circle) | 329 | Calaverite | 240.795 | 1.514609 | 23.5 | 18.5 | 15.90274 | 157.5 | 17.5097 | 24.08643 | 62.38896 | 1.286347 | 31429 | 93732 | -39.86145 | -1.333625 | 5 | 0 | 2.559671 | 0 | 0 | 0 | 0 | 0 | 0 | 0 | 0 | 0 | 0 | 0 | 0 | 0 | 0 | 0 | 1.023912 | 0 | 0 | 0 | 0 | 0 | 0 | 0 | 0 | 0 | 0 | 0 | 0 | 0 | 53.65254 | 0 | 0 | 0 | 0 | 0 | 0 | 0 | 0 | 0 | 0 | 0 | 0 | 0 | 0 | 42.76387 | 0 | 0 | 0 | 0 | 0
2741 | Position 3 (Full Circle) | 329 | No Classification | 15.40267 | 1.545235 | 5 | 2.5 | 3.546667 | 33.75 | 4.428463 | 5.480435 | 14.08084 | 1.024358 | 17491.43 | 20007 | -39.55133 | -1.253628 | 5 | 0 | 3.795608 | 0 | 0 | 0 | 0 | 45.16836 | 0 | 0 | 0 | 0 | 0 | 0 | 0 | 32.37172 | 0 | 0 | 11.00368 | 0 | 7.660629 | 0 | 0 | 0 | 0 | 0 | 0 | 0 | 0 | 0 | 0 | 0 | 0 | 0 | 0 | 0 | 0 | 0 | 0 | 0 | 0 | 0 | 0 | 0 | 0 | 0 | 0 | 0 | 0 | 0 | 0 | 0 | 0
2742 | Position 3 (Full Circle) | 329 | No Classification | 24.13084 | 1.249982 | 7 | 10.5 | 6.08 | 126.5625 | 5.542955 | 7.599891 | 21.32023 | 1.499 | 25408.29 | 19603 | -39.92789 | -1.198103 | 5 | 0 | 0 | 0 | 0 | 0 | 0 | 0 | 0 | 0 | 0 | 18.49264 | 0 | 0 | 0 | 0 | 0 | 0 | 0 | 0 | 0 | 0 | 0 | 0 | 0 | 0 | 0 | 0 | 0 | 0 | 0 | 0 | 0 | 0 | 0 | 0 | 0 | 0 | 0 | 0 | 0 | 0 | 0 | 81.50736 | 0 | 0 | 0 | 0 | 0 | 0 | 0 | 0 | 0
2743 | Position 3 (Full Circle) | 329 | No Classification | 1.540267 | 2.549508 | 2.5 | 1.5 | 1.013333 | 11.25 | 1.400403 | 2.583502 | 5.599371 | 1.619842 | 28873.5 | 83889 | -39.50319 | -1.136432 | 5 | 0 | 7.394896 | 0 | 0 | 0 | 0 | 0 | 0 | 0 | 0 | 0 | 0 | 0 | 0 | 1.487325 | 0 | 0 | 1.091328 | 0 | 0 | 0 | 0 | 0 | 0 | 0 | 0 | 0 | 0 | 1.296674 | 0 | 0 | 44.05843 | 0 | 0 | 0 | 0 | 0 | 0 | 0 | 0 | 0 | 0 | 0 | 0 | 0 | 0 | 40.4992 | 0 | 4.172149 | 0 | 0 | 0
2744 | Position 3 (Full Circle) | 330 | No Classification | 61.61067 | 2.020276 | 14 | 0.5 | 7.093333 | 8.4375 | 8.856926 | 14.33049 | 38.96249 | 1.960775 | 28933.68 | 19315 | -42.65642 | 4.321686 | 5 | 0 | 7.915071 | 0 | 0 | 0 | 0 | 0 | 0 | 0 | 0 | 0 | 0 | 0 | 0 | 0 | 0 | 0 | 0 | 0 | 0 | 0 | 0 | 0 | 0 | 0 | 0 | 0 | 0 | 0 | 0 | 0 | 32.52428 | 0 | 0 | 0 | 0 | 0 | 0 | 0 | 0 | 0 | 0 | 0 | 0 | 0 | 0 | 0 | 0 | 59.56064 | 0 | 0 | 0
2745 | Position 3 (Full Circle) | 330 | No Classification | 240.0249 | 1.2255 | 21.5 | 19.5 | 18.31287 | 28.125 | 17.48168 | 22.44243 | 66.8628 | 1.482187 | 30373.72 | 22562 | -42.65602 | 4.333508 | 5 | 0 | 4.626426 | 0 | 0 | 0 | 0 | 0 | 0 | 0 | 0 | 0 | 0 | 0 | 0 | 0 | 0 | 0 | 0 | 0 | 0 | 0 | 0 | 0 | 0 | 0 | 0 | 0 | 0 | 0 | 0 | 0 | 34.42709 | 0 | 0 | 0 | 0 | 0 | 0 | 0 | 0 | 0 | 0 | 0 | 0 | 0 | 0 | 0 | 0 | 60.94648 | 0 | 0 | 0
2747 | Position 3 (Full Circle) | 330 | Poss Hessite | 6.161067 | 1.414193 | 2.5 | 2.5 | 2.533333 | 81.5625 | 2.800806 | 3.582623 | 9.277342 | 1.111684 | 22250.08 | 80321 | -42.3826 | 4.548561 | 5 | 0 | 5.963567 | 0 | 0 | 0 | 0 | 28.9929 | 0 | 0 | 0 | 0 | 0 | 0 | 0 | 22.5422 | 0 | 0 | 0 | 0 | 0 | 0 | 0 | 0 | 0 | 0 | 0 | 0 | 0 | 19.1007 | 0 | 0 | 12.89305 | 0 | 0 | 0 | 0 | 0 | 0 | 0 | 0 | 0 | 0 | 0 | 0 | 0 | 0 | 10.50759 | 0 | 0 | 0 | 0 | 0
2748 | Position 3 (Full Circle) | 330 | No Classification | 4.877511 | 1.17803 | 2.5 | 2.5 | 2.507872 | 120.9375 | 2.492035 | 2.954349 | 7.637324 | 0.9516436 | 23287.21 | 88261 | -42.67821 | 4.676738 | 5 | 0 | 4.726281 | 0 | 0 | 0 | 0 | 39.94583 | 0 | 0 | 0 | 0 | 0 | 0 | 0 | 31.09359 | 0 | 0 | 0 | 0 | 0 | 0 | 0 | 0 | 0 | 0 | 0 | 0 | 0 | 10.8914 | 0 | 0 | 6.844021 | 0 | 0 | 0 | 0 | 0 | 0 | 0 | 0 | 0 | 0 | 0 | 0 | 0 | 0 | 6.498864 | 0 | 0 | 0 | 0 | 0
2749 | Position 3 (Full Circle) | 330 | No Classification | 305.2295 | 1.432084 | 21.5 | 15.5 | 17.56483 | 28.125 | 19.71371 | 25.15431 | 68.94903 | 1.239424 | 22801.84 | 18757 | -42.80608 | 4.327455 | 5 | 0 | 0 | 0 | 0 | 0 | 0 | 21.81792 | 0 | 0 | 0 | 0 | 0 | 0 | 0 | 5.524229 | 25.64026 | 3.876409 | 0 | 0 | 43.14119 | 0 | 0 | 0 | 0 | 0 | 0 | 0 | 0 | 0 | 0 | 0 | 0 | 0 | 0 | 0 | 0 | 0 | 0 | 0 | 0 | 0 | 0 | 0 | 0 | 0 | 0 | 0 | 0 | 0 | 0 | 0 | 0
2751 | Position 3 (Full Circle) | 330 | No Classification | 7.701333 | 1.269201 | 3 | 1.5 | 3.04 | 67.5 | 3.131396 | 3.858372 | 10.23804 | 1.083074 | 19619.27 | 22512 | -42.39636 | 4.54818 | 5 | 0 | 4.688359 | 0 | 0 | 0 | 0 | 59.9704 | 0 | 0 | 0 | 0 | 0 | 0 | 0 | 35.34124 | 0 | 0 | 0 | 0 | 0 | 0 | 0 | 0 | 0 | 0 | 0 | 0 | 0 | 0 | 0 | 0 | 0 | 0 | 0 | 0 | 0 | 0 | 0 | 0 | 0 | 0 | 0 | 0 | 0 | 0 | 0 | 0 | 0 | 0 | 0 | 0 | 0
2752 | Position 3 (Full Circle) | 330 | No Classification | 113.4663 | 1.267805 | 11 | 14.5 | 11.14667 | 104.0625 | 12.01956 | 14.1318 | 38.63283 | 1.046734 | 31080.84 | 22590 | -42.38851 | 4.579966 | 5 | 0 | 3.282487 | 0 | 0 | 0 | 0 | 0 | 0 | 0 | 0 | 0 | 0 | 0 | 0 | 0 | 0 | 0 | 0 | 0 | 0 | 0 | 0 | 0 | 0 | 0 | 0 | 0 | 0 | 0 | 0 | 0 | 35.99047 | 0 | 0 | 0 | 0 | 0 | 0 | 0 | 0 | 0 | 0 | 0 | 0 | 0 | 0 | 0 | 0 | 60.72705 | 0 | 0 | 0
2753 | Position 3 (Full Circle) | 330 | No Classification | 4.877511 | 1.16619 | 2.5 | 2.5 | 2.533333 | 120.9375 | 2.492035 | 2.954349 | 7.918707 | 1.023058 | 16167.21 | 18981 | -42.69108 | 4.625839 | 5 | 0 | 5.47759 | 0 | 0 | 0 | 0 | 41.84959 | 0 | 0 | 0 | 0 | 2.181257 | 0 | 0 | 34.10718 | 0 | 0 | 16.38439 | 0 | 0 | 0 | 0 | 0 | 0 | 0 | 0 | 0 | 0 | 0 | 0 | 0 | 0 | 0 | 0 | 0 | 0 | 0 | 0 | 0 | 0 | 0 | 0 | 0 | 0 | 0 | 0 | 0 | 0 | 0 | 0 | 0 | 0
2754 | Position 3 (Full Circle) | 330 | No Classification | 461.5666 | 2.420802 | 37 | 13.5 | 16.517 | 8.4375 | 24.24221 | 39.98438 | 96.87761 | 1.61809 | 30564.39 | 90207 | -42.42039 | 4.720809 | 5 | 0 | 0 | 0 | 0 | 0 | 0 | 0 | 0 | 0 | 0 | 19.17787 | 0 | 0 | 0 | 0 | 0 | 0 | 0 | 0 | 0 | 0 | 0 | 0 | 0 | 0 | 0 | 0 | 0 | 0 | 0 | 0 | 0 | 0 | 0 | 0 | 0 | 0 | 0 | 0 | 0 | 0 | 0 | 80.82212 | 0 | 0 | 0 | 0 | 0 | 0 | 0 | 0 | 0
2755 | Position 3 (Full Circle) | 331 | No Classification | 35.93956 | 1.707852 | 6.5 | 7.5 | 6.586667 | 98.4375 | 6.764589 | 11.24905 | 29.35549 | 1.908078 | 21037.09 | 15856 | -42.98407 | 2.441208 | 5 | 0 | 2.211035 | 0 | 0 | 0 | 0 | 0 | 0 | 0 | 0 | 0 | 0 | 18.12128 | 0 | 72.14787 | 0 | 7.519811 | 0 | 0 | 0 | 0 | 0 | 0 | 0 | 0 | 0 | 0 | 0 | 0 | 0 | 0 | 0 | 0 | 0 | 0 | 0 | 0 | 0 | 0 | 0 | 0 | 0 | 0 | 0 | 0 | 0 | 0 | 0 | 0 | 0 | 0 | 0
2756 | Position 3 (Full Circle) | 331 | No Classification | 14.63253 | 1.361524 | 5 | 3.5 | 4.007686 | 157.5 | 4.316332 | 5.456561 | 13.91601 | 1.053174 | 19366.12 | 15516 | -42.59494 | 2.37618 | 5 | 0 | 4.310606 | 0 | 0 | 1.534574 | 0 | 0 | 0 | 0 | 0 | 0 | 0 | 14.20623 | 0 | 79.94859 | 0 | 0 | 0 | 0 | 0 | 0 | 0 | 0 | 0 | 0 | 0 | 0 | 0 | 0 | 0 | 0 | 0 | 0 | 0 | 0 | 0 | 0 | 0 | 0 | 0 | 0 | 0 | 0 | 0 | 0 | 0 | 0 | 0 | 0 | 0 | 0 | 0
2757 | Position 3 (Full Circle) | 331 | No Classification | 4.107378 | 2.426619 | 3.5 | 2.5 | 1.52 | 15.46875 | 2.286848 | 3.688461 | 8.20009 | 1.302755 | 19591.4375 | 16118 | -42.60301 | 2.382729 | 5 | 0 | 4.211822 | 0 | 0 | 1.731002 | 0 | 0 | 0 | 0 | 0 | 0 | 0 | 15.04311 | 0 | 79.01407 | 0 | 0 | 0 | 0 | 0 | 0 | 0 | 0 | 0 | 0 | 0 | 0 | 0 | 0 | 0 | 0 | 0 | 0 | 0 | 0 | 0 | 0 | 0 | 0 | 0 | 0 | 0 | 0 | 0 | 0 | 0 | 0 | 0 | 0 | 0 | 0 | 0
2758 | Position 3 (Full Circle) | 331 | Calaverite | 117.5737 | 1.472919 | 13.5 | 11.5 | 11.56322 | 157.5 | 12.23517 | 17.03168 | 46.27016 | 1.449045 | 31017.89 | 91031 | -42.6475 | 2.584739 | 5 | 0 | 2.538408 | 0 | 0 | 0 | 0 | 0 | 0 | 0 | 0 | 0 | 0 | 0 | 0 | 1.729452 | 0 | 0 | 0 | 0 | 0 | 0 | 0 | 0 | 0 | 0 | 0 | 0 | 0 | 0 | 0 | 0 | 54.82234 | 0 | 0 | 0 | 0 | 0 | 0 | 0 | 0 | 0 | 0 | 0 | 0 | 0 | 0 | 40.9098 | 0 | 0 | 0 | 0 | 0
2759 | Position 3 (Full Circle) | 331 | Calaverite | 50.8288 | 1.151313 | 8 | 11.5 | 7.933598 | 56.25 | 8.044703 | 9.134058 | 26.07546 | 1.064496 | 30817.51 | 93245 | -42.89458 | 2.459803 | 5 | 0 | 2.738074 | 0 | 0 | 0 | 0 | 0 | 0 | 0 | 0 | 0 | 0 | 0 | 0 | 2.444039 | 0 | 0 | 0 | 0 | 0 | 0 | 0 | 0 | 0 | 0 | 0 | 0 | 0 | 0 | 0 | 0 | 53.88977 | 0 | 0 | 0 | 0 | 0 | 0 | 0 | 0 | 0 | 0 | 0 | 0 | 0 | 0 | 40.92812 | 0 | 0 | 0 | 0 | 0
2760 | Position 3 (Full Circle) | 331 | No Classification | 5.390933 | 1.280532 | 2.5 | 2.5 | 2.533333 | 127.96875 | 2.619914 | 3.244014 | 8.20009 | 0.9925751 | 17322.48 | 93204 | -42.88381 | 2.56617 | 5 | 0 | 3.137849 | 0 | 0 | 0 | 0 | 45.66353 | 0 | 0 | 0 | 0 | 0 | 0 | 0 | 33.81793 | 0 | 0 | 0 | 0 | 0 | 0 | 0 | 0 | 0 | 0 | 0 | 0 | 0 | 0 | 0 | 0 | 9.490556 | 0 | 0 | 0 | 0 | 0 | 0 | 0 | 0 | 0 | 0 | 0 | 0 | 0 | 0 | 7.890141 | 0 | 0 | 0 | 0 | 0
2761 | Position 3 (Full Circle) | 331 | No Classification | 3.850667 | 1.457738 | 2 | 2.5 | 2.026667 | 59.0625 | 2.214231 | 2.954349 | 6.958007 | 1.000516 | 18133.47 | 80360 | -42.89289 | 2.57258 | 5 | 0 | 7.506901 | 0 | 0 | 0 | 0 | 43.1738 | 0 | 0 | 0 | 0 | 0 | 0 | 0 | 32.99007 | 0 | 0 | 0 | 0 | 0 | 0 | 0 | 0 | 0 | 0 | 0 | 0 | 0 | 0 | 0 | 0 | 0 | 0 | 0 | 0 | 0 | 0 | 0 | 0 | 0 | 0 | 0 | 0 | 0 | 0 | 0 | 16.32923 | 0 | 0 | 0 | 0 | 0
2762 | Position 3 (Full Circle) | 331 | No Classification | 4.364089 | 1.677045 | 2 | 1.5 | 2.026667 | 63.28125 | 2.357229 | 3.398811 | 7.918707 | 1.143418 | 17995.82 | 20971 | -42.88806 | 2.600365 | 5 | 0 | 4.182423 | 0 | 0 | 0 | 0 | 47.7346 | 0 | 0 | 0 | 0 | 0 | 0 | 0 | 39.00749 | 0 | 0 | 0 | 0 | 0 | 0 | 0 | 0 | 0 | 0 | 0 | 0 | 0 | 0 | 0 | 0 | 0 | 0 | 0 | 0 | 0 | 0 | 0 | 0 | 0 | 0 | 0 | 0 | 0 | 0 | 0 | 0 | 0 | 9.075487 | 0 | 0 | 0
2763 | Position 3 (Full Circle) | 331 | No Classification | 1.540267 | 1.802775 | 1 | 0.5 | 1.013333 | 123.75 | 1.400403 | 1.826812 | 4.240736 | 0.9291305 | 17436.5 | 19875 | -42.90094 | 2.663538 | 5 | 0 | 3.804279 | 0 | 0 | 0 | 0 | 52.18948 | 0 | 0 | 0 | 0 | 0 | 0 | 0 | 44.00625 | 0 | 0 | 0 | 0 | 0 | 0 | 0 | 0 | 0 | 0 | 0 | 0 | 0 | 0 | 0 | 0 | 0 | 0 | 0 | 0 | 0 | 0 | 0 | 0 | 0 | 0 | 0 | 0 | 0 | 0 | 0 | 0 | 0 | 0 | 0 | 0 | 0
2764 | Position 3 (Full Circle) | 331 | No Classification | 49.03182 | 1.192565 | 8 | 3.5 | 7.6 | 26.71875 | 7.901219 | 9.063496 | 25.27959 | 1.037175 | 28773.6 | 87298 | -42.91273 | 2.693102 | 5 | 0 | 3.680239 | 0 | 0 | 0 | 0 | 5.856571 | 0 | 0 | 0 | 0 | 0 | 0 | 0 | 5.093405 | 0 | 0 | 2.730803 | 0 | 0 | 0 | 0 | 0 | 0 | 0 | 0 | 0 | 0 | 0 | 0 | 0 | 44.76161 | 0 | 0 | 0 | 0 | 0 | 0 | 0 | 0 | 0 | 0 | 0 | 0 | 0 | 0 | 21.26038 | 0 | 16.61699 | 0 | 0 | 0
2766 | Position 3 (Full Circle) | 332 | Calaverite | 402.2663 | 1.347753 | 23 | 37.5 | 21.64675 | 109.6875 | 22.63142 | 29.17446 | 77.94499 | 1.201857 | 31757.38 | 94285 | -37.61545 | 2.570564 | 5 | 0 | 1.899306 | 0 | 0 | 0 | 0 | 0 | 0 | 0 | 0 | 0 | 0 | 0 | 0 | 1.224523 | 0 | 0 | 0 | 0 | 0 | 0 | 0 | 0 | 0 | 0 | 0 | 0 | 0 | 0 | 0 | 1.851682 | 54.91467 | 0 | 0 | 0 | 0 | 0 | 0 | 0 | 0 | 0 | 0 | 0 | 0 | 0 | 0 | 40.10983 | 0 | 0 | 0 | 0 | 0
2767 | Position 3 (Full Circle) | 332 | No Classification | 3.337244 | 2.611418 | 1.5 | 5.5 | 1.564226 | 60.46875 | 2.061337 | 4.084849 | 8.598025 | 1.762786 | 20394.23 | 15747 | -37.56392 | 2.593595 | 5 | 0 | 4.166638 | 0 | 0 | 1.223016 | 0 | 0 | 0 | 0 | 0 | 0 | 0 | 13.66965 | 0 | 80.94069 | 0 | 0 | 0 | 0 | 0 | 0 | 0 | 0 | 0 | 0 | 0 | 0 | 0 | 0 | 0 | 0 | 0 | 0 | 0 | 0 | 0 | 0 | 0 | 0 | 0 | 0 | 0 | 0 | 0 | 0 | 0 | 0 | 0 | 0 | 0 | 0 | 0
2768 | Position 3 (Full Circle) | 332 | No Classification | 12.57884 | 3.234632 | 7.5 | 3.5 | 2.43157 | 15.46875 | 4.001985 | 7.865236 | 17.64226 | 1.969055 | 19639.16 | 16046 | -37.56196 | 2.601541 | 5 | 0 | 2.983046 | 0 | 0 | 1.468469 | 0 | 0 | 0 | 0 | 0 | 0 | 0 | 19.10678 | 0 | 76.4417 | 0 | 0 | 0 | 0 | 0 | 0 | 0 | 0 | 0 | 0 | 0 | 0 | 0 | 0 | 0 | 0 | 0 | 0 | 0 | 0 | 0 | 0 | 0 | 0 | 0 | 0 | 0 | 0 | 0 | 0 | 0 | 0 | 0 | 0 | 0 | 0 | 0
2769 | Position 3 (Full Circle) | 332 | No Classification | 6.674489 | 1.44222 | 3 | 1.5 | 2.533333 | 146.25 | 2.915171 | 3.653623 | 9.16079 | 1.000548 | 16848.35 | 20453 | -37.81912 | 2.243982 | 5 | 0 | 3.660477 | 0 | 0 | 0 | 0 | 51.52097 | 0 | 0 | 0 | 0 | 0 | 0 | 0 | 44.81855 | 0 | 0 | 0 | 0 | 0 | 0 | 0 | 0 | 0 | 0 | 0 | 0 | 0 | 0 | 0 | 0 | 0 | 0 | 0 | 0 | 0 | 0 | 0 | 0 | 0 | 0 | 0 | 0 | 0 | 0 | 0 | 0 | 0 | 0 | 0 | 0 | 0
2770 | Position 3 (Full Circle) | 332 | Calaverite | 213.3269 | 1.20491 | 18 | 18.5 | 15.64851 | 84.375 | 16.48079 | 18.85504 | 54.81991 | 1.12104 | 31177.87 | 91716 | -37.76886 | 2.312875 | 5 | 0 | 3.35414 | 0 | 0 | 0 | 0 | 0 | 0 | 0 | 0 | 0 | 0 | 0 | 0 | 1.116351 | 0 | 0 | 0 | 0 | 0 | 0 | 0 | 0 | 0 | 0 | 0 | 0 | 0 | 0 | 0 | 0 | 54.14346 | 0 | 0 | 0 | 0 | 0 | 0 | 0 | 0 | 0 | 0 | 0 | 0 | 0 | 0 | 41.38604 | 0 | 0 | 0 | 0 | 0
2771 | Position 3 (Full Circle) | 332 | No Classification | 309.0802 | 1.480185 | 24 | 13.5 | 16.99406 | 161.71875 | 19.83767 | 25.15434 | 67.30901 | 1.166448 | 31597.28 | 24834 | -37.68498 | 2.603345 | 5 | 0 | 0 | 0 | 0 | 0 | 0 | 11.72585 | 0 | 0 | 0 | 0 | 0 | 0 | 0 | 1.715486 | 0 | 0 | 0 | 0 | 0 | 0 | 0 | 0 | 0 | 0 | 0 | 0 | 0 | 0 | 0 | 0 | 0 | 0 | 0 | 0 | 0 | 0 | 0 | 0 | 0 | 0 | 0 | 0 | 0 | 0 | 0 | 0 | 0 | 86.55867 | 0 | 0 | 0
2772 | Position 3 (Full Circle) | 332 | Calaverite | 431.018 | 2.401078 | 21 | 42.5 | 16.32612 | 104.0625 | 23.42625 | 39.20028 | 90.99685 | 1.528789 | 31665.65 | 95816 | -37.64789 | 2.575768 | 5 | 0 | 2.872779 | 0 | 0 | 0 | 0 | 0 | 0 | 0 | 0 | 0 | 0 | 0 | 0 | 1.00054 | 0 | 0 | 0 | 0 | 0 | 0 | 0 | 0 | 0 | 0 | 0 | 0 | 0 | 0 | 0 | 0 | 53.46394 | 0 | 0 | 0 | 0 | 0 | 0 | 0 | 0 | 0 | 0 | 0 | 0 | 0 | 0 | 42.66275 | 0 | 0 | 0 | 0 | 0
2773 | Position 3 (Full Circle) | 332 | Petzite | 2.823822 | 1.666643 | 2 | 0.5 | 1.52 | 143.4375 | 1.896155 | 2.533297 | 5.880754 | 0.9745829 | 26061.18 | 84976 | -37.70216 | 2.627555 | 5 | 0 | 12.01155 | 0 | 0 | 0 | 0 | 11.61948 | 0 | 0 | 0 | 0 | 0 | 0 | 0 | 9.30671 | 0 | 0 | 0 | 0 | 0 | 0 | 0 | 0 | 0 | 0 | 0 | 0 | 0 | 30.1477 | 0 | 0 | 20.0196 | 0 | 0 | 0 | 0 | 0 | 0 | 0 | 0 | 0 | 0 | 0 | 0 | 0 | 0 | 16.89496 | 0 | 0 | 0 | 0 | 0
2775 | Position 3 (Full Circle) | 333 | Calaverite | 108.0754 | 1.36427 | 15 | 8.5 | 11.46456 | 25.3125 | 11.73055 | 15.64076 | 41.63149 | 1.276166 | 31767.74 | 94956 | -41.42612 | -7.287916 | 5 | 0 | 2.130147 | 0 | 0 | 0 | 0 | 0 | 0 | 0 | 0 | 0 | 0 | 0 | 0 | 5.207532 | 0 | 0 | 0 | 0 | 0 | 0 | 0 | 0 | 0 | 0 | 0 | 0 | 0 | 1.501317 | 0 | 0 | 45.70221 | 0 | 0 | 0 | 0 | 0 | 0 | 0 | 0 | 0 | 0 | 0 | 0 | 0 | 0 | 45.4588 | 0 | 0 | 0 | 0 | 0
2776 | Position 3 (Full Circle) | 333 | No Classification | 2.567111 | 1.490707 | 1.5 | 1.5 | 1.52 | 63.28125 | 1.807912 | 2.265874 | 5.599371 | 0.9719054 | 16599.4 | 19947 | -41.6839 | -7.317657 | 5 | 0 | 0 | 0 | 0 | 0 | 0 | 47.92611 | 0 | 0 | 0 | 0 | 0 | 0 | 0 | 40.86262 | 0 | 0 | 11.21128 | 0 | 0 | 0 | 0 | 0 | 0 | 0 | 0 | 0 | 0 | 0 | 0 | 0 | 0 | 0 | 0 | 0 | 0 | 0 | 0 | 0 | 0 | 0 | 0 | 0 | 0 | 0 | 0 | 0 | 0 | 0 | 0 | 0 | 0
2777 | Position 3 (Full Circle) | 333 | No Classification | 4.877511 | 1.581133 | 3 | 2.5 | 2.026667 | 18.28125 | 2.492035 | 3.20443 | 7.918707 | 1.023058 | 17050.11 | 19169 | -41.57506 | -7.041106 | 5 | 0 | 7.52556 | 0 | 0 | 0 | 0 | 46.56885 | 0 | 0 | 0 | 0 | 0 | 0 | 0 | 34.68306 | 0 | 0 | 0 | 0 | 0 | 0 | 0 | 0 | 0 | 0 | 0 | 0 | 0 | 0 | 0 | 0 | 0 | 0 | 11.22254 | 0 | 0 | 0 | 0 | 0 | 0 | 0 | 0 | 0 | 0 | 0 | 0 | 0 | 0 | 0 | 0 | 0 | 0
2778 | Position 3 (Full Circle) | 333 | No Classification | 28.49493 | 2.159328 | 7 | 5.5 | 4.657477 | 40.78125 | 6.023361 | 10.05702 | 22.51404 | 1.415563 | 20201.59 | 16294 | -41.24522 | -7.176285 | 5 | 0 | 3.047273 | 0 | 0 | 0 | 0 | 0 | 0 | 0 | 0 | 0 | 0 | 14.03626 | 0 | 82.91647 | 0 | 0 | 0 | 0 | 0 | 0 | 0 | 0 | 0 | 0 | 0 | 0 | 0 | 0 | 0 | 0 | 0 | 0 | 0 | 0 | 0 | 0 | 0 | 0 | 0 | 0 | 0 | 0 | 0 | 0 | 0 | 0 | 0 | 0 | 0 | 0 | 0
2779 | Position 3 (Full Circle) | 333 | No Classification | 137.5972 | 2.288109 | 11.5 | 12.5 | 8.598418 | 125.15625 | 13.23609 | 19.67412 | 45.65912 | 1.20569 | 22617.64 | 18701 | -41.27315 | -7.251278 | 5 | 0 | 0 | 0 | 0 | 0 | 0 | 21.43685 | 0 | 0 | 0 | 0 | 0 | 0 | 0 | 5.324671 | 24.17386 | 4.981041 | 0 | 0 | 44.08357 | 0 | 0 | 0 | 0 | 0 | 0 | 0 | 0 | 0 | 0 | 0 | 0 | 0 | 0 | 0 | 0 | 0 | 0 | 0 | 0 | 0 | 0 | 0 | 0 | 0 | 0 | 0 | 0 | 0 | 0 | 0 | 0
2780 | Position 3 (Full Circle) | 333 | No Classification | 2.3104 | 1.490707 | 2 | 1.5 | 1.52 | 26.71875 | 1.715136 | 2.265874 | 5.317989 | 0.9740871 | 20534 | 15067 | -41.23904 | -7.169286 | 5 | 0 | 6.835031 | 0 | 0 | 0 | 0 | 0 | 0 | 0 | 0 | 0 | 0 | 12.65154 | 0 | 77.33018 | 0 | 0 | 0 | 0 | 0 | 0 | 0 | 3.183243 | 0 | 0 | 0 | 0 | 0 | 0 | 0 | 0 | 0 | 0 | 0 | 0 | 0 | 0 | 0 | 0 | 0 | 0 | 0 | 0 | 0 | 0 | 0 | 0 | 0 | 0 | 0 | 0 | 0
2781 | Position 3 (Full Circle) | 333 | Au - Ag | 145.5552 | 1.986866 | 11.5 | 13.5 | 10.26384 | 116.71875 | 13.61347 | 20.39287 | 51.14193 | 1.429936 | 30880.2 | 110543 | -41.30027 | -7.082149 | 5 | 0 | 4.756979 | 0 | 0 | 0 | 0 | 0 | 0 | 0 | 0 | 0 | 0 | 0 | 0 | 0 | 0 | 0 | 0 | 0 | 0 | 0 | 0 | 0 | 0 | 0 | 0 | 0 | 0 | 7.216984 | 0 | 0 | 0 | 0 | 0 | 0 | 0 | 0 | 0 | 0 | 0 | 0 | 0 | 0 | 0 | 0 | 0 | 88.02604 | 0 | 0 | 0 | 0 | 0
2782 | Position 3 (Full Circle) | 333 | No Classification | 106.0217 | 1.533633 | 14.5 | 9.5 | 11.2515 | 40.78125 | 11.61856 | 17.25566 | 46.59982 | 1.629911 | 29444.85 | 98317 | -41.45298 | -7.025136 | 5 | 0 | 3.618689 | 0 | 0 | 0 | 0 | 10.38486 | 0 | 0 | 0 | 0 | 0 | 0 | 0 | 6.894244 | 0 | 0 | 0 | 0 | 0 | 0 | 0 | 0 | 0 | 0 | 0 | 0 | 0 | 9.017023 | 0 | 0 | 3.825197 | 1.289874 | 0 | 0 | 0 | 0 | 0 | 0 | 0 | 0 | 0 | 0 | 0 | 0 | 0 | 64.97012 | 0 | 0 | 0 | 0 | 0
2784 | Position 3 (Full Circle) | 334 | No Classification | 19.51004 | 1.342502 | 5.5 | 4.5 | 4.56 | 156.09375 | 4.984071 | 6.121807 | 16.1188 | 1.059735 | 18023.39 | 19864 | -36.20448 | -10.01416 | 5 | 0 | 0 | 0 | 0 | 0 | 0 | 42.14872 | 0 | 0 | 0 | 0 | 0 | 0 | 0 | 25.42373 | 0 | 0 | 21.32922 | 0 | 11.09833 | 0 | 0 | 0 | 0 | 0 | 0 | 0 | 0 | 0 | 0 | 0 | 0 | 0 | 0 | 0 | 0 | 0 | 0 | 0 | 0 | 0 | 0 | 0 | 0 | 0 | 0 | 0 | 0 | 0 | 0 | 0 | 0
2785 | Position 3 (Full Circle) | 334 | Calaverite | 294.4476 | 1.753345 | 21 | 28.5 | 16.28423 | 118.125 | 19.3624 | 28.55187 | 70.42421 | 1.340374 | 31794.26 | 93645 | -36.6226 | -9.920937 | 5 | 0 | 1.689347 | 0 | 0 | 0 | 0 | 0 | 0 | 0 | 0 | 0 | 0 | 0 | 0 | 1.368105 | 0 | 0 | 0 | 0 | 0 | 0 | 0 | 0 | 0 | 0 | 0 | 0 | 0 | 0 | 0 | 0 | 55.65364 | 0 | 0 | 0 | 0 | 0 | 0 | 0 | 0 | 0 | 0 | 0 | 0 | 0 | 0 | 41.2889 | 0 | 0 | 0 | 0 | 0
2786 | Position 3 (Full Circle) | 334 | Petzite | 246.6994 | 1.690408 | 16.5 | 33.5 | 14.90745 | 119.53125 | 17.72308 | 25.19967 | 62.43723 | 1.257504 | 31706.55 | 90736 | -36.37795 | -10.03216 | 5 | 0 | 3.371731 | 0 | 0 | 0 | 0 | 0 | 0 | 0 | 0 | 0 | 0 | 0 | 0 | 0 | 0 | 0 | 0.9440823 | 0 | 0 | 0 | 0 | 0 | 0 | 0 | 0 | 0 | 0 | 41.85662 | 0 | 0 | 29.68736 | 0 | 0 | 0 | 0 | 0 | 0 | 0 | 0 | 0 | 0 | 0 | 0 | 0 | 0 | 24.14021 | 0 | 0 | 0 | 0 | 0
2787 | Position 3 (Full Circle) | 334 | No Classification | 2.567111 | 1.794922 | 2.5 | 1.5 | 1.52 | 22.5 | 1.807912 | 2.728281 | 6.278689 | 1.222034 | 17202.1 | 90181 | -36.20492 | -9.977899 | 5 | 0 | 3.133249 | 0 | 0 | 0 | 0 | 49.30219 | 0 | 0 | 0 | 0 | 0 | 0 | 0 | 37.53566 | 0 | 0 | 0 | 0 | 0 | 0 | 0 | 0 | 0 | 0 | 0 | 0 | 0 | 0 | 0 | 0 | 0 | 0 | 0 | 0 | 0 | 0 | 0 | 0 | 0 | 0 | 0 | 0 | 0 | 0 | 0 | 10.0289 | 0 | 0 | 0 | 0 | 0
2788 | Position 3 (Full Circle) | 334 | No Classification | 9.2416 | 3.85354 | 6.5 | 4.5 | 2.078887 | 18.28125 | 3.430273 | 8.011075 | 16.79811 | 2.429764 | 20755.22 | 16287 | -36.62047 | -10.00607 | 5 | 0 | 0 | 0 | 0 | 1.360955 | 0 | 0 | 0 | 0 | 0 | 0 | 0 | 14.59957 | 0 | 84.03948 | 0 | 0 | 0 | 0 | 0 | 0 | 0 | 0 | 0 | 0 | 0 | 0 | 0 | 0 | 0 | 0 | 0 | 0 | 0 | 0 | 0 | 0 | 0 | 0 | 0 | 0 | 0 | 0 | 0 | 0 | 0 | 0 | 0 | 0 | 0 | 0 | 0
2789 | Position 3 (Full Circle) | 334 | Calaverite | 25.15769 | 2.006842 | 5 | 6.5 | 4.299209 | 130.78125 | 5.659661 | 8.627832 | 19.91332 | 1.254315 | 30379.74 | 71690 | -36.15539 | -9.793497 | 5 | 0 | 6.070193 | 0 | 0 | 0 | 0 | 0 | 0 | 0 | 0 | 0 | 0 | 0 | 0 | 2.012831 | 0 | 0 | 0 | 0 | 0 | 0 | 0 | 0 | 0 | 0 | 0 | 0 | 0 | 0 | 0 | 0 | 52.50968 | 0 | 0 | 0 | 0 | 0 | 0 | 0 | 0 | 0 | 0 | 0 | 0 | 0 | 0 | 39.4073 | 0 | 0 | 0 | 0 | 0
2790 | Position 3 (Full Circle) | 334 | No Classification | 119.114 | 1.350953 | 15.5 | 12.5 | 11.10629 | 168.75 | 12.31506 | 15.00408 | 42.82529 | 1.22526 | 31497.7 | 90556 | -36.20511 | -9.851573 | 5 | 0 | 2.090294 | 0 | 0 | 0 | 0 | 0 | 0 | 0 | 0 | 0 | 0 | 0 | 0 | 2.553432 | 0 | 0 | 4.054835 | 0 | 0 | 0 | 0 | 0 | 0 | 0 | 0 | 0 | 0 | 0 | 0 | 0 | 62.02496 | 0 | 0 | 0 | 0 | 0 | 0 | 0 | 0 | 0 | 0 | 0 | 0 | 0 | 0 | 29.27648 | 0 | 0 | 0 | 0 | 0
2791 | Position 3 (Full Circle) | 334 | No Classification | 246.6994 | 1.237448 | 18.5 | 33.5 | 18.40224 | 122.34375 | 17.72308 | 22.77182 | 64.59174 | 1.345786 | 18320.43 | 18338 | -36.31527 | -9.798869 | 5 | 0 | 3.53034 | 0 | 0 | 0 | 0 | 37.16995 | 0 | 0 | 0 | 0 | 0 | 0 | 0 | 27.75523 | 0 | 0 | 31.54449 | 0 | 0 | 0 | 0 | 0 | 0 | 0 | 0 | 0 | 0 | 0 | 0 | 0 | 0 | 0 | 0 | 0 | 0 | 0 | 0 | 0 | 0 | 0 | 0 | 0 | 0 | 0 | 0 | 0 | 0 | 0 | 0 | 0 | 0
2792 | Position 3 (Full Circle) | 334 | No Classification | 352.2076 | 1.935929 | 21.5 | 22.5 | 15.22597 | 118.125 | 21.17651 | 29.47639 | 76.7229 | 1.329969 | 22287.39 | 17974 | -36.41493 | -9.755447 | 5 | 0 | 0 | 0 | 0 | 0 | 0 | 22.3016 | 0 | 0 | 0 | 0 | 0 | 0 | 0 | 4.527423 | 26.59869 | 3.18888 | 0 | 0 | 43.38342 | 0 | 0 | 0 | 0 | 0 | 0 | 0 | 0 | 0 | 0 | 0 | 0 | 0 | 0 | 0 | 0 | 0 | 0 | 0 | 0 | 0 | 0 | 0 | 0 | 0 | 0 | 0 | 0 | 0 | 0 | 0 | 0
2793 | Position 3 (Full Circle) | 335 | No Classification | 61.86738 | 2.019051 | 6.5 | 15.5 | 6.586667 | 71.71875 | 8.875359 | 13.29881 | 30.87896 | 1.226461 | 29676.37 | 90384 | -41.24995 | 2.272395 | 5 | 0 | 4.199414 | 0 | 0 | 0 | 0 | 0 | 0 | 0 | 0 | 0 | 0 | 0 | 0 | 1.336264 | 0 | 0 | 4.577363 | 0 | 0 | 0 | 0 | 0 | 0 | 0 | 0 | 0 | 0 | 0 | 0 | 0 | 58.86713 | 0 | 0 | 0 | 0 | 0 | 0 | 0 | 0 | 0 | 0 | 0 | 0 | 0 | 0 | 31.01983 | 0 | 0 | 0 | 0 | 0
2795 | Position 3 (Full Circle) | 335 | Calaverite | 95.75325 | 1.994913 | 17.5 | 7.5 | 8.623835 | 14.0625 | 11.04159 | 17.2038 | 41.51494 | 1.432337 | 30475.73 | 91059 | -41.12142 | 2.326605 | 5 | 0 | 3.08742 | 0 | 0 | 0 | 0 | 0 | 0 | 0 | 0 | 0 | 0 | 0 | 0 | 1.28394 | 0 | 0 | 0 | 0 | 0 | 0 | 0 | 0 | 0 | 0 | 0 | 0 | 0 | 14.53515 | 0 | 0 | 45.22379 | 0 | 0 | 0 | 0 | 0 | 0 | 0 | 0 | 0 | 0 | 0 | 0 | 0 | 0 | 35.8697 | 0 | 0 | 0 | 0 | 0
2796 | Position 3 (Full Circle) | 335 | No Classification | 7.444622 | 1.61244 | 3.5 | 1.5 | 2.533333 | 150.46875 | 3.078764 | 4.084849 | 10.12149 | 1.095056 | 22138.69 | 88809 | -41.42026 | 2.316215 | 5 | 0 | 5.086793 | 0 | 0 | 0.5279609 | 0 | 38.70124 | 0 | 0 | 0 | 0 | 0 | 0 | 0 | 30.2145 | 0 | 0 | 0 | 0 | 0 | 0 | 0 | 0 | 0 | 0 | 0 | 0 | 0 | 12.26294 | 0 | 0 | 6.850913 | 0 | 0 | 0 | 0 | 0 | 0 | 0 | 0 | 0 | 0 | 0 | 0 | 0 | 0 | 6.355657 | 0 | 0 | 0 | 0 | 0
2797 | Position 3 (Full Circle) | 335 | No Classification | 8.471467 | 1.912131 | 6 | 3.5 | 2.866139 | 56.25 | 3.284236 | 5.480435 | 13.35325 | 1.674964 | 17442.39 | 18183 | -41.09607 | 2.464161 | 5 | 0 | 11.67198 | 0 | 0 | 0 | 0 | 38.51905 | 0 | 0 | 0 | 0 | 0 | 0 | 0 | 32.4546 | 0 | 0 | 0 | 0 | 0 | 0 | 0 | 0 | 0 | 0 | 0 | 0 | 0 | 0 | 0 | 0 | 0 | 0 | 0 | 0 | 0 | 0 | 0 | 0 | 0 | 0 | 0 | 17.35437 | 0 | 0 | 0 | 0 | 0 | 0 | 0 | 0 | 0
2798 | Position 3 (Full Circle) | 335 | No Classification | 223.082 | 2.244586 | 31 | 15.5 | 12.49659 | 19.6875 | 16.85339 | 28.04967 | 67.0959 | 1.605897 | 31143.95 | 89714 | -41.44971 | 2.435911 | 5 | 0 | 1.709063 | 0 | 0 | 0 | 0 | 0 | 0 | 0 | 0 | 0 | 0 | 0 | 0 | 1.314399 | 0 | 0 | 5.995482 | 0 | 0 | 0 | 0 | 0 | 0 | 0 | 0 | 0 | 0 | 0 | 0 | 0 | 61.95817 | 0 | 0 | 0 | 0 | 0 | 0 | 0 | 0 | 0 | 0 | 0 | 0 | 0 | 0 | 29.02289 | 0 | 0 | 0 | 0 | 0
2799 | Position 3 (Full Circle) | 335 | Au - Ag | 73.67609 | 1.417114 | 9.5 | 16.5 | 9.626667 | 74.53125 | 9.685417 | 13.64208 | 36.75971 | 1.459512 | 30988.93 | 100158 | -41.0178 | 2.548717 | 5 | 0 | 4.681289 | 0 | 0 | 0 | 0 | 0 | 0 | 0 | 0 | 0 | 0 | 0 | 0 | 1.502999 | 0 | 0 | 0 | 0 | 0 | 0 | 0 | 0 | 0 | 0 | 0 | 0 | 0 | 6.143583 | 0 | 0 | 0 | 0 | 0 | 0 | 0 | 0 | 0 | 0 | 0 | 0 | 0 | 0 | 0 | 0 | 0 | 87.67213 | 0 | 0 | 0 | 0 | 0
2800 | Position 3 (Full Circle) | 336 | Calaverite | 7.187911 | 1.455972 | 2.5 | 2.5 | 2.533333 | 74.53125 | 3.025216 | 3.688461 | 9.558725 | 1.01155 | 31241.96 | 82236 | -41.96267 | 4.035966 | 5 | 0 | 4.255825 | 0 | 0 | 0 | 0 | 0 | 0 | 0 | 0 | 0 | 0 | 0 | 0 | 1.343832 | 0 | 0 | 1.826929 | 0 | 0 | 0 | 0 | 0 | 0 | 0 | 0 | 0 | 0 | 0 | 0 | 0 | 54.97134 | 0 | 0 | 0 | 0 | 0 | 0 | 0 | 0 | 0 | 0 | 0 | 0 | 0 | 0 | 37.60207 | 0 | 0 | 0 | 0 | 0
2801 | Position 3 (Full Circle) | 336 | Calaverite | 247.4695 | 1.733856 | 23 | 16.5 | 14.27363 | 157.5 | 17.75072 | 24.74842 | 61.94274 | 1.233813 | 31426.63 | 96493 | -42.09969 | 4.072143 | 5 | 0 | 2.663631 | 0 | 0 | 0 | 0 | 0 | 0 | 0 | 0 | 0 | 0 | 0 | 0 | 1.182781 | 0 | 0 | 0 | 0 | 0 | 0 | 0 | 0 | 0 | 0 | 0 | 0 | 0 | 0 | 0 | 0 | 55.39426 | 0 | 0 | 0 | 0 | 0 | 0 | 0 | 0 | 0 | 0 | 0 | 0 | 0 | 0 | 40.75932 | 0 | 0 | 0 | 0 | 0
2802 | Position 3 (Full Circle) | 336 | No Classification | 20.02347 | 1.590793 | 4.5 | 8.5 | 4.56 | 102.65625 | 5.049225 | 7.254014 | 18.15675 | 1.310168 | 19418.85 | 18516 | -42.20656 | 4.141673 | 5 | 0 | 3.142418 | 0 | 0 | 0 | 0 | 31.82569 | 0 | 0 | 0 | 0 | 0 | 0 | 0 | 12.58928 | 0 | 0 | 32.03804 | 2.592529 | 17.81203 | 0 | 0 | 0 | 0 | 0 | 0 | 0 | 0 | 0 | 0 | 0 | 0 | 0 | 0 | 0 | 0 | 0 | 0 | 0 | 0 | 0 | 0 | 0 | 0 | 0 | 0 | 0 | 0 | 0 | 0 | 0 | 0
2803 | Position 3 (Full Circle) | 336 | No Classification | 7.701333 | 2.610064 | 2 | 1.5 | 2.026667 | 106.875 | 3.131396 | 5.28973 | 11.76151 | 1.429388 | 18269.17 | 84871 | -41.84027 | 4.259158 | 5 | 0 | 8.00769 | 0 | 0 | 0 | 0 | 36.57852 | 0 | 0 | 0 | 0 | 0 | 0 | 0 | 26.78523 | 0 | 0 | 0 | 0 | 0 | 0 | 0 | 0 | 0 | 0 | 0 | 0 | 0 | 13.34853 | 0 | 0 | 8.963118 | 0 | 0 | 0 | 0 | 0 | 0 | 0 | 0 | 0 | 0 | 0 | 0 | 0 | 0 | 6.316909 | 0 | 0 | 0 | 0 | 0
2805 | Position 3 (Full Circle) | 336 | Calaverite | 41.84391 | 3.099078 | 12.5 | 5.5 | 4.56 | 14.0625 | 7.299132 | 14.1318 | 30.64585 | 1.786082 | 27873.52 | 88498 | -42.18649 | 4.22171 | 5 | 0 | 4.558317 | 0 | 0 | 0 | 0 | 0 | 0 | 0 | 0 | 0 | 0 | 0 | 0 | 1.472968 | 0 | 0 | 0 | 0 | 0 | 0 | 0 | 0 | 0 | 0 | 0 | 0 | 0 | 0 | 0 | 0 | 51.26697 | 0 | 0 | 0 | 0 | 0 | 0 | 0 | 0 | 0 | 0 | 0 | 0 | 0 | 0 | 42.70175 | 0 | 0 | 0 | 0 | 0
2806 | Position 3 (Full Circle) | 336 | Petzite | 213.3269 | 1.880563 | 20.5 | 14.5 | 12.66573 | 23.90625 | 16.48079 | 23.81871 | 57.2358 | 1.222024 | 31506.35 | 92464 | -41.89672 | 4.322918 | 5 | 0 | 2.882112 | 0 | 0 | 0 | 0 | 0 | 0 | 0 | 0 | 0 | 0 | 0 | 0 | 1.170326 | 0 | 0 | 0 | 0 | 0 | 0 | 0 | 0 | 0 | 0 | 0 | 0 | 0 | 41.59878 | 0 | 0 | 30.95808 | 0 | 0 | 0 | 0 | 0 | 0 | 0 | 0 | 0 | 0 | 0 | 0 | 0 | 0 | 23.3907 | 0 | 0 | 0 | 0 | 0
2807 | Position 3 (Full Circle) | 336 | No Classification | 261.3319 | 1.334467 | 18 | 25.5 | 17.5551 | 68.90625 | 18.24111 | 23.4267 | 61.42825 | 1.149037 | 31145.82 | 95963 | -41.82424 | 4.393881 | 5 | 0 | 3.905766 | 0 | 0 | 0 | 0 | 0 | 0 | 0 | 0 | 0 | 0 | 0 | 0 | 1.093824 | 0 | 0 | 0 | 0 | 5.522612 | 0 | 0 | 0 | 0 | 0 | 0 | 0 | 0 | 3.024501 | 0 | 0 | 29.65914 | 0 | 0 | 0 | 0 | 0 | 0 | 0 | 0 | 0 | 0 | 0 | 0 | 0 | 0 | 23.03907 | 0 | 33.75508 | 0 | 0 | 0
2808 | Position 3 (Full Circle) | 337 | No Classification | 48.77511 | 1.93728 | 7 | 11.5 | 6.66786 | 78.75 | 7.880508 | 12.91751 | 31.27689 | 1.596023 | 20098.63 | 16274 | -35.84553 | 3.434955 | 5 | 0 | 4.167041 | 0 | 0 | 1.063063 | 0 | 0 | 0 | 0 | 0 | 0 | 0 | 1.3369 | 0 | 93.43299 | 0 | 0 | 0 | 0 | 0 | 0 | 0 | 0 | 0 | 0 | 0 | 0 | 0 | 0 | 0 | 0 | 0 | 0 | 0 | 0 | 0 | 0 | 0 | 0 | 0 | 0 | 0 | 0 | 0 | 0 | 0 | 0 | 0 | 0 | 0 | 0 | 0
2809 | Position 3 (Full Circle) | 337 | No Classification | 17.96978 | 9.005515 | 1.5 | 3.5 | 1.52 | 87.1875 | 4.783287 | 13.68838 | 27.13271 | 3.260122 | 29725.54 | 23939 | -35.37239 | 3.416916 | 5 | 0 | 0 | 0 | 0 | 0 | 0 | 0 | 0 | 0 | 0 | 0 | 0 | 0 | 0 | 0 | 0 | 0 | 0 | 0 | 0 | 0 | 0 | 0 | 0 | 0 | 0 | 0 | 0 | 0 | 0 | 0 | 36.05697 | 0 | 0 | 0 | 0 | 0 | 0 | 0 | 0 | 0 | 0 | 0 | 0 | 0 | 0 | 0 | 0 | 63.94304 | 0 | 0 | 0
2810 | Position 3 (Full Circle) | 337 | Calaverite | 107.8187 | 1.632402 | 14.5 | 10.5 | 9.626667 | 158.90625 | 11.71661 | 15.71459 | 39.36043 | 1.143446 | 31358.44 | 94953 | -35.53816 | 3.446532 | 5 | 0 | 2.242526 | 0 | 0 | 0 | 0 | 0 | 0 | 0 | 0 | 0 | 0 | 0 | 0 | 1.027325 | 0 | 0 | 0 | 0 | 0 | 0 | 0 | 0 | 0 | 0 | 0 | 0 | 0 | 1.533696 | 0 | 0 | 53.36319 | 0 | 0 | 0 | 0 | 0 | 0 | 0 | 0 | 0 | 0 | 0 | 0 | 0 | 0 | 41.83326 | 0 | 0 | 0 | 0 | 0
2811 | Position 3 (Full Circle) | 337 | No Classification | 5.134222 | 1.819964 | 2 | 4.5 | 2.026667 | 74.53125 | 2.556774 | 3.688461 | 8.879407 | 1.222034 | 18170.35 | 82123 | -35.45904 | 3.510234 | 5 | 0 | 4.608075 | 0 | 0 | 0 | 0 | 47.28723 | 0 | 0 | 0 | 0 | 0 | 0 | 0 | 39.12367 | 0 | 0 | 0 | 0 | 0 | 0 | 0 | 0 | 0 | 0 | 0 | 0 | 0 | 0 | 0 | 0 | 0 | 0 | 0 | 0 | 0 | 0 | 0 | 0 | 0 | 0 | 0 | 0 | 0 | 0 | 0 | 8.981018 | 0 | 0 | 0 | 0 | 0
2812 | Position 3 (Full Circle) | 337 | No Classification | 15.40267 | 1.413455 | 4 | 6.5 | 4.007686 | 63.28125 | 4.428463 | 5.664685 | 14.76016 | 1.12558 | 20239.93 | 16387 | -35.84278 | 3.440964 | 5 | 0 | 5.391894 | 0 | 0 | 1.642953 | 0 | 0 | 0 | 0 | 0 | 0 | 0 | 1.408556 | 0 | 91.5566 | 0 | 0 | 0 | 0 | 0 | 0 | 0 | 0 | 0 | 0 | 0 | 0 | 0 | 0 | 0 | 0 | 0 | 0 | 0 | 0 | 0 | 0 | 0 | 0 | 0 | 0 | 0 | 0 | 0 | 0 | 0 | 0 | 0 | 0 | 0 | 0 | 0
2813 | Position 3 (Full Circle) | 337 | No Classification | 4.6208 | 1.802775 | 3.5 | 1.5 | 2.026667 | 33.75 | 2.425569 | 3.653623 | 8.20009 | 1.158004 | 16872.72 | 19304 | -35.73829 | 3.506152 | 5 | 0 | 0 | 0 | 0 | 0 | 0 | 59.41498 | 0 | 0 | 0 | 0 | 0 | 0 | 0 | 40.58503 | 0 | 0 | 0 | 0 | 0 | 0 | 0 | 0 | 0 | 0 | 0 | 0 | 0 | 0 | 0 | 0 | 0 | 0 | 0 | 0 | 0 | 0 | 0 | 0 | 0 | 0 | 0 | 0 | 0 | 0 | 0 | 0 | 0 | 0 | 0 | 0 | 0
2814 | Position 3 (Full Circle) | 337 | Petzite | 235.9175 | 1.381693 | 22.5 | 12.5 | 16.12203 | 16.875 | 17.33146 | 22.2757 | 60.46755 | 1.233317 | 31486.6 | 90341 | -35.79489 | 3.567333 | 5 | 0 | 3.74481 | 0 | 0 | 0 | 0 | 0 | 0 | 0 | 0 | 0 | 0 | 0 | 0 | 0 | 0 | 0 | 0 | 0 | 0 | 0 | 0 | 0 | 0 | 0 | 0 | 0 | 0 | 41.53021 | 0 | 0 | 30.15764 | 0 | 0 | 0 | 0 | 0 | 0 | 0 | 0 | 0 | 0 | 0 | 0 | 0 | 0 | 24.56734 | 0 | 0 | 0 | 0 | 0
2816 | Position 3 (Full Circle) | 337 | No Classification | 2.823822 | 1.249982 | 2 | 1.5 | 2.026667 | 53.4375 | 1.896155 | 2.533297 | 6.278689 | 1.11094 | 17036.73 | 20656 | -35.68879 | 3.661391 | 5 | 0 | 0 | 0 | 0 | 0 | 0 | 52.38967 | 0 | 0 | 0 | 0 | 0 | 0 | 0 | 42.70335 | 0 | 0 | 0 | 0 | 0 | 0 | 0 | 0 | 0 | 0 | 0 | 0 | 0 | 0 | 0 | 0 | 4.906986 | 0 | 0 | 0 | 0 | 0 | 0 | 0 | 0 | 0 | 0 | 0 | 0 | 0 | 0 | 0 | 0 | 0 | 0 | 0 | 0
2817 | Position 3 (Full Circle) | 338 | Calaverite | 107.0485 | 1.39739 | 9.5 | 9.5 | 11.65333 | 84.375 | 11.67469 | 16.28425 | 48.07501 | 1.718099 | 29475.29 | 89871 | -48.11172 | 6.815321 | 5 | 0 | 5.250045 | 0 | 0 | 0 | 0 | 0 | 0 | 0 | 0 | 0 | 0 | 0 | 0 | 0.8659014 | 0 | 0 | 1.130644 | 0 | 0 | 0 | 0 | 0 | 0 | 0 | 0 | 0 | 0 | 8.794945 | 0 | 0 | 47.28593 | 0 | 0 | 0 | 0 | 0 | 0 | 0 | 0 | 0 | 0 | 0 | 0 | 0 | 0 | 36.67253 | 0 | 0 | 0 | 0 | 0
2818 | Position 3 (Full Circle) | 338 | No Classification | 10.52516 | 2.258319 | 7.5 | 1.5 | 2.811067 | 28.125 | 3.660744 | 6.348287 | 14.31395 | 1.549104 | 20463.17 | 87547 | -48.01222 | 6.769319 | 5 | 0 | 4.169028 | 0 | 0 | 0 | 0 | 40.03418 | 0 | 0 | 0 | 0 | 0 | 0 | 0 | 31.40285 | 0 | 0 | 0 | 0 | 0 | 0 | 0 | 0 | 0 | 0 | 0 | 0 | 0 | 11.61144 | 0 | 0 | 7.136494 | 0 | 0 | 0 | 0 | 0 | 0 | 0 | 0 | 0 | 0 | 0 | 0 | 0 | 0 | 5.646003 | 0 | 0 | 0 | 0 | 0
2819 | Position 3 (Full Circle) | 338 | No Classification | 3.080533 | 1.6 | 2 | 1.5 | 1.791337 | 45 | 1.980469 | 2.866139 | 6.278689 | 1.018362 | 18208.58 | 20514 | -48.0089 | 6.774897 | 5 | 0 | 4.361314 | 0 | 0 | 0 | 0 | 45.86827 | 0 | 0 | 0 | 0 | 0 | 0 | 0 | 37.8907 | 0 | 0 | 0 | 0 | 0 | 0 | 0 | 0 | 0 | 0 | 0 | 0 | 0 | 7.103673 | 0 | 0 | 4.776046 | 0 | 0 | 0 | 0 | 0 | 0 | 0 | 0 | 0 | 0 | 0 | 0 | 0 | 0 | 0 | 0 | 0 | 0 | 0 | 0
2820 | Position 3 (Full Circle) | 338 | Calaverite | 166.0921 | 5.068992 | 7.5 | 37.5 | 7.690289 | 81.5625 | 14.54218 | 38.98201 | 81.41813 | 3.176022 | 29728.5 | 86680 | -48.37618 | 6.918164 | 5 | 0 | 3.40604 | 0 | 0 | 0 | 0 | 0 | 0 | 0 | 0 | 0 | 0 | 0 | 0 | 1.016481 | 0 | 0 | 1.25782 | 0 | 0 | 0 | 0 | 0 | 0 | 0 | 0 | 0 | 0 | 1.869579 | 0 | 0 | 52.29757 | 0 | 0 | 0 | 0 | 0 | 0 | 0 | 0 | 0 | 0 | 0 | 0 | 0 | 0 | 40.15251 | 0 | 0 | 0 | 0 | 0
2821 | Position 3 (Full Circle) | 338 | Calaverite | 352.2076 | 1.792172 | 29 | 23.5 | 17.3579 | 36.5625 | 21.17651 | 31.10834 | 76.75118 | 1.330949 | 31356.23 | 94879 | -48.08762 | 6.822256 | 5 | 0 | 2.222865 | 0 | 0 | 0 | 0 | 0 | 0 | 0 | 0 | 0 | 0 | 0 | 0 | 0 | 0 | 0 | 0 | 0 | 0 | 0 | 0 | 0 | 0 | 0 | 0 | 0 | 0 | 0 | 0 | 0 | 56.12689 | 0 | 0 | 0 | 0 | 0 | 0 | 0 | 0 | 0 | 0 | 0 | 0 | 0 | 0 | 41.65024 | 0 | 0 | 0 | 0 | 0
2823 | Position 3 (Full Circle) | 338 | No Classification | 134.5166 | 1.487213 | 12 | 15.5 | 12.16 | 78.75 | 13.08709 | 18.08451 | 48.75432 | 1.406179 | 20587.28 | 15882 | -48.15335 | 7.073998 | 5 | 0 | 2.20586 | 0 | 0 | 0 | 0 | 0 | 0 | 0 | 0 | 0 | 0 | 18.58806 | 1.765306 | 68.82476 | 0 | 8.616015 | 0 | 0 | 0 | 0 | 0 | 0 | 0 | 0 | 0 | 0 | 0 | 0 | 0 | 0 | 0 | 0 | 0 | 0 | 0 | 0 | 0 | 0 | 0 | 0 | 0 | 0 | 0 | 0 | 0 | 0 | 0 | 0 | 0 | 0 | 0
2824 | Position 3 (Full Circle) | 339 | No Classification | 167.6324 | 2.143831 | 26 | 9.5 | 10.84293 | 16.875 | 14.60945 | 23.2454 | 57.18752 | 1.552511 | 23065.43 | 18562 | -36.88918 | 1.984999 | 5 | 0 | 0 | 0 | 0 | 0 | 0 | 21.84699 | 0 | 0 | 0 | 0 | 0 | 0 | 0 | 5.491069 | 24.5249 | 4.518939 | 0 | 0 | 43.61811 | 0 | 0 | 0 | 0 | 0 | 0 | 0 | 0 | 0 | 0 | 0 | 0 | 0 | 0 | 0 | 0 | 0 | 0 | 0 | 0 | 0 | 0 | 0 | 0 | 0 | 0 | 0 | 0 | 0 | 0 | 0 | 0
2825 | Position 3 (Full Circle) | 339 | No Classification | 424.6002 | 1.418416 | 29 | 26.5 | 21.99935 | 32.34375 | 23.25119 | 31.20424 | 84.76644 | 1.34666 | 31530.78 | 92005 | -37.09455 | 2.00143 | 5 | 0 | 0 | 0 | 0 | 0 | 0 | 18.66765 | 0 | 0 | 0 | 8.733296 | 0 | 0 | 0 | 0 | 0 | 0 | 0 | 0 | 0 | 1.229692 | 0 | 0 | 0 | 0 | 0 | 0 | 0 | 0 | 0 | 0 | 0 | 0 | 0 | 0 | 0 | 0 | 0 | 0 | 0 | 0 | 0 | 44.65977 | 0 | 0 | 0 | 26.70959 | 0 | 0 | 0 | 0 | 0
2826 | Position 3 (Full Circle) | 339 | Calaverite | 131.1794 | 1.126387 | 12.5 | 10.5 | 12.66667 | 106.875 | 12.92373 | 14.26756 | 41.51494 | 1.045522 | 31557.11 | 91546 | -37.12643 | 2.043032 | 5 | 0 | 2.105134 | 0 | 0 | 0 | 0 | 0 | 0 | 0 | 0 | 0 | 0 | 0 | 0 | 0 | 0 | 0 | 1.509347 | 0 | 0 | 0 | 0 | 0 | 0 | 0 | 0 | 0 | 0 | 0 | 0 | 0 | 54.77074 | 0 | 0 | 0 | 0 | 0 | 0 | 0 | 0 | 0 | 0 | 0 | 0 | 0 | 0 | 41.61478 | 0 | 0 | 0 | 0 | 0
2827 | Position 3 (Full Circle) | 339 | No Classification | 21.56373 | 1.392168 | 4.5 | 4.5 | 4.56 | 118.125 | 5.239828 | 6.348287 | 17.0795 | 1.076506 | 22597.36 | 97081 | -37.05621 | 2.082476 | 5 | 0 | 6.150793 | 0 | 0 | 0 | 0 | 32.18106 | 0 | 0 | 0 | 0 | 0 | 0 | 0 | 20.52599 | 0 | 0 | 0 | 0 | 0 | 0 | 0 | 0 | 0 | 0 | 0 | 0 | 0 | 7.618517 | 0 | 0 | 3.763665 | 0.9666508 | 0 | 0 | 0 | 0 | 0 | 0 | 0 | 0 | 0 | 0 | 0 | 0 | 0 | 28.79332 | 0 | 0 | 0 | 0 | 0
2828 | Position 3 (Full Circle) | 339 | No Classification | 8.728178 | 3.224625 | 2 | 4.5 | 2.249578 | 115.3125 | 3.333626 | 7.254044 | 14.87671 | 2.017811 | 20382.12 | 16034 | -37.14709 | 2.136328 | 5 | 0 | 3.381488 | 0 | 0 | 1.04858 | 0 | 0 | 0 | 0 | 0 | 0 | 0 | 9.349977 | 0 | 86.21995 | 0 | 0 | 0 | 0 | 0 | 0 | 0 | 0 | 0 | 0 | 0 | 0 | 0 | 0 | 0 | 0 | 0 | 0 | 0 | 0 | 0 | 0 | 0 | 0 | 0 | 0 | 0 | 0 | 0 | 0 | 0 | 0 | 0 | 0 | 0 | 0 | 0
2829 | Position 3 (Full Circle) | 339 | Au - Ag | 181.7515 | 1.255026 | 17 | 32.5 | 18.09372 | 127.96875 | 15.21227 | 22.7081 | 79.02224 | 2.734078 | 30513.72 | 100035 | -36.955 | 2.193247 | 5 | 0 | 5.887772 | 0 | 0 | 0 | 0 | 0 | 0 | 0 | 0 | 0 | 0 | 0 | 0 | 1.357477 | 0 | 0 | 0 | 0 | 0 | 0 | 0 | 0 | 0 | 0 | 0 | 0 | 0 | 6.734724 | 0 | 0 | 0 | 0 | 0 | 0 | 0 | 0 | 0 | 0 | 0 | 0 | 0 | 0 | 0 | 0 | 0 | 86.02003 | 0 | 0 | 0 | 0 | 0
2831 | Position 3 (Full Circle) | 339 | No Classification | 50.57209 | 1.958096 | 10 | 6.5 | 5.573333 | 22.5 | 8.024362 | 10.91312 | 27.24926 | 1.168393 | 22163.43 | 18417 | -37.04179 | 2.346397 | 5 | 0 | 0 | 0 | 0 | 0 | 0 | 22.11566 | 0 | 0 | 0 | 0 | 0 | 0 | 0 | 4.868028 | 28.52198 | 0 | 0 | 0 | 44.49433 | 0 | 0 | 0 | 0 | 0 | 0 | 0 | 0 | 0 | 0 | 0 | 0 | 0 | 0 | 0 | 0 | 0 | 0 | 0 | 0 | 0 | 0 | 0 | 0 | 0 | 0 | 0 | 0 | 0 | 0 | 0 | 0
2832 | Position 3 (Full Circle) | 340 | Petzite | 203.0585 | 1.565242 | 17 | 21.5 | 14.3307 | 71.71875 | 16.07924 | 22.43101 | 58.94409 | 1.3616 | 31437.56 | 93355 | -42.0106 | -1.863065 | 5 | 0 | 3.820291 | 0 | 0 | 0 | 0 | 0 | 0 | 0 | 0 | 0 | 0 | 0 | 0 | 0 | 0 | 0 | 0 | 0 | 0 | 0 | 0 | 0 | 0 | 0 | 0 | 0 | 0 | 41.42377 | 0 | 0 | 30.03896 | 0 | 0 | 0 | 0 | 0 | 0 | 0 | 0 | 0 | 0 | 0 | 0 | 0 | 0 | 24.71698 | 0 | 0 | 0 | 0 | 0
2833 | Position 3 (Full Circle) | 340 | No Classification | 2.053689 | 1.414214 | 1.5 | 1.5 | 1.52 | 45 | 1.617046 | 2.149605 | 4.920054 | 0.9379834 | 16599.125 | 19453 | -42.25172 | -1.784596 | 5 | 0 | 2.709013 | 0 | 0 | 0 | 0 | 47.88488 | 0 | 0 | 0 | 0 | 0 | 0 | 0 | 38.0985 | 0 | 0 | 11.3076 | 0 | 0 | 0 | 0 | 0 | 0 | 0 | 0 | 0 | 0 | 0 | 0 | 0 | 0 | 0 | 0 | 0 | 0 | 0 | 0 | 0 | 0 | 0 | 0 | 0 | 0 | 0 | 0 | 0 | 0 | 0 | 0 | 0 | 0
2834 | Position 3 (Full Circle) | 340 | No Classification | 3.593956 | 1.249982 | 2 | 1.5 | 2.026667 | 36.5625 | 2.139151 | 2.533297 | 6.560072 | 0.9528721 | 19645.36 | 16528 | -42.36534 | -1.718051 | 5 | 0 | 2.867985 | 0 | 0 | 0 | 0 | 15.31913 | 0 | 0 | 0 | 0 | 0 | 10.52525 | 0 | 64.40486 | 0 | 6.882761 | 0 | 0 | 0 | 0 | 0 | 0 | 0 | 0 | 0 | 0 | 0 | 0 | 0 | 0 | 0 | 0 | 0 | 0 | 0 | 0 | 0 | 0 | 0 | 0 | 0 | 0 | 0 | 0 | 0 | 0 | 0 | 0 | 0 | 0 | 0
2835 | Position 3 (Full Circle) | 340 | No Classification | 65.20462 | 4.104867 | 16.5 | 13.5 | 5.066594 | 146.25 | 9.111592 | 20.7977 | 46.22188 | 2.607396 | 21224.72 | 87512 | -42.23617 | -1.705188 | 5 | 0 | 6.53915 | 0 | 0 | 0 | 0 | 37.88694 | 0 | 0 | 0 | 0 | 0 | 0 | 0 | 28.59539 | 0 | 0 | 0 | 0 | 0 | 0 | 0 | 0 | 0 | 0 | 0 | 0 | 0 | 12.34815 | 0 | 0 | 7.492583 | 0 | 0 | 0 | 0 | 0 | 0 | 0 | 0 | 0 | 0 | 0 | 0 | 0 | 0 | 7.137783 | 0 | 0 | 0 | 0 | 0
2836 | Position 3 (Full Circle) | 340 | Petzite | 120.9109 | 1.62812 | 16.5 | 14.5 | 10.56667 | 165.9375 | 12.4076 | 17.2038 | 44.79497 | 1.320636 | 31058.13 | 88674 | -42.25471 | -1.700607 | 5 | 0 | 3.782429 | 0 | 0 | 0 | 0 | 0 | 0 | 0 | 0 | 0 | 0 | 0 | 0 | 1.08081 | 0 | 0 | 0 | 0 | 0 | 0 | 0 | 0 | 0 | 0 | 0 | 0 | 0 | 41.60414 | 0 | 0 | 29.09207 | 0 | 0 | 0 | 0 | 0 | 0 | 0 | 0 | 0 | 0 | 0 | 0 | 0 | 0 | 24.44055 | 0 | 0 | 0 | 0 | 0
2837 | Position 3 (Full Circle) | 340 | Calaverite | 258.2514 | 2.246999 | 14 | 16.5 | 13.53193 | 78.75 | 18.13328 | 30.40624 | 70.9187 | 1.549777 | 31645.14 | 92792 | -42.33442 | -1.848286 | 5 | 0 | 1.928389 | 0 | 0 | 0 | 0 | 0 | 0 | 0 | 0 | 0 | 0 | 0 | 0 | 1.392784 | 0 | 0 | 1.368813 | 0 | 0 | 0 | 0 | 0 | 0 | 0 | 0 | 0 | 0 | 0 | 0 | 0 | 55.42613 | 0 | 0 | 0 | 0 | 0 | 0 | 0 | 0 | 0 | 0 | 0 | 0 | 0 | 0 | 39.88388 | 0 | 0 | 0 | 0 | 0
2838 | Position 3 (Full Circle) | 340 | Au - Ag | 161.728 | 1.352657 | 16.5 | 12.5 | 13.53623 | 165.9375 | 14.34986 | 18.30988 | 48.25983 | 1.145979 | 31551.63 | 107362 | -42.3792 | -1.905161 | 5 | 0 | 4.84452 | 0 | 0 | 0.4561636 | 0 | 0 | 0 | 0 | 0 | 0 | 0.7139039 | 0 | 0 | 1.341705 | 0 | 0 | 0 | 0 | 0 | 0 | 0 | 0 | 0 | 0 | 0 | 0 | 0 | 8.352569 | 0 | 0 | 0 | 0 | 0 | 0 | 0 | 0 | 0 | 0 | 0 | 0 | 0 | 0 | 0 | 0 | 0 | 84.29114 | 0 | 0 | 0 | 0 | 0
2839 | Position 3 (Full Circle) | 340 | Petzite | 103.4546 | 1.887088 | 17.5 | 4.5 | 9.977608 | 156.09375 | 11.47704 | 18.82862 | 48.40467 | 1.802249 | 30214.54 | 90891 | -42.44248 | -1.829052 | 5 | 0 | 4.954736 | 0 | 0 | 0 | 0 | 0 | 0 | 0 | 0 | 0 | 0 | 0 | 0 | 1.139003 | 0 | 0 | 0 | 0 | 0 | 0 | 0 | 0 | 0 | 0 | 0 | 0 | 0 | 41.49993 | 0 | 0 | 29.51352 | 0 | 0 | 0 | 0 | 0 | 0 | 0 | 0 | 0 | 0 | 0 | 0 | 0 | 0 | 22.89281 | 0 | 0 | 0 | 0 | 0
2840 | Position 3 (Full Circle) | 340 | No Classification | 254.9141 | 1.418136 | 15 | 13.5 | 15.2 | 60.46875 | 18.01574 | 21.55567 | 58.57443 | 1.071057 | 31847.61 | 25826 | -42.43271 | -1.80365 | 5 | 0 | 0 | 0 | 0 | 0 | 0 | 12.90794 | 0 | 0 | 0 | 0 | 0 | 0 | 0 | 0 | 0 | 0 | 0 | 0 | 0 | 0 | 0 | 0 | 0 | 0 | 0 | 0 | 0 | 0 | 0 | 0 | 0 | 0 | 0 | 0 | 0 | 0 | 0 | 0 | 0 | 0 | 0 | 0 | 0 | 0 | 0 | 0 | 0 | 87.09206 | 0 | 0 | 0
2841 | Position 3 (Full Circle) | 340 | No Classification | 5.390933 | 1.538504 | 2.5 | 3.5 | 2.507872 | 112.5 | 2.619914 | 3.858372 | 8.99596 | 1.194596 | 16284.48 | 18352 | -42.50403 | -1.728658 | 5 | 0 | 2.964112 | 0 | 0 | 0 | 0 | 45.22676 | 0 | 0 | 0 | 0 | 0 | 0 | 0 | 34.52126 | 0 | 0 | 17.28787 | 0 | 0 | 0 | 0 | 0 | 0 | 0 | 0 | 0 | 0 | 0 | 0 | 0 | 0 | 0 | 0 | 0 | 0 | 0 | 0 | 0 | 0 | 0 | 0 | 0 | 0 | 0 | 0 | 0 | 0 | 0 | 0 | 0 | 0
2842 | Position 3 (Full Circle) | 340 | Calaverite | 23.104 | 1.817896 | 8 | 4.5 | 4.406784 | 18.28125 | 5.423737 | 8.011075 | 19.11745 | 1.258818 | 29405.13 | 87529 | -42.23673 | -1.660761 | 5 | 0 | 3.358153 | 0 | 0 | 0 | 0 | 0 | 0 | 0 | 0 | 0 | 0 | 0 | 0 | 2.265855 | 0 | 0 | 0 | 0 | 0 | 0 | 0 | 0 | 0 | 0 | 0 | 0 | 0 | 0 | 0 | 0 | 53.05747 | 0 | 0 | 0 | 0 | 0 | 0 | 0 | 0 | 0 | 0 | 0 | 0 | 0 | 0 | 41.31851 | 0 | 0 | 0 | 0 | 0
2843 | Position 3 (Full Circle) | 340 | No Classification | 5.904356 | 2.30488 | 4.5 | 2.5 | 2.026667 | 12.65625 | 2.741835 | 4.671224 | 10.51943 | 1.491426 | 20454.61 | 16469 | -42.15002 | -1.61851 | 5 | 0 | 3.794889 | 0 | 0 | 0 | 0 | 0 | 0 | 0 | 0 | 0 | 0 | 1.702719 | 0 | 94.5024 | 0 | 0 | 0 | 0 | 0 | 0 | 0 | 0 | 0 | 0 | 0 | 0 | 0 | 0 | 0 | 0 | 0 | 0 | 0 | 0 | 0 | 0 | 0 | 0 | 0 | 0 | 0 | 0 | 0 | 0 | 0 | 0 | 0 | 0 | 0 | 0 | 0
2844 | Position 3 (Full Circle) | 340 | No Classification | 9.755022 | 1.740043 | 5 | 2.5 | 3.04 | 16.875 | 3.52427 | 5.28973 | 13.12014 | 1.404233 | 21541.82 | 89930 | -42.06446 | -1.538565 | 5 | 0 | 5.172511 | 0 | 0 | 0 | 0 | 41.6395 | 0 | 0 | 0 | 0 | 0 | 0 | 0 | 29.75996 | 0 | 0 | 0 | 0 | 0 | 0 | 0 | 0 | 0 | 0 | 0 | 0 | 0 | 2.232304 | 0 | 0 | 0 | 0 | 0 | 0 | 0 | 0 | 0 | 0 | 0 | 0 | 0 | 0 | 0 | 0 | 0 | 21.19573 | 0 | 0 | 0 | 0 | 0
2845 | Position 3 (Full Circle) | 340 | No Classification | 46.97813 | 2.081499 | 6.5 | 8.5 | 5.852075 | 73.125 | 7.733978 | 12.18109 | 28.79273 | 1.4043 | 23241.62 | 89954 | -42.29624 | -1.552922 | 5 | 0 | 4.229231 | 0 | 0 | 0 | 0 | 31.5172 | 0 | 0 | 0 | 0 | 0 | 0 | 0 | 23.71724 | 0 | 0 | 0 | 0 | 0 | 0 | 0 | 0 | 0 | 0 | 0 | 0 | 0 | 6.626985 | 0 | 0 | 18.35828 | 0 | 0 | 0 | 0 | 0 | 0 | 0 | 0 | 0 | 0 | 0 | 0 | 0 | 0 | 15.55106 | 0 | 0 | 0 | 0 | 0
2846 | Position 3 (Full Circle) | 341 | Calaverite | 9.2416 | 3.010263 | 6 | 0.5 | 2.026667 | 4.21875 | 3.430273 | 6.100799 | 13.40153 | 1.546505 | 30666.69 | 73124 | -34.60385 | 3.868448 | 5 | 0 | 2.540399 | 0 | 0 | 0 | 0 | 0 | 0 | 0 | 0 | 0 | 0 | 0 | 0 | 0.9794412 | 0 | 0 | 0 | 0 | 0 | 0 | 0 | 0 | 0 | 0 | 0 | 0 | 0 | 0 | 0 | 0 | 56.39421 | 0 | 0 | 0 | 0 | 0 | 0 | 0 | 0 | 0 | 0 | 0 | 0 | 0 | 0 | 40.08594 | 0 | 0 | 0 | 0 | 0
2847 | Position 3 (Full Circle) | 341 | No Classification | 156.0804 | 2.129733 | 24 | 5.5 | 11.21142 | 163.125 | 14.09708 | 23.87733 | 57.68201 | 1.696378 | 30386.44 | 20703 | -34.46855 | 3.892395 | 5 | 0 | 0 | 0 | 0 | 0 | 0 | 0 | 0 | 0 | 0 | 15.85769 | 0 | 0 | 0 | 0 | 0 | 0 | 0 | 0 | 0 | 0 | 0 | 0 | 26.4438 | 0 | 0 | 0 | 0 | 0 | 0 | 0 | 0 | 0 | 0 | 0 | 0 | 0 | 0 | 0 | 0 | 0 | 0 | 57.69851 | 0 | 0 | 0 | 0 | 0 | 0 | 0 | 0 | 0
2849 | Position 3 (Full Circle) | 341 | Petzite | 203.3152 | 1.262804 | 18.5 | 17.5 | 15.3569 | 70.3125 | 16.08941 | 19.39274 | 57.86684 | 1.310629 | 31484.62 | 90063 | -34.60449 | 3.887797 | 5 | 0 | 3.56512 | 0 | 0 | 0 | 0 | 0 | 0 | 0 | 0 | 0 | 0 | 0 | 0 | 0 | 0 | 0 | 0 | 0 | 0 | 0 | 0 | 0 | 0 | 0 | 0 | 0 | 0 | 41.44846 | 0 | 0 | 30.51106 | 0 | 0 | 0 | 0 | 0 | 0 | 0 | 0 | 0 | 0 | 0 | 0 | 0 | 0 | 24.47536 | 0 | 0 | 0 | 0 | 0
2850 | Position 3 (Full Circle) | 341 | Au - Ag | 43.64089 | 2.006842 | 6 | 13.5 | 6.08 | 85.78125 | 7.454214 | 12.2016 | 29.23894 | 1.558905 | 31353.05 | 117770 | -34.39932 | 3.935282 | 5 | 0 | 1.326389 | 0 | 0 | 0 | 0 | 0 | 0 | 0 | 0 | 0 | 0 | 0 | 0 | 0.8362373 | 0 | 0 | 0 | 0 | 0 | 0 | 0 | 0 | 0 | 0 | 0 | 0 | 0 | 6.702764 | 0 | 0 | 0 | 0 | 0 | 0 | 0 | 0 | 0 | 0 | 0 | 0 | 0 | 0 | 0 | 1.466068 | 0 | 89.66855 | 0 | 0 | 0 | 0 | 0
2851 | Position 3 (Full Circle) | 341 | Poss Hessite | 146.582 | 1.798296 | 11.5 | 6.5 | 10.88288 | 111.09375 | 13.66141 | 19.57064 | 48.98743 | 1.302803 | 30917.23 | 93476 | -34.7948 | 3.950319 | 5 | 0 | 4.10523 | 0 | 0 | 0 | 0 | 0 | 0 | 0 | 0 | 0 | 0 | 0 | 0 | 0.6774567 | 0 | 0 | 0 | 0 | 0 | 0 | 0 | 0 | 0 | 0 | 0 | 0 | 0 | 18.76389 | 0 | 0 | 42.54553 | 0 | 0 | 0 | 0 | 0 | 0 | 0 | 0 | 0 | 0 | 0 | 0 | 0 | 0 | 33.90787 | 0 | 0 | 0 | 0 | 0
2852 | Position 3 (Full Circle) | 341 | No Classification | 7.701333 | 1.425209 | 4 | 3.5 | 2.866139 | 60.46875 | 3.131396 | 4.084849 | 10.35459 | 1.107874 | 19084.53 | 16118 | -34.46131 | 4.031521 | 5 | 0 | 4.301427 | 0 | 0 | 1.459835 | 0 | 0 | 0 | 0 | 0 | 0 | 0 | 2.193139 | 0 | 92.04559 | 0 | 0 | 0 | 0 | 0 | 0 | 0 | 0 | 0 | 0 | 0 | 0 | 0 | 0 | 0 | 0 | 0 | 0 | 0 | 0 | 0 | 0 | 0 | 0 | 0 | 0 | 0 | 0 | 0 | 0 | 0 | 0 | 0 | 0 | 0 | 0 | 0
2854 | Position 3 (Full Circle) | 341 | Calaverite | 158.3908 | 1.233718 | 15.5 | 14.5 | 13.2559 | 16.875 | 14.20103 | 16.35404 | 46.45499 | 1.084239 | 31509.67 | 90295 | -34.81548 | 4.216516 | 5 | 0 | 1.956544 | 0 | 0 | 0 | 0 | 0 | 0 | 0 | 0 | 0 | 0 | 0 | 0 | 0 | 0 | 0 | 1.134503 | 0 | 0 | 0 | 0 | 0 | 0 | 0 | 0 | 0 | 0 | 0 | 0 | 0 | 56.98863 | 0 | 0 | 0 | 0 | 0 | 0 | 0 | 0 | 0 | 0 | 0 | 0 | 0 | 0 | 39.92032 | 0 | 0 | 0 | 0 | 0
2855 | Position 3 (Full Circle) | 342 | Petzite | 99.3472 | 2.599704 | 12.5 | 20.5 | 8.011924 | 49.21875 | 11.2469 | 20.82863 | 46.10533 | 1.702695 | 31350.27 | 86126 | -35.78076 | -8.124042 | 5 | 0 | 2.812128 | 0 | 0 | 0 | 0 | 0 | 0 | 0 | 0 | 0 | 0 | 0 | 0 | 0 | 0 | 0 | 0 | 0 | 0 | 0 | 0 | 0 | 0 | 0 | 0 | 0 | 0 | 39.85593 | 0 | 0 | 30.17645 | 0 | 0 | 0 | 0 | 0 | 0 | 0 | 0 | 0 | 0 | 0 | 0 | 0 | 0 | 23.76832 | 0 | 3.387178 | 0 | 0 | 0
2856 | Position 3 (Full Circle) | 342 | No Classification | 6.417778 | 1.747786 | 4.5 | 0.5 | 2.493677 | 35.15625 | 2.858561 | 4.358415 | 10.23804 | 1.299689 | 18484.84 | 16391 | -35.60953 | -8.45011 | 5 | 0 | 14.035 | 0 | 0 | 0 | 0 | 32.17838 | 0 | 0 | 0 | 1.688752 | 0 | 0 | 0 | 26.70217 | 0 | 0 | 0 | 0 | 0 | 0 | 0 | 0 | 0 | 0 | 0 | 0 | 0 | 0 | 0 | 0 | 0 | 0 | 0 | 0 | 0 | 0 | 0 | 0 | 0 | 0 | 0 | 25.3957 | 0 | 0 | 0 | 0 | 0 | 0 | 0 | 0 | 0
2857 | Position 3 (Full Circle) | 342 | No Classification | 1.796978 | 1.5 | 1.5 | 1.5 | 1.43307 | 135 | 1.512608 | 2.149605 | 4.638671 | 0.9528721 | 16170.29 | 20733 | -35.40972 | -8.378817 | 5 | 0 | 4.622988 | 0 | 0 | 0 | 0 | 52.2298 | 0 | 0 | 0 | 0 | 0 | 0 | 0 | 43.14722 | 0 | 0 | 0 | 0 | 0 | 0 | 0 | 0 | 0 | 0 | 0 | 0 | 0 | 0 | 0 | 0 | 0 | 0 | 0 | 0 | 0 | 0 | 0 | 0 | 0 | 0 | 0 | 0 | 0 | 0 | 0 | 0 | 0 | 0 | 0 | 0 | 0
2858 | Position 3 (Full Circle) | 342 | No Classification | 74.70293 | 1.248455 | 9 | 10.5 | 9.12 | 122.34375 | 9.752678 | 11.38591 | 31.16034 | 1.034325 | 25344.7 | 93941 | -35.43165 | -8.360896 | 5 | 0 | 1.754093 | 0 | 0 | 0 | 0 | 27.84549 | 0 | 0 | 0 | 0 | 0 | 0 | 0 | 18.90467 | 0 | 0 | 0 | 0 | 0 | 0 | 0 | 0 | 0 | 0 | 0 | 0 | 0 | 1.070261 | 0 | 0 | 28.44761 | 0 | 0 | 0 | 0 | 0 | 0 | 0 | 0 | 0 | 0 | 0 | 0 | 0 | 0 | 21.97788 | 0 | 0 | 0 | 0 | 0
2859 | Position 3 (Full Circle) | 342 | No Classification | 16.94293 | 1.313601 | 5 | 4.5 | 4.49809 | 149.0625 | 4.644611 | 5.908697 | 15.1581 | 1.079172 | 16667.27 | 19287 | -35.53788 | -8.292299 | 5 | 0 | 0 | 0 | 0 | 0 | 0 | 45.2244 | 0 | 0 | 0 | 0 | 0 | 0 | 0 | 36.30289 | 0 | 0 | 18.47272 | 0 | 0 | 0 | 0 | 0 | 0 | 0 | 0 | 0 | 0 | 0 | 0 | 0 | 0 | 0 | 0 | 0 | 0 | 0 | 0 | 0 | 0 | 0 | 0 | 0 | 0 | 0 | 0 | 0 | 0 | 0 | 0 | 0 | 0
2860 | Position 3 (Full Circle) | 342 | Poss Hessite | 6.417778 | 1.455972 | 3.5 | 2.5 | 2.533333 | 15.46875 | 2.858561 | 3.688461 | 9.558725 | 1.132936 | 22648.48 | 81986 | -35.78355 | -8.284035 | 5 | 0 | 6.178831 | 0 | 0 | 0 | 0 | 24.63256 | 0 | 0 | 0 | 0 | 0 | 0 | 0 | 17.84495 | 0 | 0 | 0 | 0 | 0 | 0 | 0 | 0 | 0 | 0 | 0 | 0 | 0 | 13.8272 | 0 | 0 | 21.30372 | 0 | 0 | 0 | 0 | 0 | 0 | 0 | 0 | 0 | 0 | 0 | 0 | 0 | 0 | 16.21274 | 0 | 0 | 0 | 0 | 0
2862 | Position 3 (Full Circle) | 342 | No Classification | 350.9241 | 2.782607 | 26.5 | 26.5 | 14.14078 | 54.84375 | 21.13789 | 39.34823 | 90.38581 | 1.852582 | 31677.01 | 22163 | -35.77719 | -8.149635 | 5 | 0 | 0 | 0 | 0 | 0 | 0 | 0 | 0 | 0 | 0 | 0 | 0 | 0 | 0 | 0 | 0 | 0 | 0 | 0 | 0 | 0 | 0 | 0 | 0 | 0 | 0 | 0 | 0 | 0 | 0 | 0 | 36.85743 | 0 | 0 | 0 | 0 | 0 | 0 | 0 | 0 | 0 | 0 | 0 | 0 | 0 | 0 | 0 | 0 | 63.14257 | 0 | 0 | 0
2863 | Position 3 (Full Circle) | 342 | No Classification | 107.8187 | 1.48036 | 12 | 15.5 | 11.10629 | 33.75 | 11.71661 | 16.4413 | 43.66944 | 1.40751 | 20714.67 | 16015 | -35.35695 | -8.052265 | 5 | 0 | 2.532149 | 0 | 0 | 1.021836 | 0 | 0 | 0 | 0 | 0 | 0 | 0 | 1.144421 | 0 | 95.30159 | 0 | 0 | 0 | 0 | 0 | 0 | 0 | 0 | 0 | 0 | 0 | 0 | 0 | 0 | 0 | 0 | 0 | 0 | 0 | 0 | 0 | 0 | 0 | 0 | 0 | 0 | 0 | 0 | 0 | 0 | 0 | 0 | 0 | 0 | 0 | 0 | 0
2864 | Position 3 (Full Circle) | 343 | No Classification | 155.5669 | 1.215403 | 13.5 | 12.5 | 13.52745 | 56.25 | 14.07388 | 16.4413 | 46.15361 | 1.089643 | 31270.45 | 104127 | -46.0497 | 5.171177 | 5 | 0 | 2.587135 | 0 | 0 | 0 | 0 | 3.563835 | 0 | 0 | 0 | 0 | 0 | 0 | 0 | 2.953872 | 0 | 0 | 0 | 0 | 0 | 0 | 0 | 0 | 0 | 0 | 0 | 0 | 0 | 5.316316 | 0 | 0 | 7.311399 | 0 | 0 | 0 | 0 | 0 | 0 | 0 | 0 | 0 | 0 | 0 | 0 | 0 | 0 | 62.964 | 0 | 15.30344 | 0 | 0 | 0
2865 | Position 3 (Full Circle) | 343 | Calaverite | 101.9143 | 1.285352 | 13 | 13.5 | 10.43639 | 168.75 | 11.39128 | 13.41444 | 37.39075 | 1.09165 | 30256.44 | 89729 | -45.90154 | 5.36368 | 5 | 0 | 2.303788 | 0 | 0 | 0 | 0 | 6.077306 | 0 | 0 | 0 | 0 | 0 | 0 | 0 | 4.145399 | 0 | 0 | 0 | 0 | 0 | 0 | 0 | 0 | 0 | 0 | 0 | 0 | 0 | 0 | 0 | 0 | 51.10812 | 0 | 0 | 0 | 0 | 0 | 0 | 0 | 0 | 0 | 0 | 0 | 0 | 0 | 0 | 36.3654 | 0 | 0 | 0 | 0 | 0
2866 | Position 3 (Full Circle) | 343 | Calaverite | 56.98987 | 1.160142 | 8.5 | 5.5 | 8.613333 | 30.9375 | 8.518319 | 9.99269 | 27.59892 | 1.063596 | 31606.24 | 81089 | -45.57263 | 5.169031 | 5 | 0 | 3.045006 | 0 | 0 | 0 | 0 | 0 | 0 | 0 | 0 | 0 | 0 | 0 | 0 | 0.8936241 | 0 | 0 | 0 | 0 | 0 | 0 | 0 | 0 | 0 | 0 | 0 | 0 | 0 | 0 | 0 | 0 | 54.22273 | 0 | 0 | 0 | 0 | 0 | 0 | 0 | 0 | 0 | 0 | 0 | 0 | 0 | 0 | 41.83864 | 0 | 0 | 0 | 0 | 0
2868 | Position 3 (Full Circle) | 343 | Au - Ag | 409.7109 | 1.431466 | 21.5 | 14.5 | 20.24639 | 126.5625 | 22.83988 | 28.982 | 76.35325 | 1.132316 | 32038.69 | 116386 | -45.87827 | 5.200154 | 5 | 0 | 2.484147 | 0 | 0 | 0 | 0 | 0 | 0 | 0 | 0 | 0 | 0 | 0 | 0 | 0.9355841 | 0 | 0 | 0 | 0 | 0 | 0 | 0 | 0 | 0 | 0 | 0 | 0 | 0 | 3.501961 | 0 | 0 | 0 | 0 | 0 | 0 | 0 | 0 | 0 | 0 | 0 | 0 | 0 | 0 | 0 | 0 | 0 | 93.07831 | 0 | 0 | 0 | 0 | 0
2869 | Position 3 (Full Circle) | 343 | No Classification | 82.91769 | 1.308659 | 9.5 | 7.5 | 9.870713 | 64.6875 | 10.27492 | 12.9174 | 35.07142 | 1.180455 | 31136.21 | 21937 | -45.75322 | 5.242625 | 5 | 0 | 3.390054 | 0 | 0 | 0 | 0 | 0 | 0 | 0 | 0 | 0 | 0 | 0 | 0 | 0 | 0 | 0 | 0 | 0 | 0 | 0 | 0 | 0 | 0 | 0 | 0 | 0 | 0 | 0 | 0 | 0 | 35.84135 | 0 | 0 | 0 | 0 | 0 | 0 | 0 | 0 | 0 | 0 | 0 | 0 | 0 | 0 | 0 | 0 | 60.7686 | 0 | 0 | 0
2870 | Position 3 (Full Circle) | 343 | No Classification | 282.1255 | 1.500376 | 22.5 | 13.5 | 15.64336 | 165.9375 | 18.95292 | 23.47092 | 62.43723 | 1.099601 | 31070.91 | 22265 | -45.99749 | 5.26285 | 5 | 0 | 3.236107 | 0 | 0 | 0 | 0 | 17.27543 | 0 | 0 | 0 | 0 | 0 | 0 | 0 | 0 | 0 | 0 | 12.80815 | 0 | 0 | 0 | 0 | 0 | 0 | 0 | 0 | 0 | 0 | 0 | 0 | 22.98493 | 0 | 0 | 0 | 0 | 0 | 0 | 0 | 0 | 0 | 0 | 0 | 0 | 0 | 0 | 0 | 0 | 0 | 43.69539 | 0 | 0 | 0
2871 | Position 3 (Full Circle) | 343 | No Classification | 83.43111 | 1.242985 | 10.5 | 20.5 | 10.43943 | 52.03125 | 10.30669 | 12.97605 | 36.75971 | 1.288862 | 22403.05 | 18441 | -46.01375 | 5.284118 | 5 | 0 | 0 | 0 | 0 | 0 | 0 | 22.55241 | 0 | 0 | 0 | 0 | 0 | 0 | 0 | 5.879764 | 26.40901 | 0 | 0 | 0 | 45.15881 | 0 | 0 | 0 | 0 | 0 | 0 | 0 | 0 | 0 | 0 | 0 | 0 | 0 | 0 | 0 | 0 | 0 | 0 | 0 | 0 | 0 | 0 | 0 | 0 | 0 | 0 | 0 | 0 | 0 | 0 | 0 | 0
2873 | Position 3 (Full Circle) | 343 | Petzite | 29.00836 | 1.238839 | 6 | 2.5 | 6.08 | 109.6875 | 6.077383 | 7.53214 | 20.47608 | 1.150167 | 28668.87 | 85992 | -45.79134 | 5.384135 | 5 | 0 | 3.579872 | 0 | 0 | 0 | 0 | 7.511538 | 0 | 0 | 0 | 0 | 0 | 0 | 0 | 6.351361 | 0 | 0 | 0 | 0 | 0 | 0 | 0 | 0 | 0 | 0 | 0 | 0 | 0 | 35.9162 | 0 | 0 | 26.22067 | 0 | 0 | 0 | 0 | 0 | 0 | 0 | 0 | 0 | 0 | 0 | 0 | 0 | 0 | 20.42035 | 0 | 0 | 0 | 0 | 0
2874 | Position 3 (Full Circle) | 344 | No Classification | 93.95627 | 2.666391 | 8 | 5.5 | 8.117577 | 122.34375 | 10.9375 | 21.64463 | 51.35504 | 2.233729 | 20160.79 | 18642 | -50.42591 | -0.2320705 | 5 | 0 | 0 | 0 | 0 | 0 | 0 | 27.28048 | 0 | 0 | 0 | 0 | 0 | 0 | 0 | 12.71474 | 0 | 0 | 60.00477 | 0 | 0 | 0 | 0 | 0 | 0 | 0 | 0 | 0 | 0 | 0 | 0 | 0 | 0 | 0 | 0 | 0 | 0 | 0 | 0 | 0 | 0 | 0 | 0 | 0 | 0 | 0 | 0 | 0 | 0 | 0 | 0 | 0 | 0
2877 | Position 3 (Full Circle) | 344 | Petzite | 8.984889 | 2.088051 | 5.5 | 1.5 | 2.533333 | 16.875 | 3.382294 | 5.28973 | 11.87806 | 1.249593 | 23273.54 | 91961 | -50.51092 | -0.06230307 | 5 | 0 | 11.79504 | 0 | 0 | 0 | 0 | 0 | 0 | 0 | 0 | 0 | 0 | 0 | 0 | 0.9059994 | 0 | 0 | 0 | 0 | 0 | 0 | 0 | 0 | 0 | 0 | 0 | 0 | 0 | 37.34113 | 0 | 0 | 27.09767 | 0 | 0 | 0 | 0 | 0 | 0 | 0 | 0 | 0 | 0 | 0 | 0 | 0 | 0 | 22.86016 | 0 | 0 | 0 | 0 | 0
2878 | Position 3 (Full Circle) | 344 | No Classification | 320.6322 | 3.269098 | 21.5 | 12.5 | 15.32108 | 140.625 | 20.20499 | 50.08612 | 116.8592 | 3.389291 | 20383.22 | 19326 | -50.41853 | -0.1931889 | 5 | 0 | 2.680471 | 0 | 0 | 0 | 0 | 26.55306 | 0 | 0 | 0 | 0 | 0 | 0 | 0 | 10.88165 | 0 | 0 | 59.88483 | 0 | 0 | 0 | 0 | 0 | 0 | 0 | 0 | 0 | 0 | 0 | 0 | 0 | 0 | 0 | 0 | 0 | 0 | 0 | 0 | 0 | 0 | 0 | 0 | 0 | 0 | 0 | 0 | 0 | 0 | 0 | 0 | 0 | 0
2879 | Position 3 (Full Circle) | 344 | Calaverite | 212.8135 | 2.015915 | 12.5 | 9.5 | 12.47775 | 123.75 | 16.46094 | 25.15409 | 60.23445 | 1.356691 | 31727.18 | 98271 | -50.45914 | -0.2285115 | 5 | 0 | 2.200733 | 0 | 0 | 0 | 0 | 0 | 0 | 0 | 0 | 0 | 0 | 0 | 0 | 1.834062 | 0 | 0 | 0 | 0 | 0 | 0 | 0 | 0 | 0 | 0 | 0 | 0 | 0 | 0 | 0 | 0 | 52.73255 | 0 | 0 | 0 | 0 | 0 | 0 | 0 | 0 | 0 | 0 | 0 | 0 | 0 | 0 | 43.23266 | 0 | 0 | 0 | 0 | 0
2880 | Position 3 (Full Circle) | 344 | No Classification | 5.904356 | 1.280532 | 2.5 | 1.5 | 2.533333 | 37.96875 | 2.741835 | 3.244014 | 8.481472 | 0.9695274 | 17138.13 | 20303 | -50.18825 | -0.1166311 | 5 | 0 | 4.16491 | 0 | 0 | 0 | 0 | 48.70004 | 0 | 0 | 0 | 0 | 0 | 0 | 0 | 42.76465 | 0 | 0 | 0 | 0 | 0 | 0 | 0 | 0 | 0 | 0 | 0 | 0 | 0 | 0 | 0 | 0 | 4.370401 | 0 | 0 | 0 | 0 | 0 | 0 | 0 | 0 | 0 | 0 | 0 | 0 | 0 | 0 | 0 | 0 | 0 | 0 | 0 | 0
2881 | Position 3 (Full Circle) | 344 | Poss Hessite | 6.9312 | 1.11803 | 3 | 2.5 | 3.04 | 153.28125 | 2.970703 | 3.398811 | 9.277342 | 0.9881636 | 24941.11 | 75475 | -50.46905 | -0.1352541 | 5 | 0 | 6.623846 | 0 | 0 | 0 | 0 | 16.34111 | 0 | 0 | 0 | 0 | 0 | 0 | 0 | 11.99693 | 0 | 0 | 0 | 0 | 0 | 0 | 0 | 0 | 0 | 0 | 0 | 0 | 0 | 27.87832 | 0 | 0 | 20.585 | 0 | 0 | 0 | 0 | 0 | 0 | 0 | 0 | 0 | 0 | 0 | 0 | 0 | 0 | 16.5748 | 0 | 0 | 0 | 0 | 0
2882 | Position 3 (Full Circle) | 344 | Sylvanite | 74.18951 | 1.255371 | 10.5 | 8.5 | 9.626667 | 32.34375 | 9.719106 | 12.08503 | 32.63553 | 1.142428 | 30957.3 | 90426 | -50.08533 | -0.05115132 | 5 | 0 | 3.137055 | 0 | 0 | 0 | 0 | 0 | 0 | 0 | 0 | 0 | 0 | 0 | 0 | 2.357555 | 0 | 0 | 0 | 0 | 0 | 0 | 0 | 0 | 0 | 0 | 0 | 0 | 0 | 1.24677 | 0 | 0 | 54.23841 | 0 | 0 | 0 | 0 | 0 | 0 | 0 | 0 | 0 | 0 | 0 | 0 | 0 | 0 | 39.0202 | 0 | 0 | 0 | 0 | 0
2883 | Position 3 (Full Circle) | 344 | No Classification | 99.3472 | 1.897201 | 13 | 7.5 | 8.844735 | 150.46875 | 11.2469 | 16.78024 | 42.02942 | 1.414951 | 19799.48 | 16343 | -50.45674 | -0.05834206 | 5 | 0 | 2.853257 | 0 | 0 | 0.8911673 | 0 | 0 | 0 | 0 | 0 | 0 | 0 | 1.453693 | 0 | 94.80188 | 0 | 0 | 0 | 0 | 0 | 0 | 0 | 0 | 0 | 0 | 0 | 0 | 0 | 0 | 0 | 0 | 0 | 0 | 0 | 0 | 0 | 0 | 0 | 0 | 0 | 0 | 0 | 0 | 0 | 0 | 0 | 0 | 0 | 0 | 0 | 0 | 0
2884 | Position 3 (Full Circle) | 344 | No Classification | 216.4075 | 1.359584 | 15.5 | 21.5 | 15.29711 | 123.75 | 16.59935 | 20.7977 | 55.59578 | 1.136584 | 31900.4 | 94030 | -50.21603 | 0.0682644 | 5 | 0 | 1.738971 | 0 | 0 | 0 | 0 | 0 | 0 | 0 | 0 | 0 | 0 | 0 | 0 | 7.534168 | 0 | 0 | 0 | 0 | 0 | 0 | 0 | 0 | 0 | 0 | 0 | 0 | 0 | 0 | 0 | 0 | 60.86017 | 0 | 0 | 0 | 0 | 0 | 0 | 0 | 0 | 0 | 0 | 0 | 0 | 0 | 0 | 29.86669 | 0 | 0 | 0 | 0 | 0
2885 | Position 3 (Full Circle) | 344 | No Classification | 41.5872 | 1.491273 | 7 | 8.5 | 6.743916 | 40.78125 | 7.276707 | 10.05702 | 26.19201 | 1.312708 | 30638.33 | 86538 | -50.49513 | 0.04476279 | 5 | 0 | 3.414881 | 0 | 0 | 0 | 0 | 10.69073 | 0 | 0 | 0 | 0 | 0 | 0 | 0 | 9.600083 | 0 | 0 | 0 | 0 | 0 | 0 | 0 | 0 | 0 | 0 | 0 | 0 | 0 | 0 | 0 | 0 | 42.24441 | 0 | 0 | 0 | 0 | 0 | 0 | 0 | 0 | 0 | 0 | 0 | 0 | 0 | 0 | 34.04991 | 0 | 0 | 0 | 0 | 0
2887 | Position 3 (Full Circle) | 345 | No Classification | 11.552 | 1.371287 | 3.5 | 4.5 | 3.927555 | 40.78125 | 3.835161 | 5.385806 | 14.87671 | 1.524569 | 15913.13 | 19856 | -33.71265 | 2.022922 | 5 | 0 | 0 | 0 | 0 | 0 | 0 | 51.86948 | 0 | 0 | 0 | 0 | 0 | 0 | 0 | 43.96987 | 0 | 0 | 0 | 0 | 4.160641 | 0 | 0 | 0 | 0 | 0 | 0 | 0 | 0 | 0 | 0 | 0 | 0 | 0 | 0 | 0 | 0 | 0 | 0 | 0 | 0 | 0 | 0 | 0 | 0 | 0 | 0 | 0 | 0 | 0 | 0 | 0 | 0
2889 | Position 3 (Full Circle) | 345 | Au - Ag | 130.9227 | 1.926471 | 15 | 5.5 | 10.87248 | 147.65625 | 12.91108 | 20.94551 | 50.67572 | 1.560901 | 30444.88 | 98097 | -33.85008 | 1.882043 | 5 | 0 | 8.741658 | 0 | 0 | 0.785418 | 0 | 0 | 0 | 0 | 0 | 0 | 0 | 0 | 0 | 0 | 0 | 0 | 0 | 0 | 0 | 0 | 0 | 0 | 0 | 0 | 0 | 0 | 0 | 4.115622 | 0 | 0 | 0 | 0 | 0 | 0 | 0 | 0 | 0 | 0 | 0 | 0 | 0 | 0 | 0 | 0 | 0 | 86.3573 | 0 | 0 | 0 | 0 | 0
2890 | Position 3 (Full Circle) | 345 | No Classification | 166.8622 | 2.087815 | 11.5 | 10.5 | 11.71361 | 102.65625 | 14.57586 | 24.45584 | 59.95307 | 1.714174 | 30683.2 | 20523 | -33.66376 | 1.947366 | 5 | 0 | 0 | 0 | 0 | 0 | 0 | 0 | 0 | 0 | 0 | 14.32484 | 0 | 0 | 0 | 0 | 0 | 0 | 0 | 0 | 0 | 0 | 0 | 0 | 0 | 0 | 0 | 0 | 0 | 0 | 0 | 0 | 13.80602 | 0 | 0 | 0 | 0 | 0 | 0 | 0 | 0 | 0 | 0 | 71.86914 | 0 | 0 | 0 | 0 | 0 | 0 | 0 | 0 | 0
2893 | Position 3 (Full Circle) | 346 | Au - Ag | 98.32036 | 1.70085 | 13.5 | 9.5 | 8.841772 | 147.65625 | 11.18863 | 15.03853 | 37.2742 | 1.12451 | 31350.84 | 106802 | -41.19498 | 3.431594 | 5 | 0 | 2.753986 | 0 | 0 | 0 | 0 | 3.192332 | 0 | 0 | 0 | 0 | 0 | 0 | 0 | 3.194946 | 0 | 0 | 1.665604 | 0 | 0 | 0 | 0 | 0 | 0 | 0 | 0 | 0 | 0 | 5.416172 | 0 | 0 | 0 | 0 | 0 | 0 | 0 | 0 | 0 | 0 | 0 | 0 | 0 | 0 | 0 | 0 | 0 | 83.77696 | 0 | 0 | 0 | 0 | 0
2894 | Position 3 (Full Circle) | 346 | No Classification | 6.9312 | 2.390337 | 4 | 2.5 | 2.087607 | 23.90625 | 2.970703 | 4.990086 | 11.19874 | 1.43986 | 17548.33 | 21625 | -41.5711 | 3.568516 | 5 | 0 | 5.299287 | 0 | 0 | 0 | 0 | 57.50655 | 0 | 0 | 0 | 0 | 0 | 0 | 0 | 37.19416 | 0 | 0 | 0 | 0 | 0 | 0 | 0 | 0 | 0 | 0 | 0 | 0 | 0 | 0 | 0 | 0 | 0 | 0 | 0 | 0 | 0 | 0 | 0 | 0 | 0 | 0 | 0 | 0 | 0 | 0 | 0 | 0 | 0 | 0 | 0 | 0 | 0
2895 | Position 3 (Full Circle) | 346 | Au - Ag | 161.4713 | 2.771943 | 30.5 | 7.5 | 10.64 | 174.375 | 14.33847 | 29.49347 | 69.51179 | 2.381287 | 28092.45 | 97373 | -41.55444 | 3.298178 | 5 | 0 | 3.669971 | 0 | 0 | 0 | 0 | 11.12686 | 0 | 0 | 0 | 0 | 0 | 0 | 0 | 7.253648 | 0 | 0 | 6.921101 | 0 | 0 | 0 | 0 | 0 | 0 | 0 | 0 | 0 | 0 | 5.913439 | 0 | 0 | 0 | 0 | 0 | 0 | 0 | 0 | 0 | 0 | 0 | 0 | 0 | 0 | 0 | 0 | 0 | 65.11497 | 0 | 0 | 0 | 0 | 0
2896 | Position 3 (Full Circle) | 346 | Sylvanite | 39.02009 | 1.469506 | 7.5 | 2.5 | 6.586667 | 42.1875 | 7.04854 | 9.679148 | 23.8044 | 1.155623 | 30635.25 | 96461 | -41.13247 | 3.37942 | 5 | 0 | 3.349346 | 0 | 0 | 0 | 0 | 0 | 0 | 0 | 0 | 0 | 0 | 0 | 0 | 0.9701172 | 0 | 0 | 0 | 0 | 0 | 0 | 0 | 0 | 0 | 0 | 0 | 0 | 0 | 9.443889 | 0 | 0 | 49.08692 | 0 | 0 | 0 | 0 | 0 | 0 | 0 | 0 | 0 | 0 | 0 | 0 | 0 | 0 | 37.14973 | 0 | 0 | 0 | 0 | 0
2897 | Position 3 (Full Circle) | 346 | No Classification | 7.187911 | 1.274754 | 3 | 2.5 | 2.866139 | 123.75 | 3.025216 | 3.653623 | 9.277342 | 0.9528721 | 24521.64 | 86655 | -41.62211 | 3.39107 | 5 | 0 | 6.229591 | 0 | 0 | 0 | 0 | 23.21202 | 0 | 0 | 0 | 0 | 0 | 0 | 0 | 14.99487 | 0 | 0 | 0 | 0 | 0 | 0 | 0 | 0 | 0 | 0 | 0 | 0 | 0 | 2.202137 | 0 | 0 | 8.1637 | 0 | 0 | 0 | 0 | 0 | 0 | 0 | 0 | 0 | 0 | 0 | 0 | 0 | 0 | 29.41953 | 0 | 15.77816 | 0 | 0 | 0
2898 | Position 3 (Full Circle) | 346 | No Classification | 131.1794 | 1.117516 | 13.5 | 9.5 | 13.39601 | 23.90625 | 12.92373 | 14.97026 | 44.28048 | 1.189458 | 29223.28 | 22256 | -41.61663 | 3.38109 | 5 | 0 | 3.070082 | 0 | 0 | 0 | 0 | 9.083813 | 0 | 0 | 0 | 0 | 0 | 0 | 0 | 8.365303 | 0 | 0 | 0 | 0 | 0 | 0 | 0 | 0 | 0 | 0 | 0 | 0 | 0 | 0 | 0 | 0 | 29.22898 | 0 | 0 | 0 | 0 | 0 | 0 | 0 | 0 | 0 | 0 | 0 | 0 | 0 | 0 | 0 | 0 | 50.25182 | 0 | 0 | 0
2899 | Position 3 (Full Circle) | 346 | No Classification | 3.337244 | 2.108178 | 1.5 | 1.5 | 1.52 | 71.71875 | 2.061337 | 3.20443 | 6.958007 | 1.154441 | 20437.46 | 21453 | -41.57535 | 3.562298 | 5 | 0 | 7.933214 | 0 | 0 | 0 | 0 | 44.2881 | 0 | 0 | 0 | 0 | 0 | 0 | 0 | 12.7104 | 0 | 0 | 0 | 0 | 0 | 0 | 0 | 0 | 0 | 0 | 0 | 0 | 35.06828 | 0 | 0 | 0 | 0 | 0 | 0 | 0 | 0 | 0 | 0 | 0 | 0 | 0 | 0 | 0 | 0 | 0 | 0 | 0 | 0 | 0 | 0 | 0 | 0
2900 | Position 3 (Full Circle) | 346 | No Classification | 102.171 | 1.79705 | 17.5 | 11.5 | 9.900061 | 19.6875 | 11.40562 | 17.79091 | 45.87222 | 1.638936 | 27508.34 | 80497 | -41.43326 | 3.599978 | 5 | 0 | 7.058902 | 0 | 0 | 0 | 0 | 0 | 0 | 0 | 0 | 0 | 0 | 0 | 0 | 1.998744 | 0 | 14.23743 | 0 | 0 | 8.671672 | 0 | 0 | 0 | 0 | 0 | 0 | 0 | 0 | 0 | 0 | 0 | 53.08862 | 0 | 0 | 0 | 0 | 0 | 0 | 0 | 0 | 0 | 0 | 0 | 0 | 0 | 0 | 14.94463 | 0 | 0 | 0 | 0 | 0
2902 | Position 3 (Full Circle) | 347 | No Classification | 119.6274 | 1.594897 | 10 | 22.5 | 12.2247 | 113.90625 | 12.34157 | 19.49714 | 61.87447 | 2.546728 | 19723.01 | 15489 | -45.98042 | -9.718374 | 5 | 0 | 2.791274 | 0 | 0 | 0 | 0 | 0 | 0 | 0 | 0 | 0 | 0 | 16.32948 | 0 | 80.87924 | 0 | 0 | 0 | 0 | 0 | 0 | 0 | 0 | 0 | 0 | 0 | 0 | 0 | 0 | 0 | 0 | 0 | 0 | 0 | 0 | 0 | 0 | 0 | 0 | 0 | 0 | 0 | 0 | 0 | 0 | 0 | 0 | 0 | 0 | 0 | 0 | 0
2903 | Position 3 (Full Circle) | 347 | No Classification | 1.540267 | 1.579732 | 1.5 | 1.5 | 1.36074 | 135 | 1.400403 | 2.149605 | 4.638671 | 1.111684 | 18105.67 | 19145 | -45.95709 | -9.64709 | 5 | 0 | 3.457676 | 0 | 0 | 0 | 0 | 43.04433 | 0 | 0 | 0 | 0 | 1.572617 | 0 | 0 | 24.34345 | 0 | 0 | 19.29065 | 0 | 8.29128 | 0 | 0 | 0 | 0 | 0 | 0 | 0 | 0 | 0 | 0 | 0 | 0 | 0 | 0 | 0 | 0 | 0 | 0 | 0 | 0 | 0 | 0 | 0 | 0 | 0 | 0 | 0 | 0 | 0 | 0 | 0 | 0
2904 | Position 3 (Full Circle) | 347 | Au - Ag | 473.8887 | 1.288097 | 27 | 14.5 | 22.73418 | 37.96875 | 24.56367 | 29.28383 | 83.82574 | 1.179963 | 31871.42 | 112612 | -45.9968 | -9.652107 | 5 | 0 | 3.083762 | 0 | 0 | 0 | 0 | 0 | 0 | 0 | 0 | 0 | 0 | 0 | 0 | 1.512761 | 0 | 0 | 0 | 0 | 0 | 0 | 0 | 0 | 0 | 0 | 0 | 0 | 0 | 6.28101 | 0 | 0 | 0 | 0 | 0 | 0 | 0 | 0 | 0 | 0 | 0 | 0 | 0 | 0 | 0 | 0 | 0 | 89.12247 | 0 | 0 | 0 | 0 | 0
2906 | Position 3 (Full Circle) | 347 | No Classification | 40.81707 | 2.318622 | 13 | 6.5 | 5.289741 | 37.96875 | 7.209015 | 12.26491 | 28.11341 | 1.540903 | 19577.12 | 15347 | -45.96934 | -9.706089 | 5 | 0 | 2.45194 | 0 | 0 | 1.667669 | 0 | 0 | 0 | 0 | 0 | 0 | 0 | 16.21371 | 0 | 79.66668 | 0 | 0 | 0 | 0 | 0 | 0 | 0 | 0 | 0 | 0 | 0 | 0 | 0 | 0 | 0 | 0 | 0 | 0 | 0 | 0 | 0 | 0 | 0 | 0 | 0 | 0 | 0 | 0 | 0 | 0 | 0 | 0 | 0 | 0 | 0 | 0 | 0
2907 | Position 3 (Full Circle) | 347 | No Classification | 37.73653 | 2.949803 | 6.5 | 14.5 | 4.772075 | 59.0625 | 6.931641 | 14.07668 | 31.51 | 2.09375 | 19549.6 | 16196 | -45.90156 | -9.627084 | 5 | 0 | 2.794218 | 0 | 0 | 0 | 0 | 0 | 0 | 0 | 0 | 0 | 0 | 2.44968 | 0 | 94.7561 | 0 | 0 | 0 | 0 | 0 | 0 | 0 | 0 | 0 | 0 | 0 | 0 | 0 | 0 | 0 | 0 | 0 | 0 | 0 | 0 | 0 | 0 | 0 | 0 | 0 | 0 | 0 | 0 | 0 | 0 | 0 | 0 | 0 | 0 | 0 | 0 | 0
2908 | Position 3 (Full Circle) | 347 | No Classification | 18.4832 | 5.411436 | 12.5 | 2.5 | 2.570797 | 9.84375 | 4.851138 | 13.9117 | 31.44172 | 4.256235 | 15981.85 | 5723 | -45.63617 | -9.493974 | 5 | 0 | 0 | 0 | 0 | 0 | 0 | 7.654153 | 0 | 0 | 0 | 0 | 0 | 0 | 0 | 92.34585 | 0 | 0 | 0 | 0 | 0 | 0 | 0 | 0 | 0 | 0 | 0 | 0 | 0 | 0 | 0 | 0 | 0 | 0 | 0 | 0 | 0 | 0 | 0 | 0 | 0 | 0 | 0 | 0 | 0 | 0 | 0 | 0 | 0 | 0 | 0 | 0 | 0
2910 | Position 3 (Full Circle) | 347 | No Classification | 91.13245 | 1.457323 | 9.5 | 14.5 | 9.616037 | 102.65625 | 10.77188 | 14.01367 | 36.3135 | 1.151472 | 31772.03 | 102911 | -45.97193 | -9.529453 | 5 | 0 | 2.61683 | 0 | 0 | 0 | 0 | 0 | 0 | 0 | 0 | 0 | 0 | 0 | 0 | 1.558414 | 0 | 0 | 0 | 0 | 0 | 0 | 0 | 0 | 0 | 0 | 0 | 0 | 0 | 5.821579 | 0 | 0 | 6.847087 | 0 | 0 | 0 | 0 | 0 | 0 | 0 | 0 | 0 | 0 | 0 | 0 | 0 | 0 | 66.98961 | 0 | 16.16648 | 0 | 0 | 0
2911 | Position 3 (Full Circle) | 348 | No Classification | 1.540267 | 1.414214 | 1.5 | 1.5 | 1.52 | 135 | 1.400403 | 2.149605 | 5.317989 | 1.461131 | 16138.33 | 20202 | -32.17098 | -3.721494 | 5 | 0 | 3.483397 | 0 | 0 | 0 | 0 | 49.79411 | 0 | 0 | 0 | 0 | 0 | 0 | 0 | 41.78816 | 0 | 0 | 0 | 0 | 4.934326 | 0 | 0 | 0 | 0 | 0 | 0 | 0 | 0 | 0 | 0 | 0 | 0 | 0 | 0 | 0 | 0 | 0 | 0 | 0 | 0 | 0 | 0 | 0 | 0 | 0 | 0 | 0 | 0 | 0 | 0 | 0 | 0
2912 | Position 3 (Full Circle) | 348 | No Classification | 173.0233 | 1.39471 | 14 | 21.5 | 13.6791 | 101.25 | 14.84251 | 19.07838 | 68.90075 | 2.183401 | 21956.05 | 18765 | -31.78127 | -3.945023 | 5 | 0 | 0 | 0 | 0 | 0 | 0 | 28.58043 | 0 | 0 | 0 | 0 | 0 | 0 | 0 | 10.76311 | 21.87849 | 0 | 0 | 0 | 38.77797 | 0 | 0 | 0 | 0 | 0 | 0 | 0 | 0 | 0 | 0 | 0 | 0 | 0 | 0 | 0 | 0 | 0 | 0 | 0 | 0 | 0 | 0 | 0 | 0 | 0 | 0 | 0 | 0 | 0 | 0 | 0 | 0
2913 | Position 3 (Full Circle) | 348 | Calaverite | 101.6576 | 1.631211 | 15.5 | 11.5 | 9.944048 | 165.9375 | 11.37693 | 16.22084 | 43.0384 | 1.449982 | 30701.54 | 79648 | -31.75175 | -3.86674 | 5 | 0 | 4.131804 | 0 | 0 | 0 | 0 | 0 | 0.7301976 | 0 | 0 | 0 | 0 | 0 | 0 | 0 | 0 | 0 | 0 | 0 | 0 | 0 | 0 | 0 | 0 | 0 | 0 | 0 | 0 | 0 | 0 | 0 | 55.15224 | 0 | 0 | 0 | 0 | 0 | 0 | 0 | 0 | 0 | 0 | 0 | 0 | 0 | 0 | 39.98576 | 0 | 0 | 0 | 0 | 0
2914 | Position 3 (Full Circle) | 348 | No Classification | 165.322 | 1.918007 | 11.5 | 14.5 | 12.04761 | 74.53125 | 14.50843 | 23.10739 | 56.67303 | 1.546011 | 31431.84 | 19638 | -31.78527 | -3.72152 | 5 | 0 | 4.35488 | 0 | 0 | 0 | 0 | 0 | 0 | 0 | 0 | 0 | 0 | 0 | 0 | 0 | 0 | 0 | 0 | 0 | 0 | 0 | 0 | 0 | 0 | 0 | 0 | 0 | 0 | 0 | 0 | 0 | 35.24118 | 0 | 0 | 0 | 0 | 0 | 0 | 0 | 0 | 0 | 0 | 0 | 0 | 0 | 0 | 0 | 0 | 60.40393 | 0 | 0 | 0
2915 | Position 3 (Full Circle) | 348 | No Classification | 7.444622 | 1.649242 | 2.5 | 2.5 | 2.533333 | 75.9375 | 3.078764 | 4.17808 | 9.95666 | 1.05968 | 17751.93 | 20091 | -32.04759 | -3.722224 | 5 | 0 | 2.836445 | 0 | 0 | 0 | 0 | 48.95136 | 0 | 0 | 0 | 0 | 0 | 0 | 0 | 34.13375 | 0 | 0 | 10.24666 | 0 | 3.831783 | 0 | 0 | 0 | 0 | 0 | 0 | 0 | 0 | 0 | 0 | 0 | 0 | 0 | 0 | 0 | 0 | 0 | 0 | 0 | 0 | 0 | 0 | 0 | 0 | 0 | 0 | 0 | 0 | 0 | 0 | 0 | 0
2917 | Position 3 (Full Circle) | 348 | No Classification | 4.6208 | 1.655828 | 3.5 | 4.5 | 2.389789 | 129.375 | 2.425569 | 3.957081 | 9.95666 | 1.707263 | 15968.17 | 19945 | -32.16875 | -3.719137 | 5 | 0 | 2.768749 | 0 | 0 | 0 | 0 | 50.68316 | 0 | 0 | 0 | 0 | 0 | 0 | 0 | 41.72276 | 0 | 0 | 0 | 0 | 4.825336 | 0 | 0 | 0 | 0 | 0 | 0 | 0 | 0 | 0 | 0 | 0 | 0 | 0 | 0 | 0 | 0 | 0 | 0 | 0 | 0 | 0 | 0 | 0 | 0 | 0 | 0 | 0 | 0 | 0 | 0 | 0 | 0
2918 | Position 3 (Full Circle) | 349 | Calaverite | 43.8976 | 1.551475 | 9.5 | 3.5 | 6.57209 | 26.71875 | 7.476106 | 10.19643 | 25.39614 | 1.169189 | 30913.87 | 90368 | -38.10268 | -4.781865 | 5 | 0 | 2.972686 | 0 | 0 | 0 | 0 | 0 | 0 | 0 | 0 | 0 | 0 | 0 | 0 | 1.541441 | 0 | 0 | 0 | 0 | 0 | 0 | 0 | 0 | 0 | 0 | 0 | 0 | 0 | 0 | 0 | 0 | 56.37111 | 0 | 0 | 0 | 0 | 0 | 0 | 0 | 0 | 0 | 0 | 0 | 0 | 0 | 0 | 39.11476 | 0 | 0 | 0 | 0 | 0
2919 | Position 3 (Full Circle) | 349 | No Classification | 5.134222 | 1.414214 | 2.5 | 4.5 | 2.533333 | 135 | 2.556774 | 3.582674 | 8.481472 | 1.114957 | 17711.15 | 20768 | -38.38379 | -4.72482 | 5 | 0 | 4.149943 | 0 | 0 | 0 | 0 | 46.70283 | 0 | 0 | 0 | 0 | 0 | 0 | 0 | 38.58815 | 0 | 0 | 0 | 0 | 0 | 0 | 0 | 0 | 0 | 0 | 0 | 0 | 0 | 6.647806 | 0 | 0 | 3.911275 | 0 | 0 | 0 | 0 | 0 | 0 | 0 | 0 | 0 | 0 | 0 | 0 | 0 | 0 | 0 | 0 | 0 | 0 | 0 | 0
2920 | Position 3 (Full Circle) | 349 | No Classification | 127.072 | 1.481265 | 12 | 11.5 | 11.2198 | 127.96875 | 12.71979 | 16.6195 | 41.67977 | 1.087905 | 30842.52 | 24864 | -38.25855 | -4.569781 | 5 | 0 | 4.100459 | 0 | 0 | 0 | 0 | 11.9545 | 0 | 0 | 0 | 0 | 0 | 0 | 0 | 0 | 0 | 0 | 0 | 0 | 0 | 0 | 0 | 0 | 0 | 0 | 0 | 0 | 0 | 0 | 0 | 0 | 0 | 0 | 0 | 0 | 0 | 0 | 0 | 0 | 0 | 0 | 0 | 0 | 0 | 0 | 0 | 0 | 0 | 83.94504 | 0 | 0 | 0
2921 | Position 3 (Full Circle) | 349 | Calaverite | 168.9159 | 1.985717 | 12.5 | 28.5 | 12.04371 | 53.4375 | 14.66528 | 23.91541 | 58.07994 | 1.589176 | 31221.96 | 93756 | -38.10484 | -4.487001 | 5 | 0 | 2.425095 | 0 | 0 | 0 | 0 | 0 | 0 | 0 | 0 | 0 | 0 | 0 | 0 | 1.267136 | 0 | 0 | 1.285453 | 0 | 0 | 0 | 0 | 0 | 0 | 0 | 0 | 0 | 0 | 0 | 0 | 0 | 54.98793 | 0 | 0 | 0 | 0 | 0 | 0 | 0 | 0 | 0 | 0 | 0 | 0 | 0 | 0 | 40.03439 | 0 | 0 | 0 | 0 | 0
2922 | Position 3 (Full Circle) | 349 | Calaverite | 38.76338 | 1.840842 | 11 | 10.5 | 6.08 | 5.625 | 7.025316 | 11.19232 | 27.8803 | 1.595745 | 29549.95 | 98464 | -37.9808 | -4.463085 | 5 | 0 | 5.129244 | 0 | 0 | 0 | 0 | 0 | 0 | 0 | 0 | 0 | 0 | 0 | 0 | 0.8692616 | 0 | 0 | 0 | 0 | 0 | 0 | 0 | 0 | 0 | 0 | 0 | 0 | 0 | 0 | 0 | 0 | 50.78029 | 0 | 0 | 0 | 0 | 0 | 0 | 0 | 0 | 0 | 0 | 0 | 0 | 0 | 0 | 43.2212 | 0 | 0 | 0 | 0 | 0
2923 | Position 3 (Full Circle) | 350 | No Classification | 161.9847 | 2.427897 | 19.5 | 13.5 | 10.36055 | 18.28125 | 14.36124 | 25.15434 | 58.59443 | 1.686665 | 20862.07 | 19076 | -47.67105 | -7.917165 | 5 | 0 | 2.986324 | 0 | 0 | 0 | 0 | 29.36548 | 0 | 0 | 0 | 0 | 0 | 0 | 0 | 7.780172 | 0 | 0 | 39.93861 | 0 | 19.92942 | 0 | 0 | 0 | 0 | 0 | 0 | 0 | 0 | 0 | 0 | 0 | 0 | 0 | 0 | 0 | 0 | 0 | 0 | 0 | 0 | 0 | 0 | 0 | 0 | 0 | 0 | 0 | 0 | 0 | 0 | 0 | 0
2924 | Position 3 (Full Circle) | 350 | Calaverite | 172.2532 | 1.883159 | 21.5 | 8.5 | 11.64688 | 7.03125 | 14.80944 | 21.93293 | 52.71368 | 1.283718 | 31783.33 | 92380 | -47.83293 | -8.180126 | 5 | 0 | 2.360567 | 0 | 0 | 0 | 0 | 0 | 0 | 0 | 0 | 0 | 0 | 0 | 0 | 1.658645 | 0 | 0 | 1.493671 | 0 | 0 | 0 | 0 | 0 | 0 | 0 | 0 | 0 | 0 | 0 | 0 | 0 | 54.05518 | 0 | 0 | 0 | 0 | 0 | 0 | 0 | 0 | 0 | 0 | 0 | 0 | 0 | 0 | 40.43193 | 0 | 0 | 0 | 0 | 0
2925 | Position 3 (Full Circle) | 350 | No Classification | 141.7045 | 1.459704 | 17 | 15.5 | 11.66746 | 149.0625 | 13.43219 | 17.03103 | 48.02673 | 1.295306 | 31344.86 | 88410 | -47.86218 | -8.025105 | 5 | 0 | 2.203942 | 0 | 0 | 0 | 0 | 0 | 0 | 0 | 0 | 0 | 0 | 0 | 0 | 5.385276 | 0 | 0 | 0 | 0 | 0 | 0 | 0 | 0 | 0 | 0 | 0 | 0 | 0 | 0 | 0 | 0 | 60.38731 | 0 | 0 | 0 | 0 | 0 | 0 | 0 | 0 | 0 | 0 | 0 | 0 | 0 | 0 | 32.02347 | 0 | 0 | 0 | 0 | 0
2926 | Position 3 (Full Circle) | 350 | Calaverite | 4.107378 | 1.374368 | 2.5 | 2.5 | 2.149605 | 120.9375 | 2.286848 | 2.954349 | 7.355942 | 1.04834 | 28380.9375 | 56217 | -47.85549 | -8.018035 | 5 | 0 | 6.838276 | 0 | 0 | 0 | 0 | 0 | 0.8887414 | 0 | 0 | 0 | 0 | 0 | 0 | 2.649126 | 0 | 0 | 0 | 0 | 0 | 0 | 0 | 0 | 0 | 0 | 0 | 0 | 0 | 0 | 0 | 0 | 51.5534 | 0 | 0 | 0 | 0 | 0 | 0 | 0 | 0 | 0 | 0 | 0 | 0 | 0 | 0 | 38.07044 | 0 | 0 | 0 | 0 | 0
2927 | Position 3 (Full Circle) | 350 | No Classification | 5.647644 | 1.280532 | 2.5 | 0.5 | 2.533333 | 37.96875 | 2.681568 | 3.244014 | 8.481472 | 1.013597 | 17272.05 | 21011 | -47.78886 | -7.91975 | 5 | 0 | 0 | 0 | 0 | 0 | 0 | 61.29711 | 0 | 0 | 0 | 0 | 0 | 0 | 0 | 38.70289 | 0 | 0 | 0 | 0 | 0 | 0 | 0 | 0 | 0 | 0 | 0 | 0 | 0 | 0 | 0 | 0 | 0 | 0 | 0 | 0 | 0 | 0 | 0 | 0 | 0 | 0 | 0 | 0 | 0 | 0 | 0 | 0 | 0 | 0 | 0 | 0 | 0
2928 | Position 3 (Full Circle) | 350 | No Classification | 1.796978 | 1.414214 | 1.5 | 2.5 | 1.52 | 45 | 1.512608 | 2.149605 | 4.920054 | 1.071981 | 17538 | 20423 | -47.78931 | -7.927487 | 5 | 0 | 3.098687 | 0 | 0 | 0 | 0 | 54.03658 | 0 | 0 | 0 | 0 | 0 | 0 | 0 | 42.86473 | 0 | 0 | 0 | 0 | 0 | 0 | 0 | 0 | 0 | 0 | 0 | 0 | 0 | 0 | 0 | 0 | 0 | 0 | 0 | 0 | 0 | 0 | 0 | 0 | 0 | 0 | 0 | 0 | 0 | 0 | 0 | 0 | 0 | 0 | 0 | 0 | 0
2930 | Position 3 (Full Circle) | 350 | Au - Ag | 213.5836 | 1.373505 | 18.5 | 14.5 | 14.83803 | 144.84375 | 16.4907 | 20.3801 | 55.71233 | 1.156445 | 31611.79 | 105900 | -47.83635 | -7.835816 | 5 | 0 | 3.845404 | 0 | 0 | 0 | 0 | 0 | 0 | 0 | 0 | 0 | 0 | 0 | 0 | 1.294811 | 0 | 0 | 0 | 0 | 0 | 0 | 0 | 0 | 0 | 0 | 0 | 0 | 0 | 6.316257 | 0 | 0 | 0 | 0 | 0 | 0 | 0 | 0 | 0 | 0 | 0 | 0 | 0 | 0 | 0 | 0 | 0 | 88.54353 | 0 | 0 | 0 | 0 | 0
2931 | Position 3 (Full Circle) | 350 | No Classification | 160.1877 | 1.444519 | 16.5 | 16.5 | 12.16 | 146.25 | 14.28136 | 17.56535 | 47.44397 | 1.118209 | 32093.52 | 108721 | -47.51276 | -7.757014 | 5 | 0 | 2.461522 | 0 | 0 | 0 | 0 | 0 | 0 | 0 | 0 | 0 | 0 | 0 | 0 | 1.378758 | 0 | 0 | 0 | 0 | 0 | 0 | 0 | 0 | 0 | 0 | 0 | 0 | 0 | 3.132309 | 0 | 0 | 11.68778 | 0 | 0 | 0 | 0 | 0 | 0 | 0 | 0 | 0 | 0 | 0 | 0 | 0 | 0 | 52.07214 | 0 | 29.2675 | 0 | 0 | 0